## TrOCs properties
NAME of TrOCs | MW (Da) | Min projection (nm) | Max projection (nm) | Molar volume (cm3·mol-1) | Density (g·cm-3) | Diffusion coefficient (cm2·s-1) | Molecular radius (nm) | pKa1 | pKa2 | log Kow | log D (pH=5.5) | log D (pH=7.4) | WS (mg/L) | MinPartialCharge | MaxPartialCharge | SMILEs
Xylose | 150.13 | 0.406 | 0.411 | 98.4459 | 1.525 | 1.079599e-05 | 0.2271758 | 12.14 | nan | -2.39 | -2.39 | -2.39 | 1250000 | -0.3935789 | 0.1507546 | OC[C@@H](O)[C@H](O)[C@@H](O)C=O
Xylitol | 152.146 | 0.337 | 0.518 | 112.7007 | 1.35 | 9.954624e-06 | 0.2463767 | 11.3 | nan | -2.56 | -2.56 | -2.56 | 1000000 | -0.3935791 | 0.110198 | OC[C@@H](O)[C@H](O)[C@@H](O)CO
Urea | 60.056 | 0.287 | 0.319 | 45.3938 | 1.323 | 1.717841e-05 | 0.1427715 | 0.1 | nan | -2.11 | -3.72 | -3.75 | 545000 | -0.3518462 | 0.3090564 | NC(N)=O
Tryptophane | 204.229 | 0.411 | 0.622 | 149.9479 | 1.362 | 8.387195e-06 | 0.2924204 | 2.38 | 9.39 | -1.06 | -1.06 | -1.06 | 13400 | -0.4800777 | 0.3203169 | N[C@@H](Cc1c[nH]c2ccccc12)C(O)=O
Trimethoprim | 290.323 | 0.497 | 0.695 | 231.8874 | 1.252 | 6.45676e-06 | 0.379848 | nan | 7.12 | 0.91 | -1.16 | -1.15 | 400 | -0.4927045 | 0.2214316 | COc1cc(Cc2cnc(N)nc2N)cc(OC)c1OC
Triethylene glycol | 150.174 | 0.317 | 0.739 | 133.2038 | 1.1274 | 9.004734e-06 | 0.2723664 | 14.06 | nan | -1.98 | -1.98 | -1.98 | 1000000 | -0.3939803 | 0.07011418 | OCCOCCOCCO
Triclosan | 289.545 | 0.417 | 0.655 | 186.8032 | 1.55 | 7.351065e-06 | 0.333637 | 7.9 | nan | 4.76 | 5.27 | 5.13 | 12 | -0.5042031 | 0.1687139 | Oc1cc(Cl)ccc1Oc2ccc(Cl)cc2Cl
Trichloroethylene | 131.389 | 0.313 | 0.385 | 89.73433 | 1.4642 | 1.141316e-05 | 0.2148912 | nan | 0.95 | 2.42 | 2.42 | 2.42 | 1280 | -0.09035908 | 0.1176032 | ClC=C(Cl)Cl
Trichloroacetic acid | 163.387 | 0.317 | 0.385 | 101.319 | 1.6126 | 1.061125e-05 | 0.2311309 | 0.51 | nan | 1.33 | -2.22 | -2.23 | 54000 | -0.4780803 | 0.3556108 | OC(=O)C(Cl)(Cl)Cl
Tribromoacetic acid | 296.74 | 0.339 | 0.396 | 95.78438 | 3.098 | 1.097499e-05 | 0.2234706 | 0.72 | nan | 3.33 | -1.25 | -1.26 | 200000 | -0.4789186 | 0.3420153 | OC(=O)C(Br)(Br)Br
Toluene | 92.141 | 0.34 | 0.412 | 106.6941 | 0.8636 | 1.028719e-05 | 0.2384118 | 14 | nan | 2.73 | 2.73 | 2.73 | 526 | -0.06224909 | -0.03977453 | Cc1ccccc1
Thymol | 150.221 | 0.37 | 0.526 | 154.883 | 0.9699 | 8.22581e-06 | 0.2981575 | 10.62 | nan | 3.3 | 3.3 | 3.3 | 980 | -0.5076548 | 0.118789 | CC(C)c1ccc(C)cc1O
Tetracycline | 444.44 | 0.541 | 0.745 | 271 | 1.64 | 5.880298e-06 | 0.4170855 | 7.68 | nan | -1.3 | nan | nan | 231 | -0.5071759 | 0.211251 | CN(C)[C@H]1[C@@H]2C[C@H]3C(=C(O)c4c(O)cccc4[C@@]3(C)O)C(=O)[C@]2(O)C(=O)\C(=C(N)/O)C1=O
Terbutaline | 225.288 | 0.418 | 0.647 | 192.3894 | 1.171 | 7.222245e-06 | 0.3395879 | nan | 8.65 | 0.9 | -2.53 | -1.61 | 1000000 | -0.507811 | 0.1191377 | CC(C)(C)NCC(O)c1cc(O)cc(O)c1
Sulpiride | 341.433 | 0.552 | 0.714 | 254.8007 | 1.34 | 6.101835e-06 | 0.4019425 | nan | 9.12 | 0.57 | -2.16 | -0.99 | 537 | -0.495923 | 0.254645 | CCN1CCCC1CNC(=O)c2cc(ccc2OC)[S](N)(=O)=O
Sulfamethoxazole | 253.283 | 0.54 | 0.588 | 170.0457 | 1.4895 | 7.777528e-06 | 0.3153428 | 1.6 | 5.7 | 0.89 | 0.56 | -0.56 | 610 | -0.3987277 | 0.2626377 | Cc1onc(N[S](=O)(=O)c2ccc(N)cc2)c1
Sulfamethizole | 270.339 | 0.498 | 0.547 | 173.0723 | 1.562 | 7.695632e-06 | 0.3186986 | 2.1 | 5.3 | 0.54 | 0.21 | -1.14 | 611 | -0.3987277 | 0.2632063 | Cc1sc(N[S](=O)(=O)c2ccc(N)cc2)nn1
Sulfamethazine | 278.337 | 0.49 | 0.704 | 189.9263 | 1.4655 | 7.278298e-06 | 0.3369726 | 2.65 | 7.65 | 0.89 | nan | nan | 1300 | -0.3987277 | 0.2637236 | Cc1cc(C)nc(N[S](=O)(=O)c2ccc(N)cc2)n1
Sulfamerazine | 264.31 | 0.49 | 0.638 | 196.879 | 1.3425 | 7.122973e-06 | 0.3443207 | 7.35 | nan | 0.14 | nan | nan | 304 | -0.3987277 | 0.2637235 | Cc1ccnc(N[S](=O)(=O)c2ccc(N)cc2)n1
Sulfaguanidine | 214.25 | 0.419 | 0.564 | 132.2531 | 1.62 | 9.043518e-06 | 0.2711983 | 11.25 | nan | -0.7 | -0.7 | -0.7 | 32.1 | -0.3987277 | 0.2850267 | NC(N)=N[S](=O)(=O)c1ccc(N)cc1
Sulfadiazine | 250.283 | 0.453 | 0.612 | 164.6599 | 1.52 | 7.929179e-06 | 0.3093116 | 6.36 | nan | -0.09 | -0.09 | -0.09 | 77 | -0.3987277 | 0.2637234 | Nc1ccc(cc1)[S](=O)(=O)Nc2ncccn2
Sulfachloropyridazine | 284.728 | 0.525 | 0.591 | 177.955 | 1.6 | 7.568238e-06 | 0.3240632 | 5.9 | nan | 1.02 | 0.54 | -0.82 | 7000 | -0.3987277 | 0.2625956 | Nc1ccc(cc1)[S](=O)(=O)Nc2ccc(Cl)nn2
Sucrose | 342.297 | 0.529 | 0.584 | 216.5751 | 1.5805 | 6.726912e-06 | 0.3645933 | 12.62 | nan | -3.7 | -3.7 | -3.7 | 2120000 | -0.3935665 | 0.2235503 | OC[C@H]1O[C@H](O[C@]2(CO)O[C@H](CO)[C@@H](O)[C@@H]2O)[C@H](O)[C@@H](O)[C@@H]1O
Sotalol | 272.37 | 0.421 | 0.794 | 209.8382 | 1.298 | 6.855674e-06 | 0.3577456 | nan | 9.76 | 0.24 | -2.73 | -1.63 | 782 | -0.3870834 | 0.2293189 | CC(C)NCC(O)c1ccc(N[S](C)(=O)=O)cc1
Simazine | 201.661 | 0.49 | 0.628 | 151.6248 | 1.33 | 8.331414e-06 | 0.2943782 | 1.62 | nan | 2.18 | 2.29 | 2.3 | 6.2 | -0.3543183 | 0.228447 | CCNc1nc(Cl)nc(NCC)n1
Serine | 105.093 | 0.306 | 0.43 | 65.683125 | 1.6 | 1.376286e-05 | 0.1782033 | 2.21 | 9.15 | -3.07 | -3.64 | -3.65 | 425000 | -0.4800214 | 0.3223711 | N[C@@H](CO)C(O)=O
Salicylic acid | 138.122 | 0.356 | 0.473 | 95.71864 | 1.443 | 1.097951e-05 | 0.2233785 | 2.98 | 13.6 | 2.26 | -0.56 | -0.77 | 2240 | -0.5070529 | 0.3389691 | OC(=O)c1ccccc1O
Salbutamol | 239.315 | 0.432 | 0.696 | 207.7387 | 1.152 | 6.897162e-06 | 0.3555937 | nan | 10.7 | 0.64 | -2.45 | -1.52 | 14100 | -0.5075837 | 0.1206072 | CC(C)(C)NCC(O)c1ccc(O)c(CO)c1
Roxithromycin | 837.058 | 0.912 | 1.083 | 669.6464 | 1.25 | 3.417225e-06 | 0.7177131 | nan | 9.27 | 3.73 | 1.1 | 2.8 | 0.0189 | -0.4589366 | 0.3111884 | CC[C@H]1OC(=O)[C@H](C)[C@@H](O[C@H]2C[C@@](C)(OC)[C@@H](O)[C@H](C)O2)[C@H](C)[C@@H](O[C@@H]3O[C@H](C)C[C@@H]([C@H]3O)N(C)C)[C@](C)(O)C[C@@H](C)\C(=N\OCOCCOC)[C@H](C)[C@@H](O)[C@]1(C)O
Raffinose | 504.438 | 0.573 | 0.753 | 278.695 | 1.81 | 5.782337e-06 | 0.4241516 | 12.81 | nan | -5.104 | -5.104 | -5.104 | 203000 | -0.3935665 | 0.2235503 | OC[C@H]1O[C@H](OC[C@H]2O[C@H](O[C@]3(CO)O[C@H](CO)[C@@H](O)[C@@H]3O)[C@H](O)[C@@H](O)[C@@H]2O)[C@H](O)[C@@H](O)[C@H]1O
Pyrene | 202.256 | 0.473 | 0.572 | 159.2567 | 1.27 | 8.089511e-06 | 0.3031811 | 14 | nan | 4.88 | 4.88 | 4.88 | 0.135 | -0.06103259 | -0.002680806 | c1cc2ccc3cccc4ccc(c1)c2c34
p-Tolualdehyde | 120.151 | 0.332 | 0.489 | 117.8644 | 1.0194 | 9.690613e-06 | 0.253089 | 14 | nan | 2.26 | 2.26 | 2.26 | 2270 | -0.2978964 | 0.1495484 | Cc1ccc(C=O)cc1
Propyphenazone | 230.311 | 0.429 | 0.626 | 213.0537 | 1.081 | 6.793405e-06 | 0.3610247 | nan | 1.46 | 1.737 | nan | nan | nan | -0.2850644 | 0.2746006 | CC(C)C1=C(C)N(C)N(c2ccccc2)C1=O
Propylparaben | 180.203 | 0.392 | 0.62 | 169.523 | 1.063 | 7.791905e-06 | 0.3147609 | 8.5 | nan | 3.04 | nan | nan | 500 | -0.5079662 | 0.3376217 | CCCOC(=O)c1ccc(O)cc1
Propanolol | 294.802 | 0.466 | 0.741 | 268.0018 | 1.1 | 5.91968e-06 | 0.4143107 | nan | 9.53 | 3.48 | 0.21 | 1.15 | 61.7 | -0.490195 | 0.1267587 | [Cl].CC(C)NCC(O)COc1cccc2ccccc12
Propanoic Acid | 74.079 | 0.271 | 0.365 | 74.60121 | 0.993 | 1.275068e-05 | 0.1923495 | 4.88 | nan | 0.33 | -0.36 | -2.16 | 1000000 | -0.4812379 | 0.3025584 | CCC(O)=O
Prometryn | 241.364 | 0.53 | 0.678 | 209.8817 | 1.15 | 6.854821e-06 | 0.3577901 | nan | 4.09 | 3.51 | 3.38 | 3.4 | 33 | -0.3518753 | 0.2281903 | CSc1nc(NC(C)C)nc(NC(C)C)n1
Procaine hydrochloride | 272.776 | 0.431 | 0.804 | 220.8713 | 1.235 | 6.648098e-06 | 0.3689156 | nan | 8.05 | nan | nan | nan | 55000 | -1 | 1 | [H+].[Cl-].CCN(CC)CCOC(=O)c1ccc(N)cc1
Procaine | 236.315 | 0.431 | 0.804 | 201.9786 | 1.17 | 7.014515e-06 | 0.3496446 | nan | 9.04 | 2.14 | 1 | 0.29 | 9450 | -0.4607323 | 0.3376672 | CCN(CC)CCOC(=O)c1ccc(N)cc1
Primidone | 218.256 | 0.417 | 0.54 | 191.7891 | 1.138 | 7.2358e-06 | 0.3389518 | 12.3 | 4.31 | 0.91 | 0.91 | 0.91 | 500 | -0.3374657 | 0.2410769 | CCC1(C(=O)NCNC1=O)c2ccccc2
p-Nitrophenol | 139.11 | 0.342 | 0.468 | 92.74 | 1.5 | 1.118976e-05 | 0.2191815 | 7.15 | nan | 1.91 | nan | nan | 15600 | -0.5079582 | 0.269195 | Oc1ccc(cc1)[N+]([O-])=O
Pindolol | 248.326 | 0.445 | 0.751 | 215.5608 | 1.152 | 6.745887e-06 | 0.3635678 | nan | 9.54 | 1.75 | -1.2 | -0.32 | 37.2 | -0.4901351 | 0.1283042 | CC(C)NCC(O)COc1cccc2[nH]ccc12
Phenylalanine | 165.192 | 0.345 | 0.585 | 133.2194 | 1.24 | 9.004104e-06 | 0.2723855 | 2.2 | 9.08 | -1.38 | -1.45 | -1.46 | 26900 | -0.4800777 | 0.3203155 | N[C@@H](Cc1ccccc1)C(O)=O
Phenol | 94.113 | 0.34 | 0.396 | 87.87395 | 1.071 | 1.155752e-05 | 0.212207 | 10.02 | nan | 1.67 | 1.67 | 1.67 | 82800 | -0.507967 | 0.1150748 | Oc1ccccc1
Phenazone | 196.209 | 0.413 | 0.589 | 164.8815 | 1.19 | 7.922782e-06 | 0.3095613 | nan | 0.65 | 0.38 | 0.38 | 0.38 | 51900 | -0.2920103 | 0.1866738 | O=C1CC=Cc2nc3ccccc3nc12
Phenanthrene | 178.234 | 0.4 | 0.58 | 181.8714 | 0.98 | 7.470028e-06 | 0.3283237 | 14 | nan | 4.46 | 4.46 | 4.46 | 1.1 | -0.06162899 | -0.01054154 | c1ccc2c(c1)ccc3ccccc23
Phenacetine | 179.219 | 0.345 | 0.69 | 148.1149 | 1.21 | 8.449319e-06 | 0.2902704 | 14.57 | 2.4 | 1.58 | 1.58 | 1.58 | 766 | -0.4938874 | 0.2207474 | CCOc1ccc(NC(C)=O)cc1
Perﬂuorooctanoate | 162.204 | 0.376 | 0.679 | nan | nan | nan | nan | 0 | nan | 7.75 | 1.85 | 1.82 | 1 | -0.2549398 | 0.3483162 | CCCCCCCC(=O)OF
Perﬂuorooctane sulfonate | 212.286 | 0.404 | 0.689 | nan | nan | nan | nan | -3.27 | nan | 6.28 | 0.66 | 0.66 | 550 | -0.1968322 | 0.2974125 | CCCCCCCC[S](=O)(=O)OF
Perﬂuorononanoate | 176.231 | 0.391 | 0.715 | nan | nan | nan | nan | 0 | nan | 8.64 | 2.86 | 2.84 | 0.2 | -0.2549398 | 0.3483162 | CCCCCCCCC(=O)OF
Perﬂuorohexanoate | 134.15 | 0.369 | 0.563 | nan | nan | nan | nan | -0.16 | nan | 2.6 | 2.48 | 2.48 | 1000 | -0.2549398 | 0.3483162 | CCCCCC(=O)OF
Perﬂuorohexane sulfonate | 184.232 | 0.396 | 0.592 | nan | nan | nan | nan | -0.19 | nan | 3.08 | 2.66 | 2.66 | 100 | -0.1968322 | 0.2974125 | CCCCCC[S](=O)(=O)OF
Perfluoroheptanoic acid | 364.057 | 0.407 | 0.614 | 209.8311 | 1.735 | 6.855813e-06 | 0.3577383 | -2.29 | nan | 6.86 | 1.14 | 1.11 | 3.65 | -0.4766275 | 0.4596473 | OC(=O)C(F)(F)C(F)(F)C(F)(F)C(F)(F)C(F)(F)C(F)(F)F
Perﬂuorodecanoate | 190.258 | 0.382 | 0.795 | nan | nan | nan | nan | 0 | nan | 5 | 4.53 | 4.53 | 1 | -0.2549398 | 0.3483162 | CCCCCCCCCC(=O)OF
Perﬂuorobutane sulfonate | 156.178 | 0.363 | 0.513 | nan | nan | nan | nan | 0 | nan | 3.68 | -1.56 | -1.56 | 107 | -0.1968322 | 0.2974123 | CCCC[S](=O)(=O)OF
Perchloroethylene | 165.834 | 0.318 | 0.386 | 102.1963 | 1.6227 | 1.055649e-05 | 0.2323297 | nan | 0.11 | 3.4 | 3.4 | 3.4 | 206 | -0.0682209 | 0.1364418 | ClC(Cl)=C(Cl)Cl
Pentoxifylline | 278.312 | 0.527 | 0.766 | 214.0862 | 1.3 | 6.773728e-06 | 0.3620735 | nan | 0.5 | 0.29 | nan | nan | 77000 | -0.3278633 | 0.3319689 | Cn1cnc2N(C)C(=O)N(CCCCC(C)=O)C(=O)c12
Pentachlorophenol | 266.338 | 0.454 | 0.484 | 134.6502 | 1.978 | 8.946575e-06 | 0.274137 | 4.7 | nan | 5.12 | 4.16 | 2.45 | 14 | -0.5047431 | 0.1554578 | Oc1c(Cl)c(Cl)c(Cl)c(Cl)c1Cl
Patent Blue | 566.677 | 0.856 | 0.858 | nan | nan | nan | nan | nan | nan | -1.99 | -1.99 | -1.99 | 30000 | -0.7440084 | 1 | [Na+].CCN(CC)c1ccc(cc1)[C+](c2ccc(cc2)N(CC)CC)c3ccc(cc3[S]([O-])(=O)=O)[S]([O-])(=O)=O
Oxybenzone | 228.247 | 0.399 | 0.699 | 190.0475 | 1.201 | 7.275514e-06 | 0.3371016 | 7.1 | nan | 3.79 | nan | nan | 3.7 | -0.5070407 | 0.1962438 | COc1ccc(c(O)c1)C(=O)c2ccccc2
o-Nitrophenol | 139.11 | 0.376 | 0.434 | 93.05017 | 1.495 | 1.116736e-05 | 0.219621 | 7.23 | nan | 1.79 | nan | nan | 2500 | -0.5020927 | 0.3101888 | Oc1ccccc1[N+]([O-])=O
Ofloxacin | 361.373 | 0.527 | 0.82 | 244.1709 | 1.48 | 6.259858e-06 | 0.3917959 | 5.97 | 9.28 | -0.39 | -1.84 | -2.08 | 4000 | -0.486917 | 0.3407231 | CC1COc2c(N3CCN(C)CC3)c(F)cc4C(=O)C(=CN1c24)C(O)=O
Norfloxacin | 319.336 | 0.516 | 0.744 | 237.6012 | 1.344 | 6.363144e-06 | 0.3854364 | 6.34 | 8.75 | -1.03 | -3.18 | -3 | 178000 | -0.477497 | 0.3407229 | CCN1C=C(C(O)=O)C(=O)c2cc(F)c(cc12)N3CCNCC3
Nonylphenol | 220.356 | 0.364 | 0.903 | 231.9537 | 0.95 | 6.455652e-06 | 0.3799131 | 10.25 | nan | 5.71 | 5.71 | 5.71 | 6.35 | -0.5076761 | 0.1182619 | CCCCCCCCCc1ccccc1O
N-Nitrosopyrrolidine | 100.121 | 0.325 | 0.396 | 91.01909 | 1.1 | 1.131622e-05 | 0.216732 | nan | -3.14 | -0.19 | nan | nan | 1000000 | -0.2609063 | 0.05234688 | O=NN1CCCC1
N-Nitrosomethylethylamine | 88.11 | 0.271 | 0.477 | 93.25783 | 0.9448 | 1.115244e-05 | 0.2199149 | nan | -3.39 | 0.04 | 0.04 | 0.04 | 300000 | -0.2956545 | 0.1310121 | CCNCN=O
N-Nitrosodipropylamine | 130.191 | 0.376 | 0.591 | 142.1299 | 0.916 | 8.661031e-06 | 0.283175 | nan | -3.18 | 1.36 | nan | nan | 100000 | -0.2609299 | 0.05234652 | CCCN(CCC)N=O
N-Nitrosodimethylamine | 74.083 | 0.3 | 0.349 | 73.7291 | 1.0048 | 1.284096e-05 | 0.1909972 | nan | -3.63 | -0.57 | nan | nan | 1000000 | -0.2670155 | 0.05180104 | CN(C)N=O
N-Nitrosodiethylamine | 102.137 | 0.34 | 0.454 | 108.4027 | 0.9422 | 1.018959e-05 | 0.2406953 | nan | -3.14 | 0.48 | nan | nan | 106000 | -0.2614654 | 0.05232692 | CCN(CC)N=O
Nizatidine | 331.467 | 0.497 | 0.93 | 265.3859 | 1.249 | 5.954622e-06 | 0.4118796 | nan | 7.31 | 1.1 | 1 | 1 | 33000 | -0.36983 | 0.2735702 | CNC(/NCCSCc1csc(CN(C)C)n1)=C\[N+]([O-])=O
Nitrobenzene | 123.111 | 0.34 | 0.436 | 102.2771 | 1.2037 | 1.055149e-05 | 0.2324399 | 3.98 | nan | 1.85 | 1.81 | 1.81 | 2090 | -0.2583096 | 0.2689216 | [O-][N+](=O)c1ccccc1
Neutral red | 288.782 | 0.439 | 0.76 | nan | nan | nan | 0.65 | nan | nan | 3.22 | 3.22 | 3.22 | nan | -1 | 0.2298961 | [Cl-].CN(C)c1ccc2[nH+]c3cc(C)c(N)cc3nc2c1
Naproxen | 230.263 | 0.392 | 0.73 | 185.696 | 1.24 | 7.377334e-06 | 0.332449 | 4.84 | 2.74 | 3.18 | 2.24 | 0.45 | 15.9 | -0.4967451 | 0.3101857 | COc1ccc2cc(ccc2c1)C(C)C(O)=O
Nalidixic acid | 232.239 | 0.516 | 0.636 | 174.4846 | 1.331 | 7.658199e-06 | 0.3202564 | 6.01 | nan | 1.59 | 1.27 | 1 | 100 | -0.477497 | 0.3407249 | CCN1C=C(C(O)=O)C(=O)c2ccc(C)nc12
N-acetyl-L-tyrosine | 223.228 | 0.412 | 0.673 | 171.1871 | 1.304 | 7.74637e-06 | 0.3166111 | 3.15 | nan | 1.32 | -2.29 | -3.5 | 297 | -0.5079666 | 0.3260458 | CC(=O)N[C@@H](Cc1ccc(O)cc1)C(O)=O
N-acetyl-L-cysteine | 163.198 | 0.474 | 0.607 | nan | nan | #N/A | 0.2714601 | 3.24 | 9.52 | -0.15 | -2.66 | -3.7 | 243000 | -0.4796947 | 0.3265573 | CC(=O)N[C@@H](CS)C(O)=O
N,N-Diethyl-meta-toluamide | 191.274 | 0.406 | 0.591 | 192.0422 | 0.996 | 7.230077e-06 | 0.33922 | nan | -1.37 | 2.02 | nan | nan | 912 | -0.3392064 | 0.2533397 | CCN(CC)C(=O)c1cccc(C)c1
N-(4-Methoxyphenyl)acetamide | 165.192 | 0.374 | 0.643 | 146.5768 | 1.127 | 8.502406e-06 | 0.288458 | 14.53 | nan | 1.03 | 1.03 | 1.03 | 15100 | -0.4967659 | 0.2207474 | COc1ccc(NC(C)=O)cc1
Monomethyl phthalate | 179.151 | 0.438 | 0.544 | 139.0924 | 1.288 | 8.774025e-06 | 0.2795282 | 3.32 | nan | 1.13 | 1.12 | 1 | 5958 | -0.5447874 | 0.3380231 | COC(=O)c1ccccc1C([O-])=O
Monolinuron | 214.652 | 0.41 | 0.649 | 164.6104 | 1.304 | 7.930608e-06 | 0.3092559 | 12.8 | nan | 2.3 | 2.3 | 2.3 | 1000 | -0.3060637 | 0.3449815 | CON(C)C(=O)Nc1ccc(Cl)cc1
Metronidazole | 171.156 | 0.468 | 0.475 | 118.0386 | 1.45 | 9.68203e-06 | 0.2533133 | 2.38 | 15.42 | -0.02 | 0.05 | 0.05 | 9500 | -0.3922869 | 0.3424297 | Cc1ncc(n1CCO)[N+]([O-])=O
Metoxuron | 228.679 | 0.392 | 0.694 | 182.3596 | 1.254 | 7.458022e-06 | 0.3288522 | 13.83 | nan | 1.64 | 1.64 | 1.64 | 678 | -0.495197 | 0.3208175 | COc1ccc(NC(=O)N(C)C)cc1Cl
Metoprolol | 267.369 | 0.439 | 1.007 | 258.8277 | 1.033 | 6.044696e-06 | 0.405742 | nan | 9.56 | 1.88 | -1.2 | -0.25 | 1000000 | -0.4908491 | 0.1189562 | COCCc1ccc(OCC(O)CNC(C)C)cc1
Metolachlor | 283.799 | 0.515 | 0.579 | 253.392 | 1.12 | 6.122167e-06 | 0.4006077 | nan | 1.45 | 3.13 | nan | nan | 488 | -0.3825471 | 0.2417515 | CCc1cccc(C)c1N(C(C)COC)C(=O)CCl
Metobromuron | 259.103 | 0.41 | 0.657 | 168.9068 | 1.534 | 7.80895e-06 | 0.3140739 | 12.8 | nan | 2.38 | 2.38 | 2.38 | 8.8 | -0.3060641 | 0.3449815 | CON(C)C(=O)Nc1ccc(Br)cc1
Methylparaben | 152.149 | 0.339 | 0.551 | 135.7504 | 1.1208 | 8.902999e-06 | 0.2754788 | 8.5 | nan | 1.96 | nan | nan | 3000 | -0.5079662 | 0.3373461 | COC(=O)c1ccc(O)cc1
Methylene Blue | 319.861 | 0.436 | 0.829 | 244.1687 | 1.31 | 6.259893e-06 | 0.3917938 | nan | nan | nan | nan | nan | 3199 | -1 | 0.2586415 | [Cl-].CN(C)c1ccc2nc3ccc(cc3[s+]c2c1)N(C)C
Methyl 3-hydroxy-2-methylacrylate | 116.116 | 0.344 | 0.442 | nan | nan | #N/A | 0.2368881 | 5.48 | nan | 0.9 | -0.08 | -1.68 | 62800 | -0.515045 | 0.3360404 | COC(=O)C(C)=CO
Methyl tert-butyl ether | 88.15 | 0.337 | 0.388 | 119.1216 | 0.74 | 9.629119e-06 | 0.2547053 | -3.7 | nan | 0.94 | 1.33 | 1.33 | 51000 | -0.3791036 | 0.05942521 | COC(C)(C)C
Methyl Orange | 327.341 | 0.381 | 0.874 | 442.054 | 0.7405 | 4.384254e-06 | 0.5594081 | nan | nan | nan | nan | nan | 200 | -0.7440358 | 1 | [Na+].CN(C)c1ccc(cc1)N=Nc2ccc(cc2)[S]([O-])(=O)=O
Methyl isobutyl ketone | 100.161 | 0.321 | 0.436 | 124.5474 | 0.8042 | 9.375192e-06 | 0.2616039 | 14 | nan | 1.54 | 1.54 | 1.54 | 19000 | -0.30002 | 0.1295951 | CC(C)CC(=O)C
Methyl ethyl ketone | 72.107 | 0.277 | 0.4 | 89.57391 | 0.805 | 1.142541e-05 | 0.2146607 | 14.7 | nan | 0.29 | 0.29 | 0.29 | 223000 | -0.3000424 | 0.129065 | CCC(C)=O
Methanol | 32.042 | 0.22 | 0.262 | 39.55802 | 0.81 | 1.865693e-05 | 0.1314572 | 15.3 | nan | -0.77 | -0.77 | -0.77 | 1000000 | -0.3996302 | 0.03194068 | CO
Mefenamic acid | 241.29 | 0.492 | 0.643 | 200.5736 | 1.203 | 7.043957e-06 | 0.3481832 | 4.2 | nan | 5.12 | 3.49 | 2.04 | 13.7 | -0.4775833 | 0.3373097 | Cc1cccc(Nc2ccccc2C(O)=O)c1C
Mecoprop | 214.648 | 0.41 | 0.564 | 169.6822 | 1.265 | 7.787519e-06 | 0.3149382 | 3.19 | nan | 3.13 | 0.67 | -0.65 | 734 | -0.4787591 | 0.344094 | CC(Oc1ccc(Cl)cc1C)C(O)=O
MCPA | 200.621 | 0.418 | 0.637 | 128.6032 | 1.56 | 9.196654e-06 | 0.2666826 | 3.07 | nan | 3.25 | 0.2 | -1.09 | 630 | -0.4816382 | 0.3412224 | Cc1cc(Cl)ccc1OCC(O)=O
Mannitol | 182.172 | 0.354 | 0.539 | 119.85 | 1.52 | 9.593964e-06 | 0.2556386 | 13.5 | nan | -3.1 | -3.1 | -3.1 | 216000 | -0.3935791 | 0.1105786 | OC[C@@H](O)[C@@H](O)[C@H](O)[C@H](O)CO
Maltose | 342.297 | 0.485 | 0.651 | 339.2438 | 1.009 | 5.138942e-06 | 0.4772552 | 12.39 | nan | nan | nan | nan | 0.001 | -0.3935665 | 0.1867323 | OCC1OC(OC2C(O)C(O)C(O)OC2CO)C(O)C(O)C1O
Malachite green | 364.92 | 0.654 | 0.772 | nan | nan | nan | 0.63 | -1.24 | nan | 0.62 | nan | nan | 40000 | -1 | 0.06315204 | [Cl-].CN(C)c1ccc(cc1)[C+](c2ccccc2)c3ccc(cc3)N(C)C
Linuron | 249.097 | 0.398 | 0.639 | 167.1792 | 1.49 | 2.54595e-09 | 0.3121425 | 12.13 | nan | 3.2 | 3.2 | 3.2 | 75 | -0.3060098 | 0.3449823 | CON(C)C(=O)Nc1ccc(Cl)c(Cl)c1
Lindane | 290.832 | 0.425 | 0.452 | 157.2065 | 1.85 | 2.05158e-09 | 0.3008332 | 14 | nan | 3.72 | 3.72 | 3.72 | 7.3 | -0.1196638 | 0.06926691 | ClC1C(Cl)C(Cl)C(Cl)C(Cl)C1Cl
Lidocaine | 234.343 | 0.451 | 0.675 | 228.4045 | 1.026 | 1.515426e-09 | 0.3764145 | 14.23 | 7.928 | 2.44 | 2.44 | 2.44 | 410 | -0.3244846 | 0.2380661 | CCN(CC)CC(=O)Nc1c(C)cccc1C
Ketoprofen | 254.285 | 0.437 | 0.658 | 212.2579 | 1.198 | 1.75053e-09 | 0.3602151 | 3.98 | nan | 3.12 | 1.83 | 0.06 | 51 | -0.4807885 | 0.3101857 | CC(C(O)=O)c1cccc(c1)C(=O)c2ccccc2
Janus green | 454.965 | 0.587 | 1.014 | nan | nan | nan | nan | nan | nan | nan | nan | nan | nan | -1 | 0.23929 | [Cl-].CN(C)c1ccc(cc1)N=Nc2ccc3nc4ccc(N)cc4[n+](c5ccccc5)c3c2
Isoproturon | 206.289 | 0.351 | 0.698 | 196.4657 | 1.05 | 2.142136e-09 | 0.3438869 | 15.06 | nan | 2.87 | nan | nan | 65 | -0.330653 | 0.3208166 | CC(C)c1ccc(NC(=O)N(C)C)cc1
Isopropylantipyrine | 230.311 | 0.443 | 0.634 | 213.2509 | 1.08 | 1.581015e-09 | 0.3612252 | nan | 1.46 | 1.94 | nan | nan | 1000000 | -0.2850644 | 0.2746006 | CC(C)C1=C(C)N(C)N(c2ccccc2)C1=O
Isopropanol | 60.096 | 0.295 | 0.336 | 76.55541 | 0.785 | 2.539645e-09 | 0.195357 | 17.1 | nan | 0.05 | nan | nan | 1000000 | -0.3937069 | 0.04834761 | CC(C)O
Isoleucine | 131.175 | 0.353 | 0.514 | 126.7391 | 1.035 | 2.419501e-09 | 0.2643565 | 2.17 | 9.13 | -1.7 | -1.86 | -1.86 | 34400 | -0.4800787 | 0.3202467 | CC[C@H](C)[C@H](N)C(O)=O
Indomethacin | 357.793 | 0.524 | 0.854 | 259.2703 | 1.38 | 1.790251e-09 | 0.4061582 | 4.5 | nan | 4.27 | 2.47 | 0.75 | 0.937 | -0.496743 | 0.3074078 | COc1ccc2n(c(C)c(CC(O)=O)c2c1)C(=O)c3ccc(Cl)cc3
Ibuprofen | 206.285 | 0.378 | 0.659 | 224.6869 | 0.9181 | 1.581706e-09 | 0.3727264 | 5.2 | nan | 3.97 | 2.25 | 0.45 | 21 | -0.4807885 | 0.3101854 | CC(C)Cc1ccc(cc1)C(C)C(O)=O
Hydrocortisone | 362.466 | 0.445 | 0.753 | 258.9043 | 1.4 | 1.756191e-09 | 0.4058141 | 12.58 | nan | 1.61 | nan | nan | 320 | -0.3927729 | 0.1896292 | C[C@]12CCC(=O)C=C1CC[C@H]3[C@@H]4CC[C@](O)(C(=O)CO)[C@@]4(C)C[C@H](O)[C@H]23
Hydrochlorothiazide | 297.745 | 0.413 | 0.567 | 175.8683 | 1.693 | 2.238834e-09 | 0.3217778 | 7.9 | 9.2 | -0.58 | nan | nan | 772 | -0.3704017 | 0.2436646 | N[S](=O)(=O)c1cc2c(NCN[S]2(=O)=O)cc1Cl
Heptafluorobutyric acid | 214.036 | 0.318 | 0.456 | 129.6402 | 1.651 | 2.821697e-09 | 0.2679708 | 0.37 | nan | 3.93 | -1.11 | -1.13 | 765.7 | -0.4766257 | 0.4600947 | OC(=O)C(F)(F)C(F)(F)C(F)(F)F
Glycerol | 92.094 | 0.301 | 0.438 | 73.03251 | 1.261 | 4.345537e-09 | 0.1899124 | 14.4 | nan | -1.76 | -1.76 | -1.76 | 1000000 | -0.3935933 | 0.100047 | OCC(O)CO
Glutaric acid | 132.115 | 0.323 | 0.519 | 92.45276 | 1.429 | 4.150592e-09 | 0.2187739 | 5.41 | nan | -0.29 | nan | nan | 640000 | -0.4812302 | 0.3028558 | OC(=O)CCCC(O)=O
Glutamine | 146.146 | 0.347 | 0.523 | 110.7167 | 1.32 | 3.215481e-09 | 0.243765 | 2.27 | nan | -3.64 | -3.83 | -3.83 | 41300 | -0.4800863 | 0.3199828 | N[C@@H](CCC(N)=O)C(O)=O
Glucose | 180.156 | 0.401 | 0.481 | 116.6813 | 1.544 | 2.782586e-09 | 0.2515616 | 12.45 | nan | -3.24 | -3.24 | -3.24 | 1000000 | -0.3935791 | 0.1507548 | OC[C@@H](O)[C@@H](O)[C@H](O)[C@@H](O)C=O
Gemfibrozil | 250.338 | 0.499 | 0.743 | 240.7096 | 1.04 | 1.499753e-09 | 0.388454 | 4.5 | nan | 4.39 | 3.37 | 1.58 | 11 | -0.4933116 | 0.308564 | Cc1ccc(C)c(OCCCC(C)(C)C(O)=O)c1
Galactose | 180.156 | 0.402 | 0.461 | 111.4827 | 1.616 | 2.851324e-09 | 0.2447755 | 12.45 | nan | -3.24 | -3.24 | -3.24 | 404000 | -0.3935791 | 0.1507548 | OC[C@@H](O)[C@H](O)[C@H](O)[C@@H](O)C=O
Formaldehyde | 30.026 | 0.208 | 0.234 | 37.5325 | 0.8 | 4.491416e-09 | 0.1273761 | 13.27 | nan | 0.35 | 0.35 | 0.35 | 1000000 | -0.307097 | 0.1063823 | C=O
Fenoprofen | 242.274 | 0.428 | 0.649 | 204.7963 | 1.183 | 1.800598e-09 | 0.352563 | 4.5 | nan | 3.1 | 1.87 | 0.1 | 81.1 | -0.4807885 | 0.3101877 | CC(C(O)=O)c1cccc(Oc2ccccc2)c1
Febantel | 446.485 | 0.675 | 0.789 | 340.8282 | 1.31 | 1.053083e-09 | 0.4785914 | nan | 7.6 | 1.95 | 2.54 | 2.36 | nan | -0.4525718 | 0.4360845 | COCC(=O)Nc1cc(Sc2ccccc2)ccc1NC(NC(=O)OC)=NC(=O)OC
Ethylparaben | 166.176 | 0.402 | 0.576 | 128.7188 | 1.291 | 2.757883e-09 | 0.2668264 | 8.34 | nan | 2.47 | nan | nan | 885 | -0.5079662 | 0.3376118 | CCOC(=O)c1ccc(O)cc1
Ethylene glycol | 62.068 | 0.256 | 0.375 | 55.7664 | 1.113 | 5.044641e-09 | 0.1615352 | 15.1 | nan | -1.36 | -1.36 | -1.36 | 1000000 | -0.3939905 | 0.06622664 | OCCO
Ethylacetate | 88.106 | 0.273 | 0.404 | 97.67849 | 0.902 | 2.687547e-09 | 0.2261116 | 14 | nan | 0.73 | 0.73 | 0.73 | 80000 | -0.4661719 | 0.3021128 | CCOC(C)=O
Ethanol | 46.069 | 0.239 | 0.323 | 58.3891 | 0.789 | 3.641149e-09 | 0.1660514 | 15.9 | nan | -0.31 | -0.31 | -0.31 | 1000000 | -0.3966637 | 0.04022058 | CCO
Estrone | 270.372 | 0.406 | 0.682 | 218.7476 | 1.236 | 1.868972e-09 | 0.3667832 | 10.25 | nan | 3.13 | 3.13 | 3.13 | 30 | -0.507956 | 0.1385557 | C[C@]12CC[C@H]3[C@@H](CCc4cc(O)ccc34)[C@@H]1CCC2=O
Estriol | 288.387 | 0.415 | 0.731 | 227.0764 | 1.27 | 1.930574e-09 | 0.3750997 | 10.54 | nan | 2.45 | 2.45 | 2.45 | 13.25 | -0.507956 | 0.1153706 | C[C@]12CC[C@H]3[C@@H](CCc4cc(O)ccc34)[C@@H]1C[C@@H](O)[C@@H]2O
Erythromycin | 733.937 | 0.683 | 0.932 | 611.6142 | 1.2 | 6.587863e-10 | 0.67972 | nan | 8.9 | 3.06 | -0.02 | 1.69 | 2000 | -0.4589366 | 0.3111884 | CC[C@H]1OC(=O)[C@H](C)[C@@H](O[C@H]2C[C@@](C)(OC)[C@@H](O)[C@H](C)O2)[C@H](C)[C@@H](O[C@@H]3O[C@H](C)C[C@@H]([C@H]3O)N(C)C)[C@](C)(O)C[C@@H](C)C(=O)[C@H](C)[C@@H](O)[C@]1(C)O
Erythritol | 122.12 | 0.336 | 0.472 | 84.80556 | 1.44 | 4.034255e-09 | 0.2077295 | 13.903 | nan | -2.29 | -2.29 | -2.29 | 610000 | -0.3935794 | 0.1051235 | OC[C@@H](O)[C@@H](O)CO
Equilin | 268.356 | 0.415 | 0.693 | 219.9639 | 1.22 | 1.851829e-09 | 0.3680056 | 10.11 | nan | 2.9 | 2.9 | 2.9 | 1.41 | -0.5079558 | 0.1388791 | C[C@]12CC[C@H]3C(=CCc4cc(O)ccc34)[C@@H]1CCC2=O
Eosin | 691.859 | 0.625 | 0.693 | nan | nan | nan | 0.55 | nan | nan | nan | nan | nan | 100000 | -0.8708482 | 1 | [Na+].[Na+].[O-]C(=O)c1ccccc1C2=C3C=C(Br)C(=O)C(=C3Oc4c(Br)c([O-])c(Br)cc24)Br
Diuron | 233.098 | 0.393 | 0.65 | 197.7753 | 1.1786 | 1.96181e-09 | 0.3452604 | 13.55 | nan | 2.68 | 2.68 | 2.68 | 37.4 | -0.330653 | 0.3208175 | CN(C)C(=O)Nc1ccc(Cl)c(Cl)c1
Dipyrone | 333.345 | 0.445 | 0.654 | 240.1621 | 1.388 | 1.637269e-09 | 0.3879236 | 3.8 | nan | nan | nan | nan | nan | -0.7465744 | 1 | [Na+].CN(C[S]([O-])(=O)=O)C1=C(C)N(C)N(C1=O)c2ccccc2
Diphenylaminosulfonic acid | 249.29 | 0.499 | 0.59 | 178.0643 | 1.4 | 1.867871e-09 | 0.3241826 | -1.33 | nan | 2.39 | -1.88 | -1.97 | 183 | nan | nan | O[S](=O)(=O)N(c1ccccc1)c2ccccc2
Dimethyl phthalate | 194.186 | 0.449 | 0.573 | 163.3188 | 1.189 | 1.941912e-09 | 0.3077976 | 3.42 | nan | 1.6 | nan | nan | 4000 | -0.4653986 | 0.3382302 | COC(=O)c1ccccc1C(=O)OC
Diltiazem | 414.527 | 0.613 | 0.85 | 328.9897 | 1.26 | 1.221275e-09 | 0.4685467 | nan | 8.06 | 2.7 | 0.55 | 2.06 | 465 | -0.4967682 | 0.3029673 | COc1ccc(cc1)[C@@H]2Sc3ccccc3N(CCN(C)C)C(=O)[C@@H]2OC(C)=O
Dilantin | 274.255 | 0.51 | 0.575 | 195.8964 | 1.4 | 1.633169e-09 | 0.3432887 | nan | nan | nan | nan | nan | nan | -0.4298049 | 1 | [Na+].O=C1NC(C(=O)[N-]1)(c2ccccc2)c3ccccc3
Dikegulac | 292.284 | 0.455 | 0.61 | 224.8338 | 1.3 | 1.557761e-09 | 0.3728727 | 1.77 | nan | 1.35 | -1.8 | -2.1 | nan | -0.4771743 | 0.3670993 | O.CC1(C)OC[C@@H]2O[C@]3(OC(C)(C)O[C@H]3[C@@H]2O1)C(O)=O
Diethylstilbesterol | 268.356 | 0.452 | 0.75 | 243.96 | 1.1 | 1.630136e-09 | 0.3915928 | 10.18 | nan | 5.07 | 5.07 | 5.07 | 12 | -0.5079662 | 0.115118 | CC\C(c1ccc(O)cc1)=C(\CC)c2ccc(O)cc2
Diethyl phthalate | 222.24 | 0.439 | 0.69 | 198.4286 | 1.12 | 1.893403e-09 | 0.3459442 | 7.84 | nan | 2.47 | nan | nan | 1.08 | -0.4623724 | 0.3384959 | CCOC(=O)c1ccccc1C(=O)OCC
Diclofenac | 296.153 | 0.462 | 0.634 | 200.1034 | 1.48 | 1.923306e-09 | 0.3476932 | 4.15 | nan | 4.51 | 3.14 | 1.37 | 2.37 | -0.4809852 | 0.3073959 | OC(=O)Cc1ccccc1Nc2c(Cl)cccc2Cl
Dichloroacetic acid | 128.942 | 0.308 | 0.347 | 82.49648 | 1.563 | 3.346656e-09 | 0.2043171 | 1.26 | nan | 0.92 | -2.71 | -2.86 | 1000000 | -0.479238 | 0.3365173 | OC(=O)C(Cl)Cl
Dibutyl phthalate | 278.348 | 0.583 | 0.702 | 265.9799 | 1.0465 | 1.171722e-09 | 0.4124325 | 3.79 | nan | 4.5 | nan | nan | 11.2 | -0.4620784 | 0.338506 | CCCCOC(=O)c1ccccc1C(=O)OCCCC
Dibromochloroacetic acid | 252.289 | 0.333 | 0.378 | 93.99739 | 2.684 | 4.001001e-09 | 0.2209597 | 0.03 | nan | 2.86 | -1.73 | -1.74 | 2400 | -0.4786424 | 0.3464827 | OC(=O)C(Cl)(Br)Br
Dibromoacetic acid | 217.844 | 0.325 | 0.382 | 82.92501 | 2.627 | 4.600932e-09 | 0.2049533 | 1.48 | nan | 1.65 | 1 | -2.37 | 22100 | -0.4797779 | 0.3277201 | OC(=O)C(Br)Br
Diatrizoate | 636.905 | 0.558 | 0.658 | 243.1863 | 2.619 | 1.950931e-09 | 0.3908472 | 0.92 | nan | 0.45 | -0.99 | -1 | nan | -0.4775828 | 0.3375171 | [Na].CC(=O)Nc1c(I)c(NC(C)=O)c(I)c(C(O)=O)c1I
Dexamethasone | 392.467 | 0.486 | 0.743 | 297.3235 | 1.32 | 1.389737e-09 | 0.4409416 | 12.13 | nan | 1.83 | 1.83 | 1.83 | 89 | -0.3897124 | 0.1899062 | C[C@@H]1C[C@H]2[C@@H]3CCC4=CC(=O)C=C[C@]4(C)[C@@]3(F)[C@@H](O)C[C@]2(C)[C@@]1(O)C(=O)CO
Cyclophosphamide | 261.089 | 0.52 | 0.551 | 196.3075 | 1.33 | 1.504549e-09 | 0.3437207 | nan | 2.84 | 0.63 | 0.63 | 0.63 | 40000 | -0.3059663 | 0.3429837 | ClCCN(CCCl)[P]1(=O)NCCCO1
Cyclohexanon | 98.145 | 0.345 | 0.383 | 103.5503 | 0.9478 | 2.14083e-09 | 0.2341717 | 11.3 | nan | 0.81 | 0.81 | 0.81 | 25000 | -0.2997179 | 0.1324113 | O=C1CCCCC1
Crotamiton | 203.285 | 0.415 | 0.613 | 200.4783 | 1.014 | 1.638518e-09 | 0.3480839 | nan | 1.14 | 2.8 | 2.8 | 2.8 | 17.7 | -0.3089092 | 0.2501344 | CCN(C(=O)\C=C\C)c1ccccc1C
Creatine | 131.135 | 0.335 | 0.436 | 95.02536 | 1.38 | 3.261577e-09 | 0.2224064 | 3.8 | 12.7 | -3.72 | -3.96 | -3.98 | 13300 | -0.479925 | 0.3226929 | CN(CC(O)=O)C(N)=N
Congo red | 696.678 | 0.635 | 1.421 | nan | nan | nan | 1.325 | 9 | nan | nan | nan | nan | 33000 | -0.7440185 | 1 | [Na+].[Na+].Nc1c(cc(c2ccccc12)[S]([O-])(=O)=O)N=Nc3ccc(cc3)c4ccc(cc4)N=Nc5cc(c6ccccc6c5N)[S]([O-])(=O)=O
Clofibric acid | 214.648 | 0.35 | 0.62 | 169.6822 | 1.265 | 2.422299e-09 | 0.3149382 | 3.12 | nan | 2.57 | 0.44 | -0.88 | 673.97 | -0.4783043 | 0.3469527 | CC(C)(Oc1ccc(Cl)cc1)C(O)=O
Clenbuterol | 277.195 | 0.447 | 0.692 | 195.2077 | 1.42 | 2.149991e-09 | 0.342564 | nan | 13.29 | 2.2 | -0.44 | 0.56 | 112 | -0.3963116 | 0.09151318 | CC(C)(C)NCC(O)c1cc(Cl)c(N)c(Cl)c1
Ciprofloxacin | 331.347 | 0.502 | 0.748 | 220.898 | 1.5 | 1.968798e-09 | 0.3689424 | 6.16 | 8.62 | 0.28 | -2.98 | -2.23 | 36000 | -0.477497 | 0.3407231 | OC(=O)C1=CN(C2CC2)c3cc(N4CCNCC4)c(F)cc3C1=O
Cinnamic Acid | 148.161 | 0.351 | 0.559 | 125.136 | 1.184 | 2.860152e-09 | 0.262345 | 4.34 | nan | 2.13 | 1.13 | -0.66 | 546 | -0.4780736 | 0.3278212 | OC(=O)C=Cc1ccccc1
Chlortoluron | 212.68 | 0.393 | 0.637 | 174.6141 | 1.218 | 2.213687e-09 | 0.320399 | 14.43 | nan | 2.41 | 2.41 | 2.41 | 70 | -0.330653 | 0.3208174 | CN(C)C(=O)Nc1ccc(C)c(Cl)c1
Chloroform | 119.378 | 0.304 | 0.318 | 80.47051 | 1.4835 | 3.087294e-09 | 0.2012916 | nan | 1.12 | 1.97 | 1.97 | 1.97 | 7950 | -0.08741153 | 0.1801066 | ClC(Cl)Cl
Chloroacetic acid | 94.497 | 0.264 | 0.343 | 67.29118 | 1.4043 | 4.216689e-09 | 0.1808083 | 2.87 | nan | 0.22 | -2.6 | -3.51 | 858000 | -0.4803543 | 0.3179364 | OC(=O)CCl
Chloramphenicol | 323.132 | 0.435 | 0.747 | 208.8765 | 1.547 | 2.30118e-09 | 0.356761 | 11.03 | nan | 1.1 | 1.1 | 1.1 | 48.5 | -0.3941232 | 0.2689451 | OCC(NC(=O)C(Cl)Cl)C(O)c1ccc(cc1)[N+]([O-])=O
Cephalexin | 365.411 | 0.474 | 0.638 | 243.6073 | 1.5 | 1.576075e-09 | 0.3912531 | 2.53 | 7.14 | 0.65 | -2.83 | -3.63 | 1789 | -0.4765612 | 0.3521149 | O.CC1=C(N2[C@H](SC1)[C@H](NC(=O)[C@H](N)c3ccccc3)C2=O)C(O)=O
Carbontetrachloride | 153.823 | 0.316 | 0.318 | 96.74403 | 1.59 | 2.59751e-09 | 0.2248112 | nan | 0.3 | 2.83 | 2.83 | 2.83 | 793 | nan | 0.2656852 | ClC(Cl)(Cl)Cl
Carbontetrabromide | 331.627 | 0.337 | 0.342 | 96.96696 | 3.42 | 3.932832e-09 | 0.2251219 | nan | 0.01 | 3.42 | 3.42 | 3.42 | 200 | -0.04713322 | 0.1885329 | BrC(Br)(Br)Br
Carbamazepine | 236.274 | 0.448 | 0.576 | 186.6303 | 1.266 | 1.765055e-09 | 0.3334517 | 13.9 | nan | 2.45 | 2.28 | 2.28 | 18 | -0.3508838 | 0.3234222 | NC(=O)N1c2ccccc2C=Cc3ccccc13
Carbadox | 262.225 | 0.407 | 0.784 | 182.1007 | 1.44 | 2.781615e-09 | 0.328572 | nan | 10.51 | -0.8 | -0.19 | -0.19 | nan | -0.6181545 | 0.4516524 | COC(=O)N=NC=C1C=[N+]([O-])c2ccccc2N1O
Caprolactam | 113.16 | 0.392 | 0.401 | 110.9412 | 1.02 | 2.010241e-09 | 0.2440615 | nan | 16.61 | -0.19 | -0.02 | -0.02 | 5250000 | -0.356107 | 0.2194941 | O=C1CCCCCN1
Candesartan | 440.463 | 0.6 | 0.839 | 312.3851 | 1.41 | 1.360374e-09 | 0.4542111 | 2.45 | 6.7 | 5.01 | 0.91 | 0.04 | 7.7 | -0.4775823 | 0.3374035 | CCOc1nc2cccc(C(O)=O)c2n1Cc3ccc(cc3)c4ccccc4c5n[nH]nn5
Caffeine | 194.194 | 0.444 | 0.503 | 157.8813 | 1.23 | 1.805627e-09 | 0.3016074 | 10.4 | nan | -0.07 | 0.28 | 0.28 | 21600 | -0.3278635 | 0.3317034 | Cn1cnc2N(C)C(=O)N(C)C(=O)c12
Butyric acid | 88.106 | 0.269 | 0.442 | 91.99749 | 0.9577 | 3.24547e-09 | 0.2181269 | 4.82 | nan | 0.79 | 0.05 | -1.75 | 60000 | -0.4812305 | 0.3028289 | CCCC(O)=O
Bromoform | 252.731 | 0.327 | 0.342 | 87.4532 | 2.8899 | 4.081607e-09 | 0.2115967 | 14.98 | nan | 2.4 | 2.4 | 2.4 | 3100 | -0.06371691 | 0.124221 | BrC(Br)Br
Bromodichloroacetic acid | 207.838 | 0.325 | 0.397 | 92.20852 | 2.254 | 3.983221e-09 | 0.2184269 | 0.03 | nan | 1.53 | -1.96 | -1.97 | 4900 | -0.4783643 | 0.3509729 | OC(=O)C(Cl)(Cl)Br
Bromochloroacetic acid | 173.393 | 0.323 | 0.358 | 81.13851 | 2.137 | 3.989374e-09 | 0.2022925 | 1.4 | nan | 0.61 | -2.51 | -2.67 | 250000 | -0.4795091 | 0.3321069 | OC(=O)C(Cl)Br
Bromoacetic acid | 138.948 | 0.268 | 0.358 | 69.36995 | 2.003 | 5.052883e-09 | 0.1841392 | 2.89 | nan | 0.41 | -2.17 | -3.14 | 293000 | -0.4806161 | 0.3136181 | OC(=O)CBr
Boric Acid | 61.833 | 0.274 | 0.32 | 43.0892 | 1.435 | 6.073306e-09 | 0.1383772 | 9.24 | nan | 0.175 | 0.175 | 0.175 | 50000 | -0.4018195 | 0.6306456 | OB(O)O
Bisphenol A | 228.291 | 0.453 | 0.562 | 191.0385 | 1.195 | 1.62371e-09 | 0.3381552 | 9.6 | nan | 3.32 | 3.32 | 3.32 | 300 | -0.5079666 | 0.1150959 | CC(C)(c1ccc(O)cc1)c2ccc(O)cc2
Bezafibrate | 361.825 | 0.413 | 1 | 287.1627 | 1.26 | 2.086196e-09 | 0.4318375 | 3.29 | nan | 3.8 | 1.28 | -0.11 | 1.244 | -0.4783043 | 0.3469527 | CC(C)(Oc1ccc(CCNC(=O)c2ccc(Cl)cc2)cc1)C(O)=O
Benzylparaben | 228.247 | 0.411 | 0.693 | 186.4763 | 1.224 | 2.200712e-09 | 0.3332865 | 8.2 | nan | 3.56 | 3.56 | nan | nan | -0.5079662 | 0.3379598 | Oc1ccc(cc1)C(=O)OCc2ccccc2
Benzylideneacetone | 146.189 | 0.351 | 0.599 | 144.1706 | 1.014 | 2.4618e-09 | 0.2856075 | 14 | nan | 2.07 | 2.07 | 2.07 | 700 | -0.2951806 | 0.1521344 | CC(=O)C=Cc1ccccc1
Benzylalcohol | 108.14 | 0.336 | 0.464 | 103.4833 | 1.045 | 2.768665e-09 | 0.2340807 | 15.4 | nan | 1.1 | 1.1 | 1.1 | 42900 | -0.3916805 | 0.06813694 | OCc1ccccc1
Benzotriazole | 119.127 | 0.366 | 0.412 | 87.59338 | 1.36 | 3.147565e-09 | 0.2118002 | 8.37 | nan | 1.3 | 1.3 | nan | 1980 | -0.2575461 | 0.1124189 | [nH]1nnc2ccccc12
Benzonitrile | 103.124 | 0.341 | 0.452 | 102.103 | 1.01 | 2.663643e-09 | 0.2322023 | 14 | nan | 1.56 | 1.56 | 1.56 | 2000 | -0.1924371 | 0.09910884 | N#Cc1ccccc1
Benzoic acid | 122.123 | 0.358 | 0.473 | 96.47129 | 1.2659 | 3.207753e-09 | 0.2244308 | 4.207 | nan | 1.87 | 0.56 | -1 | 3400 | -0.4776393 | 0.3351782 | OC(=O)c1ccccc1
Bentazon | 240.284 | 0.402 | 0.584 | 170.4142 | 1.41 | 2.207237e-09 | 0.3157526 | 3.3 | nan | 2.34 | 0.24 | 0.04 | 570 | -0.2678329 | 0.3261956 | CC(C)N1C(=O)c2ccccc2N[S]1(=O)=O
Atrazine | 215.688 | 0.479 | 0.636 | 175.3561 | 1.23 | 1.964063e-09 | 0.3212152 | 1.7 | nan | 2.61 | 2.66 | 2.66 | 33 | -0.3543183 | 0.2284971 | CCNc1nc(Cl)nc(NC(C)C)n1
Atraton | 211.269 | 0.523 | 0.63 | 182.1284 | 1.16 | 1.725674e-09 | 0.328602 | nan | 4.31 | 2.69 | 2.44 | 2.49 | 1800 | -0.4666185 | 0.3222703 | CCNc1nc(NC(C)C)nc(OC)n1
Atenolol | 266.341 | 0.419 | 0.912 | 236.7476 | 1.125 | 2.161848e-09 | 0.3846049 | nan | 9.58 | 0.16 | -2.82 | -1.85 | 13300 | -0.4908491 | 0.221339 | CC(C)NCC(O)COc1ccc(CC(N)=O)cc1
Antipyrine | 188.23 | 0.413 | 0.589 | 158.1765 | 1.19 | 2.167928e-09 | 0.3019456 | 1.4 | nan | 0.38 | 0.72 | 0.72 | 51900 | -0.2853632 | 0.2711127 | CN1N(C(=O)C=C1C)c2ccccc2
Aniline | 93.129 | 0.341 | 0.406 | 91.15102 | 1.0217 | 2.695514e-09 | 0.2169204 | 4.6 | nan | 0.9 | 1.12 | 1.17 | 36000 | -0.3987288 | 0.03134759 | Nc1ccccc1
Ampicillin | 349.412 | 0.449 | 0.794 | 240.9738 | 1.45 | 2.013979e-09 | 0.3887097 | 2.5 | 7.3 | 1.35 | -1.59 | -2.38 | 10100 | -0.4796728 | 0.3273994 | CC1(C)S[C@@H]2[C@H](NC(=O)[C@H](N)c3ccccc3)C(=O)N2[C@H]1C(O)=O
Amoxicillin | 419.456 | 0.463 | 0.799 | 272.374 | 1.54 | 1.814098e-09 | 0.4183531 | 2.44 | nan | 0.87 | -2.04 | -2.72 | 3433 | -0.5079666 | 0.3273994 | O.O.O.CC1(C)S[C@@H]2[C@H](NC(=O)[C@H](N)c3ccc(O)cc3)C(=O)N2[C@H]1C(O)=O
Aminopyrine | 231.299 | 0.426 | 0.64 | 197.6915 | 1.17 | 1.834456e-09 | 0.3451726 | 5 | nan | 1 | 1.05 | 1.1 | 54400 | -0.3716808 | 0.2947164 | CN(C)C1=C(C)N(C)N(c2ccccc2)C1=O
Albendazole | 265.338 | 0.369 | 0.907 | 204.1062 | 1.3 | 2.893177e-09 | 0.3518497 | 6.9 | nan | 2.7 | 2.74 | 3.1 | 22.8 | -0.4525719 | 0.41319 | CCCSc1ccc2nc(NC(=O)OC)[nH]c2c1
Alachlor | 269.772 | 0.474 | 0.577 | 238.1041 | 1.133 | 1.267432e-09 | 0.3859257 | nan | 1.2 | 3.52 | 3.52 | 3.52 | 240 | -0.3638898 | 0.2433161 | CCc1cccc(CC)c1N(COC)C(=O)CCl
Acetic acid | 60.052 | 0.275 | 0.327 | 57.48803 | 1.0446 | 3.960168e-09 | 0.1645091 | 4.76 | nan | 2.14 | -0.88 | 0.29 | 1000000 | -0.4814335 | 0.2996846 | CC(O)=O
Acetaminophen | 151.165 | 0.349 | 0.567 | 116.9103 | 1.293 | 3.256134e-09 | 0.2518577 | 9.5 | nan | 0.49 | 0.49 | 0.49 | 14000 | -0.5079643 | 0.2207474 | CC(=O)Nc1ccc(O)cc1
Acenaphthylene | 152.196 | 0.434 | 0.473 | 169.3324 | 0.8988 | 1.371913e-09 | 0.3145485 | 14 | nan | 3.93 | 3.93 | 3.93 | 9 | -0.0610326 | -0.003885719 | c1cc2cccc3C=Cc(c1)c23
9-Anthracenecarboxylic acid | 222.243 | 0.483 | 0.579 | 159.0859 | 1.397 | 2.089993e-09 | 0.302986 | 3.49 | nan | 3.85 | 2.49 | 1.4 | 85 | -0.4776073 | 0.3364544 | OC(=O)c1c2ccccc2cc3ccccc13
4-Phenylphenol | 170.211 | 0.341 | 0.609 | 134.0244 | 1.27 | 3.065848e-09 | 0.2733719 | 9.5 | nan | 3.2 | 3.2 | 3.2 | 56.2 | -0.5079662 | 0.1151184 | Oc1ccc(cc1)c2ccccc2
4-Methyl-3-nitrophenol | 153.137 | 0.392 | 0.449 | 116.0129 | 1.32 | 2.448632e-09 | 0.2506959 | 8.66 | nan | 2.1 | 2.1 | 2.1 | 1550 | -0.5076999 | 0.2754916 | Cc1ccc(O)cc1[N+]([O-])=O
4-Hydroxybenzoic Acid | 138.122 | 0.363 | 0.505 | 94.60411 | 1.46 | 3.719476e-09 | 0.2218143 | 4.54 | nan | 1.58 | 0.51 | -1.15 | 5000 | -0.5079662 | 0.3351829 | OC(=O)c1ccc(O)cc1
4-Chlorophenol | 128.558 | 0.339 | 0.457 | 105.0482 | 1.2238 | 2.891551e-09 | 0.2361983 | 9.41 | nan | 2.39 | 2.39 | 2.39 | 24000 | -0.5079652 | 0.1151798 | Oc1ccc(Cl)cc1
4-Chloro-3-nitrobenzaldehyde | 185.566 | 0.393 | 0.5 | 124.9603 | 1.485 | 2.680981e-09 | 0.262124 | nan | nan | 2.18 | 2.18 | 2.18 | 270 | -0.2978918 | 0.2880898 | [O-][N+](=O)c1cc(C=O)ccc1Cl
3,5-Dihydroxybenzoic acid | 154.121 | 0.389 | 0.481 | 98.85888 | 1.559 | 3.360862e-09 | 0.2277472 | 3.96 | nan | 0.86 | -0.74 | -2.01 | 50980 | -0.5077959 | 0.3354573 | OC(=O)c1cc(O)cc(O)c1
2-Naphthol | 144.173 | 0.393 | 0.507 | 112.6352 | 1.28 | 2.800086e-09 | 0.2462906 | 9.51 | nan | 2.7 | 2.7 | 2.7 | 755 | -0.5079435 | 0.1157165 | Oc1ccc2ccccc2c1
2-Naphthalenesulfonic acid | 208.238 | 0.389 | 0.599 | 146.3373 | 1.423 | 2.701297e-09 | 0.2881752 | 0.27 | nan | 0.63 | -2.69 | -2.7 | 60000 | -0.2817916 | 0.2940332 | O[S](=O)(=O)c1ccc2ccccc2c1
2-Methoxyethanol | 76.095 | 0.253 | 0.441 | 79.265625 | 0.96 | 3.903777e-09 | 0.1994778 | 14.8 | nan | -0.77 | -0.77 | -0.77 | 1000000 | -0.3939806 | 0.06934265 | COCCO
2-Ethoxyethanol | 90.122 | 0.275 | 0.507 | 96.80129 | 0.931 | 3.442469e-09 | 0.2248911 | 14.8 | nan | -0.32 | -0.32 | -0.32 | 1000000 | -0.3939803 | 0.0697052 | CCOCCO
2-Butanol | 74.123 | 0.299 | 0.397 | 91.9298 | 0.8063 | 2.512163e-09 | 0.2180305 | 17.6 | nan | 0.61 | 0.61 | 0.61 | 181000 | -0.3934301 | 0.0509039 | CCC(C)O
2,6-Dichlorobenzamide | 190.029 | 0.429 | 0.48 | 125.0191 | 1.52 | 2.469337e-09 | 0.262198 | 14.73 | nan | 0.77 | 0.77 | 0.77 | 2730 | -0.3655068 | 0.2512325 | NC(=O)c1c(Cl)cccc1Cl
2,4-Dinitrophenol | 184.107 | 0.389 | 0.502 | 109.3922 | 1.683 | 3.293501e-09 | 0.2420111 | 4.09 | nan | 1.67 | 0.19 | -1.28 | 2790 | -0.5020866 | 0.3170627 | Oc1ccc(cc1[N+]([O-])=O)[N+]([O-])=O
2,4-Dihydroxybenzoic acid | 154.121 | 0.359 | 0.505 | 98.85888 | 1.559 | 3.702628e-09 | 0.2277472 | 3.11 | nan | 1.63 | -1.1 | -1.41 | 5780 | -0.5078225 | 0.3389739 | OC(=O)c1ccc(O)cc1O
2,4-dichlorophenol | 163.003 | 0.364 | 0.458 | 117.8619 | 1.383 | 2.630936e-09 | 0.2530857 | 7.89 | nan | 3.06 | 3.06 | nan | 4500 | -0.5063938 | 0.1337734 | Oc1ccc(Cl)cc1Cl
2,4,5-trichlorophenol | 195.924 | 0.384 | 0.485 | 117.6698 | 1.678 | 2.976746e-09 | 0.2528382 | 7.43 | nan | 3.72 | 3.71 | 3.24 | 882 | nan | nan | C1=C(C(=CC(=C1Cl)Cl)Cl)O
2,3-Dichlorophenol | 163.003 | 0.39 | 0.424 | 111.799 | 1.458 | 2.529506e-09 | 0.2451921 | 7.7 | nan | 2.84 | 2.84 | nan | 3600 | -0.506338 | 0.1351975 | Oc1cccc(Cl)c1Cl
2-(2-Butoxyethoxy)ethanol | 162.229 | 0.325 | 0.808 | 170.1227 | 0.9536 | 2.858052e-09 | 0.3154285 | 14.37 | nan | 0.56 | 0.56 | 0.56 | 1000000 | -0.3939803 | 0.07011206 | CCCCOCCOCCO
2-(1H)-Quinoline | 95.101 | 0.447 | 0.601 | 68.41799 | 1.39 | 5.271025e-09 | 0.1826189 | 12.02 | nan | 1.26 | 1.26 | 1.26 | 1000 | -0.3291189 | 0.247394 | C1=CC(=O)NC=C1
1-Butanol | 74.123 | 0.282 | 0.449 | 91.53248 | 0.8098 | 2.961955e-09 | 0.2174647 | 16.1 | nan | 0.88 | 0.88 | 0.88 | 68000 | -0.3963768 | 0.04304228 | CCCCO
17β-Estradiol | 272.388 | 0.402 | 0.73 | nan | nan | nan | 0.3807543 | 10.46 | nan | 4.01 | 4.01 | 4.01 | 3.6 | -0.507956 | 0.1153706 | C[C@]12CC[C@H]3[C@@H](CCc4cc(O)ccc34)[C@@H]1CC[C@@H]2O
17α-Ethynilestradiol | 296.41 | 0.444 | 0.72 | nan | nan | nan | 0.3945213 | 10.33 | nan | 3.67 | 3.67 | 3.67 | 11.3 | -0.507956 | 0.1303359 | C[C@]12CC[C@H]3[C@@H](CCc4cc(O)ccc34)[C@@H]1CC[C@@]2(O)C#C
17α-Estradiol | 272.388 | 0.402 | 0.688 | nan | nan | nan | 0.3807543 | 10.27 | nan | 4.01 | 4.01 | 4.01 | 3.9 | -0.507956 | 0.1153706 | C[C@]12CC[C@H]3[C@@H](CCc4cc(O)ccc34)[C@@H]1CC[C@H]2O
1,5-Pentanediol | 104.149 | 0.289 | 0.567 | 104.7882 | 0.9939 | 3.566738e-09 | 0.2358473 | 14.83 | nan | -0.1 | -0.1 | -0.1 | 1000000 | -0.3963766 | 0.04305386 | OCCCCCO
1,5-naphthalenedisulfonic acid | 288.302 | 0.475 | 0.658 | 169.1913 | 1.704 | 2.491348e-09 | 0.3143912 | -0.6 | nan | 0.6 | -5.39 | -5.39 | 1000000 | -0.281775 | 0.2946349 | O[S](=O)(=O)c1cccc2c1cccc2[S](O)(=O)=O
1,4-Dioxane | 88.106 | 0.293 | 0.362 | 85.23363 | 1.0337 | 2.831668e-09 | 0.208358 | 14 | nan | -0.27 | -0.27 | -0.27 | 1000000 | -0.3766676 | 0.0701144 | C1COCCO1
1,4-Butanediol | 90.122 | 0.27 | 0.503 | 88.60682 | 1.0171 | 3.943051e-09 | 0.2132671 | 14.5 | nan | -0.83 | -0.83 | -0.83 | 1000000 | -0.396375 | 0.04313701 | OCCCCO
1,3-Propandiol | 76.095 | 0.267 | 0.437 | 73.16827 | 1.04 | 4.22315e-09 | 0.1901241 | 14.8 | nan | -1.04 | -1.04 | -1.04 | 1000000 | -0.3962865 | 0.04523824 | OCCCO
1,2-ethanediol | 62.068 | 0.26 | 0.375 | 55.74136 | 1.1135 | 5.001299e-09 | 0.1614916 | 15.1 | nan | -1.36 | -1.36 | -1.36 | 1000000 | -0.3939905 | 0.06622664 | OCCO

## Membrane characteristics
Name of Membranes | Type of Membranes | MWCO (Da) | Pure water permeability (L·m-2·h-1·bar-1) | Contact angle (°) | NaCl rejection (%) | Zeta potential (pH=7) | pore radius (nm) | RMS roughness (nm) | Referance
NF270 | NF | 330 | 15.2 | 40.2 | 56.9 | -42.7 | 0.42 | 9 | A refined one-filtration method for aqueous based nanofiltration and ultrafiltration membrane molecular weight cut-off determination using polyethylene glycols | Removal of natural hormones by nanofiltration membranes: measurement, modeling, and mechanisms | A One-Step Rapid Assembly of Thin Film Coating Using Green Coordination Complexes for Enhanced Removal of Trace Organic Contaminants by Membranes
NF90 | NF | 180 | 8.48 | 63.2 | 94.4 | -27.29 | 0.34 | 129.5 | The role of membrane surface charge and solute physico-chemical properties in the rejection of organic acids by NF membranes | Removal of natural hormones by nanofiltration membranes: measurement, modeling, and mechanisms
NF | NF | 305 | 7.54 | 53.8 | 65.53 | -5.48 | 0.43 | 5.88 | Adsorption of hydrophilic and hydrophobic pharmaceuticals on RO/NF membranes: Identification of interactions using FTIR | A refined one-filtration method for aqueous based nanofiltration and ultrafiltration membrane molecular weight cut-off determination using polyethylene glycols
TS80 | NF | 200 | 4.5 | 48 | 89.9 | -32.7 | 0.42 | 89.1 | Influence of membrane fouling by (pretreated) surface water on rejection of pharmaceutically active compounds (PhACs) by nanofiltration membranes | Porosity of some commercial reverse osmosis and nanofiltration polyamide thin-film composite membranes | Removal of organics from aqueous solutions by commercial RO and NF membranes of characterized porosities
NF200 | NF | 200 | 5 | 30.3 | 60 | -20.5 | 0.31 | 5.19 | The role of membrane surface charge and solute physico-chemical properties in the rejection of organic acids by NF membranes | Transport of organic micropollutants through nanofiltration (NF) and reverse osmosis (RO) membranes: Mechanisms, modeling, and applications | Characterisation of nanofiltration membranes using atomic force microscopy
NE90 | NF | 375 | 9.041667 | 52 | 90 | -21.82 | 0.49 | nan | Transport of organic micropollutants through nanofiltration (NF) and reverse osmosis (RO) membranes: Mechanisms, modeling, and applications
NTR7450 | NF | 310 | 9.75 | 69.6 | 41 | -16.6 | 0.69 | 9 | Roughness and hydrophobicity studies of nanofiltration membranes using different modes of AFM | Roughness and hydrophobicity studies of nanofiltration membranes using different modes of AFM | Modelling the retention of ionic components for different nanofiltration membranes
NF70 | NF | 180 | 11 | 52.7 | 29.8 | -25 | 0.34 | nan | Influence of molecular size, polarity and charge on the retention of organic molecules by nanofiltration
DF30 | NF | 400 | 7.56 | 15.2 | 22.5 | -75.1 | 0.43 | 19.1 | Influences of multi influent matrices on the retention of PPCPs by nanofiltration membranes
SR2 | NF | 460 | 7.5 | 40.1 | 24 | -4.66 | 0.52 | 17.9 | Influences of solution chemistry and polymeric natural organic matter on the removal of aquatic pharmaceutical residuals by nanofiltration | Retention of pesticide Endosulfan by nanofiltration: Influence of organic matter–pesticide complexation and solute–membrane interactions | Effects of membrane degradation on the removal of pharmaceutically active compounds (PhACs) by NF/RO filtration processes
SR3 | NF | 165 | 2.1 | 44.6 | 38 | -7.00 | 0.38 | 5.2 | Influences of solution chemistry and polymeric natural organic matter on the removal of aquatic pharmaceutical residuals by nanofiltration | Retention of pesticide Endosulfan by nanofiltration: Influence of organic matter–pesticide complexation and solute–membrane interactions
VNF1 | NF | 250 | 10.368 | 36.4 | 40 | -44 | 0.56 | 4.7 | Influences of temperature on the retention of PPCPs by nanofiltration membranes: Experiments and modeling assessment
VNF2 | NF | 150 | 8.676 | 79.4 | 90 | -52 | 0.51 | 115.5 | Influences of temperature on the retention of PPCPs by nanofiltration membranes: Experiments and modeling assessment
UTC20 | NF | 180 | 10.84 | 36.4 | 47 | -8.6 | 0.54 | nan | Evaluating the charge of nanofiltration membranes | Influence of MF pretreatment on NF performance for aqueous solutions containing particles and an organic foulant | Modelling the retention of ionic components for different nanofiltration membranes
UTC60 | NF | 150 | 6.208333 | 51.6 | 55 | -34.7 | nan | 13.9 | Rejection of pharmaceuticals and personal care products (PPCPs) and endocrine disrupting chemicals (EDCs) by low pressure reverse osmosis membranes | Comparison of initial filtration resistance by pretreatment processes in the nanofiltration for drinking water treatment
DK | NF | 250 | 5.529369 | 41 | 66.4 | -17.39 | 0.48 | 7.4 | Concentration of apple and pear juices by nanofiltration at low pressures | Influence of dissolved organic matter on estrone removal by NF membranes and the role of their structure | Cleaning results of new and fouled nanofiltration membrane characterized by zeta potential and permeability
De-HL | NF | 300 | 11.4 | 47.1 | 39 | -13.98 | 0.45 | 5.99 | Roughness and hydrophobicity studies of nanofiltration membranes using different modes of AFM | Characterization of commercial nanofiltration membranes and comparison with self-made polyethersulfone membranes | Role of membrane and compound properties in affecting the rejection of pharmaceuticals by different RO/NF membranes
De-DL | NF | 260 | 9 | 43.8 | 52 | -20.45 | 0.45 | 9.8 | Roughness and hydrophobicity studies of nanofiltration membranes using different modes of AFM | Modelling the rejection of nanofiltration membranes using zeta potential measurements
UTC70 | RO | 65 | 5.5 | 54.4 | 99.5 | -15.88 | nan | 66.1 | Comparison of initial filtration resistance by pretreatment processes in the nanofiltration for drinking water treatment | Rejection of pharmaceuticals and personal care products (PPCPs) and endocrine disrupting chemicals (EDCs) by low pressure reverse osmosis membranes | Transport of organic micropollutants through nanofiltration (NF) and reverse osmosis (RO) membranes: Mechanisms, modeling, and applications
AK | RO | 150 | 5.583859 | 41.7 | 98 | -19.9 | nan | nan | Removal of natural hormone estrone from secondary effluents using nanofiltration and reverse osmosis
ES20 | RO | 100 | 5.1 | 47 | 90.1 | -6 | nan | 3.96 | Performance evaluation of nanofiltration membranes for treatment of effluents containing reactive dye and salt
ESNA | RO | 200 | 4.916667 | 57 | 70 | -10.1 | nan | 22.781 | Adsorption of hydrophobic compounds onto NF/RO membranes: an artifact leading to overestimation of rejection | Pure water permeability
LFC1 | RO | 100 | 2.326565 | 20.1 | 97.3 | -3.2 | nan | 135.8 | Effect of Flux (Transmembrane Pressure) and Membrane Properties on Fouling and Rejection of Reverse Osmosis and Nanofiltration Membranes Treating Perfluorooctane Sulfonate Containing Wastewater
LE440 | RO | 100 | 3.208333 | 41.5 | 99 | -18.37 | nan | nan | Transport of organic micropollutants through nanofiltration (NF) and reverse osmosis (RO) membranes: Mechanisms, modeling, and applications
XLE440 | RO | 100 | 3.833333 | 40 | 98 | -15.3 | nan | nan | Modeling of RO/NF membrane rejections of PhACs and organic compounds: a statistical analysis
XLE | RO | 96 | 5.57 | 55 | 95.96 | -33 | 0.3 | 60.23 | Elucidating the Rejection Mechanisms of PPCPs by Nanofiltration and Reverse Osmosis Membranes | Removal of haloacetic acids from swimming pool water by reverse osmosis and nanofiltration | Adsorption of hydrophobic compounds onto NF/RO membranes: an artifact leading to overestimation of rejection
SW30XLE | RO | 100 | 2.2 | 61.4 | 98.6 | -15 | nan | nan | Using Zwitterionic Amino Acid L-DOPA to Modify the Surface of Thin Film Composite Polyamide Reverse Osmosis Membranes to Increase Their Fouling Resistance | Influence of Membrane Support Layer Hydrophobicity on Water Flux in Osmotically Driven Membrane Processes
BW30 | RO | 100 | 3.958182258 | 59.8 | 97.9 | -16.26 | nan | 68.3 | Assessing potential of nanofilltration and reverse osmosis for removal of toxic pharmaceuticals from water | Zeta Potential Determination of Polymeric Materials Using Two Differently Designed Measuring Cells of an Electrokinetic Analyzer
BW440 | RO | 100 | 2.833333 | 56.8 | 99.6 | -5.00 | nan | nan | Artiﬁcial neural network models based on QSAR for predicting rejection of neutral organic compounds by polyamide nanoﬁltration and reverse osmosis membranes | Manufacturer
BW400 | RO | 100 | 2.83 | 55.3 | 99.5 | -4.49 | nan | nan | Modeling of RO/NF membrane rejections of PhACs and organic compounds: a statistical analysis | Rejection of trace organic compounds by high-pressure membranes
SWC1 | RO | 100 | 0.713 | 58.9 | 98.64 | -30.6 | nan | 52.9 | Removal of Glucocorticosteroids and Anesthetics from Waterwith RO/NF Membranes | Investigating the microstructures and surface features of seawater RO membranes and the dependencies of fouling resistance performances
LFC1 | RO | 100 | 2.43 | 20.1 | 97.3 | -0.81 | nan | 34.5 | Removal of Glucocorticosteroids and Anesthetics from Waterwith RO/NF Membranes
CPA3 | RO | 100 | 2.779 | 73 | 99.3 | -15.00 | nan | nan | Removal of Glucocorticosteroids and Anesthetics from Waterwith RO/NF Membranes
ESPA | RO | 200 | 6 | 47 | 99 | -5 | nan | nan | Role of membrane and compound properties in affecting the rejection of pharmaceuticals by different RO/NF membranes
ESPA1 | RO | 200 | 3.0996 | 22.6 | 99.3 | -30.6 | nan | nan | Role of membrane and compound properties in affecting the rejection of pharmaceuticals by different RO/NF membranes
RE-BLR | RO | 100 | 3.208333 | 46.8 | 99.5 | -17.61 | nan | nan | Modeling of RO/NF membrane rejections of PhACs and organic compounds: a statistical analysis | Transport of organic micropollutants through nanofiltration (NF) and reverse osmosis (RO) membranes: Mechanisms, modeling, and applications
X20 | RO | 200 | 2.5 | 55 | 99 | -20 | nan | 81 | Handbook of Chemistry and Physics: 2004–2005 | Manufacturer

## dataset
Name of Membranes | Type of Membranes | NAME of TrOCs | Pure water flux (L·m-2·h-1) | Pressure (bar) | pH | Temperature (oC) | Filtration duration (h) | TrOC concentration (mg/L) | Cross-flow velocity (cm·s-1) | MW (Da) | MWCO (Da) | Min projection (nm) | Max projection (nm) | Molecular radius (nm) | Pore radius (nm) | pKa1 | pKa2 | Zeta potential (mV) | log Kow | Contact angle (°) | ɸ | Molecular charge | Charge product | log D | TrOC Rejection (%) | Data group | Reference
NF90 | NF | Benzylparaben | 56.33803 | 8 | 7 | 20 | 12 | 0.2 | nan | 228.247 | 180 | 0.411 | 0.693 | 0.3332865 | 0.34 | 8.2 | nan | -27.29 | 3.56 | 64 | 0.0003898869 | -0.05935094 | 1.619687 | 3.56 | 33 | 1 | A highly selective surface coating for enhanced membrane rejection ofendocrine disrupting compounds: Mechanistic insights andimplications
NF90 | NF | Propylparaben | 56.33803 | 8 | 7 | 20 | 12 | 0.2 | nan | 180.203 | 180 | 0.392 | 0.62 | 0.3147609 | 0.34 | 8.5 | nan | -27.29 | 3.04 | 64 | 0.005510481 | -0.03065343 | 0.8365321 | 3.04 | 49 | 1 | A highly selective surface coating for enhanced membrane rejection ofendocrine disrupting compounds: Mechanistic insights andimplications
NF90 | NF | Ethylparaben | 56.33803 | 8 | 7 | 20 | 12 | 0.2 | nan | 166.176 | 180 | 0.402 | 0.576 | 0.2668264 | 0.34 | 8.34 | nan | -27.29 | 2.47 | 64 | 0.04631814 | -0.04371085 | 1.192869 | 2.47 | 50 | 1 | A highly selective surface coating for enhanced membrane rejection ofendocrine disrupting compounds: Mechanistic insights andimplications
NF90 | NF | Bisphenol A | 56.33803 | 8 | 7 | 20 | 12 | 0.2 | nan | 228.291 | 180 | 0.453 | 0.562 | 0.3381552 | 0.34 | 9.6 | nan | -27.29 | 3.32 | 64 | 2.944013e-05 | -0.002505593 | 0.06837762 | 3.32 | 97 | 1 | A highly selective surface coating for enhanced membrane rejection ofendocrine disrupting compounds: Mechanistic insights andimplications
NF270 | NF | Benzylparaben | 134 | 10 | 7 | 20 | 12 | 0.2 | 22.4 | 228.247 | 330 | 0.411 | 0.693 | 0.3332865 | 0.42 | 8.2 | nan | -42.7 | 3.56 | 40.2 | 0.04262602 | -0.05935094 | 2.534285 | 3.56 | 19.5489 | 2 | A One-Step Rapid Assembly of Thin Film Coating Using Green Coordination Complexes for Enhanced Removal of Trace Organic Contaminants by Membranes
NF270 | NF | Ethylparaben | 134 | 10 | 7 | 20 | 12 | 0.2 | 22.4 | 166.176 | 330 | 0.402 | 0.576 | 0.2668264 | 0.42 | 8.34 | nan | -42.7 | 2.47 | 40.2 | 0.1330054 | -0.04371085 | 1.866453 | 2.47 | 19.8496 | 2 | A One-Step Rapid Assembly of Thin Film Coating Using Green Coordination Complexes for Enhanced Removal of Trace Organic Contaminants by Membranes
NF270 | NF | Propylparaben | 134 | 10 | 7 | 20 | 12 | 0.2 | 22.4 | 180.203 | 330 | 0.392 | 0.62 | 0.3147609 | 0.42 | 8.5 | nan | -42.7 | 3.04 | 40.2 | 0.06278495 | -0.03065343 | 1.308901 | 3.04 | 21.203 | 2 | A One-Step Rapid Assembly of Thin Film Coating Using Green Coordination Complexes for Enhanced Removal of Trace Organic Contaminants by Membranes
NF270 | NF | Methylparaben | 134 | 10 | 7 | 20 | 12 | 0.2 | 22.4 | 152.149 | 330 | 0.339 | 0.551 | 0.2754788 | 0.42 | 8.5 | nan | -42.7 | 1.96 | 40.2 | 0.1184036 | -0.03065343 | 1.308901 | 1.96 | 21.5038 | 2 | A One-Step Rapid Assembly of Thin Film Coating Using Green Coordination Complexes for Enhanced Removal of Trace Organic Contaminants by Membranes
NF270 | NF | Trimethoprim | 134 | 10 | 7 | 20 | 12 | 0.2 | 22.4 | 290.323 | 330 | 0.497 | 0.695 | 0.379848 | 0.42 | nan | 7.12 | -42.7 | 0.91 | 40.2 | 0.009139374 | 0.5686414 | -24.28099 | -0.5381901 | 77.4436 | 2 | A One-Step Rapid Assembly of Thin Film Coating Using Green Coordination Complexes for Enhanced Removal of Trace Organic Contaminants by Membranes
NF270 | NF | Sulfadiazine | 134 | 10 | 7 | 20 | 12 | 0.2 | 22.4 | 250.283 | 330 | 0.453 | 0.612 | 0.3093116 | 0.42 | 6.36 | nan | -42.7 | -0.09 | 40.2 | 0.06945535 | -0.8136122 | 34.74124 | -0.09 | 81.6541 | 2 | A One-Step Rapid Assembly of Thin Film Coating Using Green Coordination Complexes for Enhanced Removal of Trace Organic Contaminants by Membranes
NF270 | NF | Sulfamethoxazole | 134 | 10 | 7 | 20 | 12 | 0.2 | 22.4 | 253.283 | 330 | 0.54 | 0.588 | 0.3153428 | 0.42 | 1.6 | 5.7 | -42.7 | 0.89 | 40.2 | 0.06209262 | -1.952266 | 83.36174 | -0.2219805 | 82.406 | 2 | A One-Step Rapid Assembly of Thin Film Coating Using Green Coordination Complexes for Enhanced Removal of Trace Organic Contaminants by Membranes
NF270 | NF | Sulfamethazine | 134 | 10 | 7 | 20 | 12 | 0.2 | 22.4 | 278.337 | 330 | 0.49 | 0.704 | 0.3369726 | 0.42 | 2.65 | 7.65 | -42.7 | 0.89 | 40.2 | 0.03907906 | -0.9995564 | 42.68106 | 0.89 | 91.4286 | 2 | A One-Step Rapid Assembly of Thin Film Coating Using Green Coordination Complexes for Enhanced Removal of Trace Organic Contaminants by Membranes
NF270 | NF | Norfloxacin | 134 | 10 | 7 | 20 | 12 | 0.2 | 22.4 | 319.336 | 330 | 0.516 | 0.744 | 0.3854364 | 0.42 | 6.34 | 8.75 | -42.7 | -1.03 | 40.2 | 0.006772355 | 0.8359071 | -35.69323 | -3.137803 | 95.0376 | 2 | A One-Step Rapid Assembly of Thin Film Coating Using Green Coordination Complexes for Enhanced Removal of Trace Organic Contaminants by Membranes
NF270 | NF | Ofloxacin | 134 | 10 | 7 | 20 | 12 | 0.2 | 22.4 | 361.373 | 330 | 0.527 | 0.82 | 0.3917959 | 0.42 | 5.97 | 9.28 | -42.7 | -0.39 | 40.2 | 0.004509461 | 0.8891019 | -37.96465 | -2.02478 | 95.188 | 2 | A One-Step Rapid Assembly of Thin Film Coating Using Green Coordination Complexes for Enhanced Removal of Trace Organic Contaminants by Membranes
SW30XLE | RO | Acetic acid | 34.1 | 15.5 | 3 | 25 | 0.5 | 2000 | 21 | 60.052 | 96 | 0.275 | 0.327 | 0.1645091 | nan | 4.76 | nan | -15 | 2.14 | 55 | nan | -0.01708117 | 0.2562176 | 2.096072 | 78.4 | 3 | A Path to Ultraselectivity: Support Layer Properties To Maximize Performance of Biomimetic Desalination Membranes
SW30XLE | RO | Propanoic Acid | 34.1 | 15.5 | 3 | 25 | 0.5 | 2000 | 21 | 74.079 | 96 | 0.271 | 0.365 | 0.1923495 | nan | 4.88 | nan | -15 | 0.33 | 55 | nan | -0.01301105 | 0.1951657 | 0.3059554 | 91.03 | 3 | A Path to Ultraselectivity: Support Layer Properties To Maximize Performance of Biomimetic Desalination Membranes
SW30XLE | RO | Butyric acid | 34.1 | 15.5 | 3 | 25 | 0.5 | 2000 | 21 | 88.106 | 96 | 0.269 | 0.442 | 0.2181269 | nan | 4.82 | nan | -15 | 0.79 | 55 | nan | -0.01490994 | 0.2236491 | 0.7620674 | 96.5 | 3 | A Path to Ultraselectivity: Support Layer Properties To Maximize Performance of Biomimetic Desalination Membranes
SW30XLE | RO | 4-Hydroxybenzoic Acid | 34.1 | 15.5 | 3 | 25 | 0.5 | 20 | 21 | 138.122 | 96 | 0.363 | 0.505 | 0.2218143 | nan | 4.54 | nan | -15 | 1.58 | 55 | nan | -0.02803187 | 0.420478 | 1.522825 | 98.3 | 3 | A Path to Ultraselectivity: Support Layer Properties To Maximize Performance of Biomimetic Desalination Membranes
SW30XLE | RO | Cinnamic Acid | 34.1 | 15.5 | 3 | 25 | 0.5 | 20 | 21 | 148.161 | 96 | 0.351 | 0.559 | 0.262345 | nan | 4.34 | nan | -15 | 2.13 | 55 | nan | -0.04371085 | 0.6556627 | 2.04312 | 98.6 | 3 | A Path to Ultraselectivity: Support Layer Properties To Maximize Performance of Biomimetic Desalination Membranes
SW30XLE | RO | Thymol | 34.1 | 15.5 | 3 | 25 | 0.5 | 20 | 21 | 150.221 | 100 | 0.37 | 0.526 | 0.2981575 | nan | 10.62 | nan | -33 | 3.3 | 55 | nan | -2.398833e-08 | 7.916148e-07 | 3.3 | 99.7 | 3 | A Path to Ultraselectivity: Support Layer Properties To Maximize Performance of Biomimetic Desalination Membranes
SW30XLE | RO | Methanol | 34.1 | 15.5 | 7 | 25 | 0.5 | 2000 | 21 | 32.042 | 100 | 0.22 | 0.262 | 0.1314572 | nan | 15.3 | nan | -15 | -0.77 | 55 | nan | -5.011872e-09 | 7.517808e-08 | -0.77 | 20 | 3 | A Path to Ultraselectivity: Support Layer Properties To Maximize Performance of Biomimetic Desalination Membranes
SW30XLE | RO | Ethanol | 34.1 | 15.5 | 7 | 25 | 0.5 | 2000 | 21 | 46.069 | 100 | 0.239 | 0.323 | 0.1660514 | nan | 15.9 | nan | -15 | -0.31 | 55 | nan | -1.258925e-09 | 1.888388e-08 | -0.31 | 68.7 | 3 | A Path to Ultraselectivity: Support Layer Properties To Maximize Performance of Biomimetic Desalination Membranes
SW30XLE | RO | Urea | 34.1 | 15.5 | 7 | 25 | 0.5 | 2000 | 21 | 60.056 | 100 | 0.287 | 0.319 | 0.1427715 | nan | 0.1 | nan | -15 | -2.11 | 55 | nan | -0.9999999 | 15 | -3.735003 | 73.8 | 3 | A Path to Ultraselectivity: Support Layer Properties To Maximize Performance of Biomimetic Desalination Membranes
SW30XLE | RO | Boric Acid | 34.1 | 15.5 | 7 | 25 | 0.5 | 200 | 21 | 61.833 | 100 | 0.274 | 0.32 | 0.1383772 | nan | 9.24 | nan | -15 | 0.175 | 55 | nan | -0.005721476 | 0.08582214 | 0.175 | 83.5 | 3 | A Path to Ultraselectivity: Support Layer Properties To Maximize Performance of Biomimetic Desalination Membranes
SW30XLE | RO | 1,2-ethanediol | 34.1 | 15.5 | 7 | 25 | 0.5 | 2000 | 21 | 62.068 | 100 | 0.26 | 0.375 | 0.1614916 | nan | 15.1 | nan | -33 | -1.36 | 55 | nan | -7.943282e-09 | 2.621283e-07 | -1.36 | 85.6 | 3 | A Path to Ultraselectivity: Support Layer Properties To Maximize Performance of Biomimetic Desalination Membranes
SW30XLE | RO | 1-Butanol | 34.1 | 15.5 | 7 | 25 | 0.5 | 2000 | 21 | 74.123 | 100 | 0.282 | 0.449 | 0.2174647 | nan | 16.1 | nan | -33 | 0.88 | 55 | nan | -7.943282e-10 | 2.621283e-08 | 0.88 | 94.7 | 3 | A Path to Ultraselectivity: Support Layer Properties To Maximize Performance of Biomimetic Desalination Membranes
SW30XLE | RO | 1,3-Propandiol | 34.1 | 15.5 | 7 | 25 | 0.5 | 2000 | 21 | 76.095 | 100 | 0.267 | 0.437 | 0.1901241 | nan | 14.8 | nan | -33 | -1.04 | 55 | nan | -1.584893e-08 | 5.230147e-07 | -1.04 | 96.5 | 3 | A Path to Ultraselectivity: Support Layer Properties To Maximize Performance of Biomimetic Desalination Membranes
SW30XLE | RO | 1,4-Butanediol | 34.1 | 15.5 | 7 | 25 | 0.5 | 2000 | 21 | 90.122 | 100 | 0.27 | 0.503 | 0.2132671 | nan | 14.5 | nan | -33 | -0.83 | 55 | nan | -3.162278e-08 | 1.043552e-06 | -0.83 | 98 | 3 | A Path to Ultraselectivity: Support Layer Properties To Maximize Performance of Biomimetic Desalination Membranes
SW30XLE | RO | 1,4-Dioxane | 34.1 | 15.5 | 7 | 25 | 0.5 | 200 | 21 | 88.106 | 100 | 0.293 | 0.362 | 0.208358 | nan | 14 | nan | -33 | -0.27 | 55 | nan | 0 | 0 | -0.27 | 98.4 | 3 | A Path to Ultraselectivity: Support Layer Properties To Maximize Performance of Biomimetic Desalination Membranes
SW30XLE | RO | 1,5-Pentanediol | 34.1 | 15.5 | 7 | 25 | 0.5 | 2000 | 21 | 104.149 | 100 | 0.289 | 0.567 | 0.2358473 | nan | 14.83 | nan | -33 | -0.1 | 55 | nan | -1.479108e-08 | 4.881058e-07 | -0.1 | 98.7 | 3 | A Path to Ultraselectivity: Support Layer Properties To Maximize Performance of Biomimetic Desalination Membranes
SW30XLE | RO | Cinnamic Acid | 34.1 | 15.5 | 7 | 25 | 0.5 | 20 | 21 | 148.161 | 100 | 0.351 | 0.559 | 0.262345 | nan | 4.34 | nan | -33 | 2.13 | 55 | nan | -0.997817 | 32.92796 | 0.1467268 | 98.9 | 3 | A Path to Ultraselectivity: Support Layer Properties To Maximize Performance of Biomimetic Desalination Membranes
SW30XLE | RO | Glycerol | 34.1 | 15.5 | 7 | 25 | 0.5 | 2000 | 21 | 92.094 | 100 | 0.301 | 0.438 | 0.1899124 | nan | 14.4 | nan | -33 | -1.76 | 55 | nan | -3.981072e-08 | 1.313754e-06 | -1.76 | 99.2 | 3 | A Path to Ultraselectivity: Support Layer Properties To Maximize Performance of Biomimetic Desalination Membranes
SW30XLE | RO | 4-Hydroxybenzoic Acid | 34.1 | 15.5 | 7 | 25 | 0.5 | 20 | 21 | 138.122 | 100 | 0.363 | 0.505 | 0.2218143 | nan | 4.54 | nan | -33 | 1.58 | 55 | nan | -0.9965446 | 32.88597 | -0.4526019 | 99.2 | 3 | A Path to Ultraselectivity: Support Layer Properties To Maximize Performance of Biomimetic Desalination Membranes
SW30XLE | RO | Erythritol | 34.1 | 15.5 | 7 | 25 | 0.5 | 2000 | 21 | 122.12 | 100 | 0.336 | 0.472 | 0.2077295 | nan | 13.903 | nan | -33 | -2.29 | 55 | nan | -1.250259e-07 | 4.125854e-06 | -2.29 | 99.6 | 3 | A Path to Ultraselectivity: Support Layer Properties To Maximize Performance of Biomimetic Desalination Membranes
SW30XLE | RO | Thymol | 34.1 | 15.5 | 7 | 25 | 0.5 | 20 | 21 | 150.221 | 100 | 0.37 | 0.526 | 0.2981575 | nan | 10.62 | nan | -33 | 3.3 | 55 | nan | -0.0002398258 | 0.00791425 | 3.3 | 99.7 | 3 | A Path to Ultraselectivity: Support Layer Properties To Maximize Performance of Biomimetic Desalination Membranes
SW30XLE | RO | Xylitol | 34.1 | 15.5 | 7 | 25 | 0.5 | 2000 | 21 | 152.146 | 100 | 0.337 | 0.518 | 0.2463767 | nan | 11.3 | nan | -33 | -2.56 | 55 | nan | -5.011621e-05 | 0.001653835 | -2.56 | 99.7 | 3 | A Path to Ultraselectivity: Support Layer Properties To Maximize Performance of Biomimetic Desalination Membranes
SW30XLE | RO | Glucose | 34.1 | 15.5 | 7 | 25 | 0.5 | 2000 | 21 | 180.156 | 100 | 0.401 | 0.481 | 0.2515616 | nan | 12.45 | nan | -33 | -3.24 | 55 | nan | -3.548121e-06 | 0.000117088 | -3.24 | 99.7 | 3 | A Path to Ultraselectivity: Support Layer Properties To Maximize Performance of Biomimetic Desalination Membranes
SW30XLE | RO | Mannitol | 34.1 | 15.5 | 7 | 25 | 0.5 | 2000 | 21 | 182.172 | 100 | 0.354 | 0.539 | 0.2556386 | nan | 13.5 | nan | -33 | -3.1 | 55 | nan | -3.162277e-07 | 1.043551e-05 | -3.1 | 99.7 | 3 | A Path to Ultraselectivity: Support Layer Properties To Maximize Performance of Biomimetic Desalination Membranes
XLE | RO | Cinnamic Acid | 47.902 | 8.6 | 3 | 25 | 0.5 | 20 | 21 | 148.161 | 96 | 0.351 | 0.559 | 0.262345 | 0.3 | 4.34 | nan | -15 | 2.13 | 66.3 | 0.0157544 | -0.04371085 | 0.6556627 | 2.04312 | 94.4 | 4 | A Path to Ultraselectivity: Support Layer Properties To Maximize Performance of Biomimetic Desalination Membranes
XLE | RO | 4-Hydroxybenzoic Acid | 47.902 | 8.6 | 3 | 25 | 0.5 | 20 | 21 | 138.122 | 96 | 0.363 | 0.505 | 0.2218143 | 0.3 | 4.54 | nan | -15 | 1.58 | 66.3 | 0.06792226 | -0.02803187 | 0.420478 | 1.522825 | 95.4 | 4 | A Path to Ultraselectivity: Support Layer Properties To Maximize Performance of Biomimetic Desalination Membranes
XLE | RO | Thymol | 47.902 | 8.6 | 3 | 25 | 0.5 | 20 | 21 | 150.221 | 100 | 0.37 | 0.526 | 0.2981575 | 0.3 | 10.62 | nan | -33 | 3.3 | 66.3 | 3.771959e-05 | -2.398833e-08 | 7.916148e-07 | 3.3 | 98.9 | 4 | A Path to Ultraselectivity: Support Layer Properties To Maximize Performance of Biomimetic Desalination Membranes
XLE | RO | Methanol | 47.902 | 8.6 | 7 | 25 | 0.5 | 2000 | 21 | 32.042 | 96 | 0.22 | 0.262 | 0.1314572 | 0.3 | 15.3 | nan | -15 | -0.77 | 65 | 0.3156298 | -5.011872e-09 | 7.517808e-08 | -0.77 | 21 | 4 | A Path to Ultraselectivity: Support Layer Properties To Maximize Performance of Biomimetic Desalination Membranes
XLE | RO | Ethanol | 47.902 | 8.6 | 7 | 25 | 0.5 | 2000 | 21 | 46.069 | 96 | 0.239 | 0.323 | 0.1660514 | 0.3 | 15.9 | nan | -15 | -0.31 | 65 | 0.199358 | -1.258925e-09 | 1.888388e-08 | -0.31 | 50.7 | 4 | A Path to Ultraselectivity: Support Layer Properties To Maximize Performance of Biomimetic Desalination Membranes
XLE | RO | Boric Acid | 47.902 | 8.6 | 7 | 25 | 0.5 | 200 | 21 | 61.833 | 96 | 0.274 | 0.32 | 0.1383772 | 0.3 | 9.24 | nan | -15 | 0.175 | 65 | 0.2902436 | -0.005721476 | 0.08582214 | 0.175 | 69.3 | 4 | A Path to Ultraselectivity: Support Layer Properties To Maximize Performance of Biomimetic Desalination Membranes
XLE | RO | Propanolol | 47.902 | 8.6 | 7 | 25 | 0.5 | 2000 | 21 | 294.802 | 96 | 0.466 | 0.741 | 0.4143107 | 0.3 | nan | 9.53 | -15 | 3.48 | 65 | -0.1451883 | 0.9970575 | -14.95586 | 0.6761205 | 82.2 | 4 | A Path to Ultraselectivity: Support Layer Properties To Maximize Performance of Biomimetic Desalination Membranes
XLE | RO | 1-Butanol | 47.902 | 8.6 | 7 | 25 | 0.5 | 2000 | 21 | 74.123 | 96 | 0.282 | 0.449 | 0.2174647 | 0.3 | 16.1 | nan | -15 | 0.88 | 65 | 0.07568982 | -7.943282e-10 | 1.191492e-08 | 0.88 | 87.8 | 4 | A Path to Ultraselectivity: Support Layer Properties To Maximize Performance of Biomimetic Desalination Membranes
XLE | RO | Isopropanol | 47.902 | 8.6 | 7 | 25 | 0.5 | 2000 | 21 | 60.096 | 96 | 0.295 | 0.336 | 0.195357 | 0.3 | 17.1 | nan | -15 | 0.05 | 65 | 0.1216683 | -7.943282e-11 | 1.191492e-09 | 0.05 | 93.9 | 4 | A Path to Ultraselectivity: Support Layer Properties To Maximize Performance of Biomimetic Desalination Membranes
XLE | RO | 1,4-Dioxane | 47.902 | 8.6 | 7 | 25 | 0.5 | 200 | 21 | 88.106 | 96 | 0.293 | 0.362 | 0.208358 | 0.3 | 14 | nan | -15 | -0.27 | 65 | 0.09331401 | 0 | 0 | -0.27 | 96.5 | 4 | A Path to Ultraselectivity: Support Layer Properties To Maximize Performance of Biomimetic Desalination Membranes
XLE | RO | 2-Butanol | 47.902 | 8.6 | 7 | 25 | 0.5 | 2000 | 21 | 74.123 | 96 | 0.299 | 0.397 | 0.2180305 | 0.3 | 17.6 | nan | -15 | 0.61 | 65 | 0.07465546 | -2.511886e-11 | 3.76783e-10 | 0.61 | 97.2 | 4 | A Path to Ultraselectivity: Support Layer Properties To Maximize Performance of Biomimetic Desalination Membranes
XLE | RO | Glycerol | 47.902 | 8.6 | 7 | 25 | 0.5 | 2000 | 21 | 92.094 | 96 | 0.301 | 0.438 | 0.1899124 | 0.3 | 14.4 | nan | -15 | -1.76 | 65 | 0.1346587 | -3.981072e-08 | 5.971607e-07 | -1.76 | 97.9 | 4 | A Path to Ultraselectivity: Support Layer Properties To Maximize Performance of Biomimetic Desalination Membranes
XLE | RO | Cinnamic Acid | 47.902 | 8.6 | 7 | 25 | 0.5 | 20 | 21 | 148.161 | 100 | 0.351 | 0.559 | 0.262345 | 0.3 | 4.34 | nan | -15 | 2.13 | 65 | 0.0157544 | -0.997817 | 14.96726 | 0.1467268 | 99 | 4 | A Path to Ultraselectivity: Support Layer Properties To Maximize Performance of Biomimetic Desalination Membranes
XLE | RO | Thymol | 47.902 | 8.6 | 7 | 25 | 0.5 | 20 | 21 | 150.221 | 100 | 0.37 | 0.526 | 0.2981575 | 0.3 | 10.62 | nan | -15 | 3.3 | 65 | 3.771959e-05 | -0.0002398258 | 0.003597386 | 3.3 | 99.1 | 4 | A Path to Ultraselectivity: Support Layer Properties To Maximize Performance of Biomimetic Desalination Membranes
XLE | RO | 4-Hydroxybenzoic Acid | 47.902 | 8.6 | 7 | 25 | 0.5 | 20 | 21 | 138.122 | 100 | 0.363 | 0.505 | 0.2218143 | 0.3 | 4.54 | nan | -15 | 1.58 | 65 | 0.06792226 | -0.9965446 | 14.94817 | -0.4526019 | 99.3 | 4 | A Path to Ultraselectivity: Support Layer Properties To Maximize Performance of Biomimetic Desalination Membranes
XLE | RO | Glucose | 47.902 | 8.6 | 7 | 25 | 0.5 | 2000 | 21 | 180.156 | 100 | 0.401 | 0.481 | 0.2515616 | 0.3 | 12.45 | nan | -15 | -3.24 | 65 | 0.02606973 | -3.548121e-06 | 5.322182e-05 | -3.24 | 99.4 | 4 | A Path to Ultraselectivity: Support Layer Properties To Maximize Performance of Biomimetic Desalination Membranes
TS80 | NF | N-Nitrosodimethylamine | 22.5 | 5 | 7.5 | 20 | 96 | 0.002 | 20 | 74.083 | 200 | 0.3 | 0.349 | 0.1909972 | 0.42 | nan | -3.63 | -32.7 | -0.57 | 37.5 | 0.297292 | 7.413102e-12 | -2.424084e-10 | -0.57 | 6.7 | 5 | A Semi-Quantitative Method for Prediction of the Rejection of Uncharged Organic Micropollutants with Nanofiltration
TS80 | NF | Ethanol | 22.5 | 5 | 7.5 | 20 | 96 | 0.002 | 20 | 46.069 | 200 | 0.239 | 0.323 | 0.1660514 | 0.42 | 15.9 | nan | -32.7 | -0.31 | 37.5 | 0.3655889 | -3.981072e-09 | 1.30181e-07 | -0.31 | 8.7 | 5 | A Semi-Quantitative Method for Prediction of the Rejection of Uncharged Organic Micropollutants with Nanofiltration
TS80 | NF | 2-Ethoxyethanol | 22.5 | 5 | 7.5 | 20 | 96 | 0.002 | 20 | 90.122 | 200 | 0.275 | 0.507 | 0.2248911 | 0.42 | 14.8 | nan | -32.7 | -0.32 | 37.5 | 0.2158021 | -5.011872e-08 | 1.638882e-06 | -0.32 | 21 | 5 | A Semi-Quantitative Method for Prediction of the Rejection of Uncharged Organic Micropollutants with Nanofiltration
TS80 | NF | 2-(1H)-Quinoline | 22.5 | 5 | 7.5 | 20 | 96 | 0.002 | 20 | 95.101 | 200 | 0.447 | 0.601 | 0.1826189 | 0.42 | 12.02 | nan | -32.7 | 1.26 | 37.5 | 0.3194432 | -3.019861e-05 | 0.0009874944 | 1.26 | 21.5 | 5 | A Semi-Quantitative Method for Prediction of the Rejection of Uncharged Organic Micropollutants with Nanofiltration
TS80 | NF | 2-Methoxyethanol | 22.5 | 5 | 7.5 | 20 | 96 | 0.002 | 20 | 76.095 | 200 | 0.253 | 0.441 | 0.1994778 | 0.42 | 14.8 | nan | -32.7 | -0.77 | 37.5 | 0.2756806 | -5.011872e-08 | 1.638882e-06 | -0.77 | 31.7 | 5 | A Semi-Quantitative Method for Prediction of the Rejection of Uncharged Organic Micropollutants with Nanofiltration
TS80 | NF | Bisphenol A | 22.5 | 5 | 7.5 | 20 | 96 | 0.002 | 20 | 228.291 | 200 | 0.453 | 0.562 | 0.3381552 | 0.42 | 9.6 | nan | -32.7 | 3.32 | 37.5 | 0.03797376 | -0.007880684 | 0.2576984 | 3.32 | 37.5 | 5 | A Semi-Quantitative Method for Prediction of the Rejection of Uncharged Organic Micropollutants with Nanofiltration
TS80 | NF | N-(4-Methoxyphenyl)acetamide | 22.5 | 5 | 7.5 | 20 | 96 | 0.002 | 20 | 165.192 | 200 | 0.374 | 0.643 | 0.288458 | 0.42 | 14.53 | nan | -32.7 | 1.03 | 37.5 | 0.09809125 | -9.332542e-08 | 3.051741e-06 | 1.03 | 38.3 | 5 | A Semi-Quantitative Method for Prediction of the Rejection of Uncharged Organic Micropollutants with Nanofiltration
TS80 | NF | N-Nitrosodipropylamine | 22.5 | 5 | 7.5 | 20 | 96 | 0.002 | 20 | 130.191 | 200 | 0.376 | 0.591 | 0.283175 | 0.42 | nan | -3.18 | -32.7 | 1.36 | 37.5 | 0.1061286 | 2.089296e-11 | -6.831998e-10 | 1.36 | 45.2 | 5 | A Semi-Quantitative Method for Prediction of the Rejection of Uncharged Organic Micropollutants with Nanofiltration
TS80 | NF | Linuron | 22.5 | 5 | 7.5 | 20 | 96 | 0.002 | 20 | 249.097 | 200 | 0.398 | 0.639 | 0.3121425 | 0.42 | 12.13 | nan | -32.7 | 3.2 | 37.5 | 0.0659481 | -2.344174e-05 | 0.0007665449 | 3.2 | 53.4 | 5 | A Semi-Quantitative Method for Prediction of the Rejection of Uncharged Organic Micropollutants with Nanofiltration
TS80 | NF | Glycerol | 22.5 | 5 | 7.5 | 20 | 96 | 0.002 | 20 | 92.094 | 200 | 0.301 | 0.438 | 0.1899124 | 0.42 | 14.4 | nan | -32.7 | -1.76 | 37.5 | 0.3001151 | -1.258925e-07 | 4.116686e-06 | -1.76 | 79 | 5 | A Semi-Quantitative Method for Prediction of the Rejection of Uncharged Organic Micropollutants with Nanofiltration
TS80 | NF | Methyl tert-butyl ether | 22.5 | 5 | 7.5 | 20 | 96 | 0.002 | 20 | 88.15 | 200 | 0.337 | 0.388 | 0.2547053 | 0.42 | -3.7 | nan | -32.7 | 0.94 | 37.5 | 0.1548886 | -1 | 32.7 | 1.33 | 89.6 | 5 | A Semi-Quantitative Method for Prediction of the Rejection of Uncharged Organic Micropollutants with Nanofiltration
TS80 | NF | Estrone | 22.5 | 5 | 7.5 | 20 | 96 | 0.002 | 20 | 270.372 | 200 | 0.406 | 0.682 | 0.3667832 | 0.42 | 10.25 | nan | -32.7 | 3.13 | 37.5 | 0.01605455 | -0.001775123 | 0.05804651 | 3.13 | 90 | 5 | A Semi-Quantitative Method for Prediction of the Rejection of Uncharged Organic Micropollutants with Nanofiltration
TS80 | NF | Lindane | 22.5 | 5 | 7.5 | 20 | 96 | 0.002 | 20 | 290.832 | 200 | 0.425 | 0.452 | 0.3008332 | 0.42 | 14 | nan | -32.7 | 3.72 | 37.5 | 0.08050293 | 0 | 0 | 3.72 | 90.8 | 5 | A Semi-Quantitative Method for Prediction of the Rejection of Uncharged Organic Micropollutants with Nanofiltration
TS80 | NF | Monomethyl phthalate | 22.5 | 5 | 7.5 | 20 | 96 | 0.002 | 20 | 179.151 | 200 | 0.438 | 0.544 | 0.2795282 | 0.42 | 3.32 | nan | -32.7 | 1.13 | 37.5 | 0.1118613 | -0.9999339 | 32.69784 | 1.059576 | 93.5 | 5 | A Semi-Quantitative Method for Prediction of the Rejection of Uncharged Organic Micropollutants with Nanofiltration
TS80 | NF | N-acetyl-L-tyrosine | 22.5 | 5 | 7.5 | 20 | 96 | 0.002 | 20 | 223.228 | 200 | 0.412 | 0.673 | 0.3166111 | 0.42 | 3.15 | nan | -32.7 | 1.32 | 37.5 | 0.06059669 | -0.9999553 | 32.69854 | -2.905637 | 93.6 | 5 | A Semi-Quantitative Method for Prediction of the Rejection of Uncharged Organic Micropollutants with Nanofiltration
TS80 | NF | Dikegulac | 22.5 | 5 | 7.5 | 20 | 96 | 0.002 | 20 | 292.284 | 200 | 0.455 | 0.61 | 0.3728727 | 0.42 | 1.77 | nan | -32.7 | 1.35 | 37.5 | 0.01259062 | -0.9999981 | 32.69994 | -1.950319 | 94.5 | 5 | A Semi-Quantitative Method for Prediction of the Rejection of Uncharged Organic Micropollutants with Nanofiltration
TS80 | NF | Glucose | 22.5 | 5 | 7.5 | 20 | 96 | 0.002 | 20 | 180.156 | 200 | 0.401 | 0.481 | 0.2515616 | 0.42 | 12.45 | nan | -32.7 | -3.24 | 37.5 | 0.1608361 | -1.122006e-05 | 0.0003668959 | -3.24 | 98.1 | 5 | A Semi-Quantitative Method for Prediction of the Rejection of Uncharged Organic Micropollutants with Nanofiltration
TS80 | NF | Sucrose | 22.5 | 5 | 7.5 | 20 | 96 | 0.002 | 20 | 342.297 | 200 | 0.529 | 0.584 | 0.3645933 | 0.42 | 12.62 | nan | -32.7 | -3.7 | 37.5 | 0.01740307 | -7.585718e-06 | 0.000248053 | -3.7 | 98.5 | 5 | A Semi-Quantitative Method for Prediction of the Rejection of Uncharged Organic Micropollutants with Nanofiltration
NF270 | NF | Atrazine | 76 | 5 | 7 | 25 | 0.5 | 0.01 | nan | 215.688 | 96 | 0.479 | 0.636 | 0.3212152 | 0.42 | 1.7 | nan | -42.7 | 2.61 | 28 | 0.05531996 | -0.999995 | 42.69979 | 2.660004 | 73.79 | 6 | A systematic study on triazine retention by fouled with humic substances NF/ULPRO membranes
NF90 | NF | Atrazine | 42.4 | 5 | 7 | 25 | 0.5 | 0.01 | nan | 215.688 | 180 | 0.479 | 0.636 | 0.3212152 | 0.34 | 1.7 | nan | -27.29 | 2.61 | 62 | 0.003052503 | -0.999995 | 27.28986 | 2.660004 | 80.99 | 7 | A systematic study on triazine retention by fouled with humic substances NF/ULPRO membranes
XLE | RO | Atrazine | 43 | 5 | 7 | 25 | 0.5 | 0.01 | nan | 215.688 | 330 | 0.479 | 0.636 | 0.3212152 | 0.3 | 1.7 | nan | -33 | 2.61 | 65 | -0.005000933 | -0.999995 | 32.99983 | 2.660004 | 82.59 | 6 | A systematic study on triazine retention by fouled with humic substances NF/ULPRO membranes
NF270 | NF | Prometryn | 76 | 5 | 7 | 25 | 0.5 | 0.01 | nan | 241.364 | 96 | 0.53 | 0.678 | 0.3577901 | 0.42 | nan | 4.09 | -42.7 | 3.51 | 28 | 0.02193917 | 0.001228757 | -0.05246793 | 3.505688 | 82.96 | 7 | A systematic study on triazine retention by fouled with humic substances NF/ULPRO membranes
NF90 | NF | Prometryn | 42.4 | 5 | 7 | 25 | 0.5 | 0.01 | nan | 241.364 | 180 | 0.53 | 0.678 | 0.3577901 | 0.34 | nan | 4.09 | -27.29 | 3.51 | 62 | -0.002737786 | 0.001228757 | -0.03353278 | 3.505688 | 83.57 | 6 | A systematic study on triazine retention by fouled with humic substances NF/ULPRO membranes
XLE | RO | Prometryn | 43 | 5 | 7 | 25 | 0.5 | 0.01 | nan | 241.364 | 330 | 0.53 | 0.678 | 0.3577901 | 0.3 | nan | 4.09 | -33 | 3.51 | 65 | -0.03710775 | 0.001228757 | -0.04054898 | 3.505688 | 85.48 | 7 | A systematic study on triazine retention by fouled with humic substances NF/ULPRO membranes
NF | NF | Albendazole | 75.38 | 10 | 7 | 20 | 5 | 10 | nan | 265.338 | 96 | 0.369 | 0.907 | 0.3518497 | 0.43 | 6.9 | nan | -5.48 | 2.7 | 53.8 | 0.03303119 | -0.5573116 | 3.054068 | 2.994151 | 46.5351 | 8 | Adsorption of hydrophilic and hydrophobic pharmaceuticals on RO/NF membranes: Identification of interactions using FTIR
NF | NF | Albendazole | 75.38 | 10 | 7 | 20 | 4 | 10 | nan | 265.338 | 96 | 0.369 | 0.907 | 0.3518497 | 0.43 | 6.9 | nan | -5.48 | 2.7 | 53.8 | 0.03303119 | -0.5573116 | 3.054068 | 2.994151 | 62.3767 | 8 | Adsorption of hydrophilic and hydrophobic pharmaceuticals on RO/NF membranes: Identification of interactions using FTIR
NF | NF | Albendazole | 75.38 | 10 | 7 | 20 | 3 | 10 | nan | 265.338 | 96 | 0.369 | 0.907 | 0.3518497 | 0.43 | 6.9 | nan | -5.48 | 2.7 | 53.8 | 0.03303119 | -0.5573116 | 3.054068 | 2.994151 | 70.9575 | 8 | Adsorption of hydrophilic and hydrophobic pharmaceuticals on RO/NF membranes: Identification of interactions using FTIR
NF | NF | Albendazole | 75.38 | 10 | 7 | 20 | 2 | 10 | nan | 265.338 | 96 | 0.369 | 0.907 | 0.3518497 | 0.43 | 6.9 | nan | -5.48 | 2.7 | 53.8 | 0.03303119 | -0.5573116 | 3.054068 | 2.994151 | 73.2678 | 8 | Adsorption of hydrophilic and hydrophobic pharmaceuticals on RO/NF membranes: Identification of interactions using FTIR
NF | NF | Albendazole | 75.38 | 10 | 7 | 20 | 1 | 10 | nan | 265.338 | 96 | 0.369 | 0.907 | 0.3518497 | 0.43 | 6.9 | nan | -5.48 | 2.7 | 53.8 | 0.03303119 | -0.5573116 | 3.054068 | 2.994151 | 78.5483 | 8 | Adsorption of hydrophilic and hydrophobic pharmaceuticals on RO/NF membranes: Identification of interactions using FTIR
NF | NF | Albendazole | 75.38 | 10 | 7 | 20 | 0.5 | 10 | nan | 265.338 | 96 | 0.369 | 0.907 | 0.3518497 | 0.43 | 6.9 | nan | -5.48 | 2.7 | 53.8 | 0.03303119 | -0.5573116 | 3.054068 | 2.994151 | 83.8288 | 8 | Adsorption of hydrophilic and hydrophobic pharmaceuticals on RO/NF membranes: Identification of interactions using FTIR
NF | NF | Hydrocortisone | 75.38 | 10 | 7 | 20 | 0.5 | 10 | nan | 362.466 | 96 | 0.445 | 0.753 | 0.4058141 | 0.43 | 12.58 | nan | -5.48 | 1.61 | 53.8 | 0.003163655 | -2.630261e-06 | 1.441383e-05 | 1.61 | 90.4295 | 9 | Adsorption of hydrophilic and hydrophobic pharmaceuticals on RO/NF membranes: Identification of interactions using FTIR
NF | NF | Hydrocortisone | 75.38 | 10 | 7 | 20 | 1 | 10 | nan | 362.466 | 96 | 0.445 | 0.753 | 0.4058141 | 0.43 | 12.58 | nan | -5.48 | 1.61 | 53.8 | 0.003163655 | -2.630261e-06 | 1.441383e-05 | 1.61 | 90.4295 | 9 | Adsorption of hydrophilic and hydrophobic pharmaceuticals on RO/NF membranes: Identification of interactions using FTIR
NF | NF | Hydrocortisone | 75.38 | 10 | 7 | 20 | 2 | 10 | nan | 362.466 | 96 | 0.445 | 0.753 | 0.4058141 | 0.43 | 12.58 | nan | -5.48 | 1.61 | 53.8 | 0.003163655 | -2.630261e-06 | 1.441383e-05 | 1.61 | 91.0895 | 9 | Adsorption of hydrophilic and hydrophobic pharmaceuticals on RO/NF membranes: Identification of interactions using FTIR
NF | NF | Hydrocortisone | 75.38 | 10 | 7 | 20 | 4 | 10 | nan | 362.466 | 96 | 0.445 | 0.753 | 0.4058141 | 0.43 | 12.58 | nan | -5.48 | 1.61 | 53.8 | 0.003163655 | -2.630261e-06 | 1.441383e-05 | 1.61 | 92.4097 | 9 | Adsorption of hydrophilic and hydrophobic pharmaceuticals on RO/NF membranes: Identification of interactions using FTIR
NF | NF | Hydrocortisone | 75.38 | 10 | 7 | 20 | 5 | 10 | nan | 362.466 | 96 | 0.445 | 0.753 | 0.4058141 | 0.43 | 12.58 | nan | -5.48 | 1.61 | 53.8 | 0.003163655 | -2.630261e-06 | 1.441383e-05 | 1.61 | 92.4097 | 9 | Adsorption of hydrophilic and hydrophobic pharmaceuticals on RO/NF membranes: Identification of interactions using FTIR
NF | NF | Hydrocortisone | 75.38 | 10 | 7 | 20 | 3 | 10 | nan | 362.466 | 96 | 0.445 | 0.753 | 0.4058141 | 0.43 | 12.58 | nan | -5.48 | 1.61 | 53.8 | 0.003163655 | -2.630261e-06 | 1.441383e-05 | 1.61 | 92.7397 | 9 | Adsorption of hydrophilic and hydrophobic pharmaceuticals on RO/NF membranes: Identification of interactions using FTIR
NF | NF | Procaine hydrochloride | 75.38 | 10 | 7 | 20 | 1 | 10 | nan | 272.776 | 96 | 0.431 | 0.804 | 0.3689156 | 0.43 | nan | 8.05 | -5.48 | nan | 53.8 | 0.0201801 | 0.9181682 | -5.031562 | nan | 76.238 | 10 | Adsorption of hydrophilic and hydrophobic pharmaceuticals on RO/NF membranes: Identification of interactions using FTIR
NF | NF | Procaine hydrochloride | 75.38 | 10 | 7 | 20 | 4 | 10 | nan | 272.776 | 96 | 0.431 | 0.804 | 0.3689156 | 0.43 | nan | 8.05 | -5.48 | nan | 53.8 | 0.0201801 | 0.9181682 | -5.031562 | nan | 78.5483 | 10 | Adsorption of hydrophilic and hydrophobic pharmaceuticals on RO/NF membranes: Identification of interactions using FTIR
NF | NF | Procaine hydrochloride | 75.38 | 10 | 7 | 20 | 0.5 | 10 | nan | 272.776 | 96 | 0.431 | 0.804 | 0.3689156 | 0.43 | nan | 8.05 | -5.48 | nan | 53.8 | 0.0201801 | 0.9181682 | -5.031562 | nan | 80.5285 | 10 | Adsorption of hydrophilic and hydrophobic pharmaceuticals on RO/NF membranes: Identification of interactions using FTIR
NF | NF | Procaine hydrochloride | 75.38 | 10 | 7 | 20 | 3 | 10 | nan | 272.776 | 96 | 0.431 | 0.804 | 0.3689156 | 0.43 | nan | 8.05 | -5.48 | nan | 53.8 | 0.0201801 | 0.9181682 | -5.031562 | nan | 80.5285 | 10 | Adsorption of hydrophilic and hydrophobic pharmaceuticals on RO/NF membranes: Identification of interactions using FTIR
NF | NF | Procaine hydrochloride | 75.38 | 10 | 7 | 20 | 2 | 10 | nan | 272.776 | 96 | 0.431 | 0.804 | 0.3689156 | 0.43 | nan | 8.05 | -5.48 | nan | 53.8 | 0.0201801 | 0.9181682 | -5.031562 | nan | 81.8486 | 10 | Adsorption of hydrophilic and hydrophobic pharmaceuticals on RO/NF membranes: Identification of interactions using FTIR
NF | NF | Procaine hydrochloride | 75.38 | 10 | 7 | 20 | 5 | 10 | nan | 272.776 | 96 | 0.431 | 0.804 | 0.3689156 | 0.43 | nan | 8.05 | -5.48 | nan | 53.8 | 0.0201801 | 0.9181682 | -5.031562 | nan | 83.8288 | 10 | Adsorption of hydrophilic and hydrophobic pharmaceuticals on RO/NF membranes: Identification of interactions using FTIR
NF | NF | Sulfaguanidine | 75.38 | 10 | 7 | 20 | 0.5 | 10 | nan | 214.25 | 96 | 0.419 | 0.564 | 0.2711983 | 0.43 | 11.25 | nan | -5.48 | -0.7 | 53.8 | 0.1363871 | -5.623097e-05 | 0.0003081457 | -0.7 | 38.2843 | 11 | Adsorption of hydrophilic and hydrophobic pharmaceuticals on RO/NF membranes: Identification of interactions using FTIR
NF | NF | Sulfaguanidine | 75.38 | 10 | 7 | 20 | 2 | 10 | nan | 214.25 | 96 | 0.419 | 0.564 | 0.2711983 | 0.43 | 11.25 | nan | -5.48 | -0.7 | 53.8 | 0.1363871 | -5.623097e-05 | 0.0003081457 | -0.7 | 39.6044 | 11 | Adsorption of hydrophilic and hydrophobic pharmaceuticals on RO/NF membranes: Identification of interactions using FTIR
NF | NF | Sulfaguanidine | 75.38 | 10 | 7 | 20 | 1 | 10 | nan | 214.25 | 96 | 0.419 | 0.564 | 0.2711983 | 0.43 | 11.25 | nan | -5.48 | -0.7 | 53.8 | 0.1363871 | -5.623097e-05 | 0.0003081457 | -0.7 | 41.9146 | 11 | Adsorption of hydrophilic and hydrophobic pharmaceuticals on RO/NF membranes: Identification of interactions using FTIR
NF | NF | Sulfaguanidine | 75.38 | 10 | 7 | 20 | 3 | 10 | nan | 214.25 | 96 | 0.419 | 0.564 | 0.2711983 | 0.43 | 11.25 | nan | -5.48 | -0.7 | 53.8 | 0.1363871 | -5.623097e-05 | 0.0003081457 | -0.7 | 44.2248 | 11 | Adsorption of hydrophilic and hydrophobic pharmaceuticals on RO/NF membranes: Identification of interactions using FTIR
NF | NF | Sulfaguanidine | 75.38 | 10 | 7 | 20 | 5 | 10 | nan | 214.25 | 96 | 0.419 | 0.564 | 0.2711983 | 0.43 | 11.25 | nan | -5.48 | -0.7 | 53.8 | 0.1363871 | -5.623097e-05 | 0.0003081457 | -0.7 | 45.545 | 11 | Adsorption of hydrophilic and hydrophobic pharmaceuticals on RO/NF membranes: Identification of interactions using FTIR
NF | NF | Sulfaguanidine | 75.38 | 10 | 7 | 20 | 4 | 10 | nan | 214.25 | 96 | 0.419 | 0.564 | 0.2711983 | 0.43 | 11.25 | nan | -5.48 | -0.7 | 53.8 | 0.1363871 | -5.623097e-05 | 0.0003081457 | -0.7 | 45.875 | 11 | Adsorption of hydrophilic and hydrophobic pharmaceuticals on RO/NF membranes: Identification of interactions using FTIR
NF | NF | Trimethoprim | 75.38 | 10 | 7 | 20 | 2 | 10 | nan | 290.323 | 96 | 0.497 | 0.695 | 0.379848 | 0.43 | nan | 7.12 | -5.48 | 0.91 | 53.8 | 0.01360317 | 0.5686414 | -3.116155 | -0.5381901 | 68.9773 | 12 | Adsorption of hydrophilic and hydrophobic pharmaceuticals on RO/NF membranes: Identification of interactions using FTIR
NF | NF | Trimethoprim | 75.38 | 10 | 7 | 20 | 5 | 10 | nan | 290.323 | 96 | 0.497 | 0.695 | 0.379848 | 0.43 | nan | 7.12 | -5.48 | 0.91 | 53.8 | 0.01360317 | 0.5686414 | -3.116155 | -0.5381901 | 69.3074 | 12 | Adsorption of hydrophilic and hydrophobic pharmaceuticals on RO/NF membranes: Identification of interactions using FTIR
NF | NF | Trimethoprim | 75.38 | 10 | 7 | 20 | 4 | 10 | nan | 290.323 | 96 | 0.497 | 0.695 | 0.379848 | 0.43 | nan | 7.12 | -5.48 | 0.91 | 53.8 | 0.01360317 | 0.5686414 | -3.116155 | -0.5381901 | 71.6176 | 12 | Adsorption of hydrophilic and hydrophobic pharmaceuticals on RO/NF membranes: Identification of interactions using FTIR
NF | NF | Trimethoprim | 75.38 | 10 | 7 | 20 | 1 | 10 | nan | 290.323 | 96 | 0.497 | 0.695 | 0.379848 | 0.43 | nan | 7.12 | -5.48 | 0.91 | 53.8 | 0.01360317 | 0.5686414 | -3.116155 | -0.5381901 | 72.2777 | 12 | Adsorption of hydrophilic and hydrophobic pharmaceuticals on RO/NF membranes: Identification of interactions using FTIR
NF | NF | Trimethoprim | 75.38 | 10 | 7 | 20 | 3 | 10 | nan | 290.323 | 96 | 0.497 | 0.695 | 0.379848 | 0.43 | nan | 7.12 | -5.48 | 0.91 | 53.8 | 0.01360317 | 0.5686414 | -3.116155 | -0.5381901 | 74.2579 | 12 | Adsorption of hydrophilic and hydrophobic pharmaceuticals on RO/NF membranes: Identification of interactions using FTIR
NF | NF | Trimethoprim | 75.38 | 10 | 7 | 20 | 0.5 | 10 | nan | 290.323 | 96 | 0.497 | 0.695 | 0.379848 | 0.43 | nan | 7.12 | -5.48 | 0.91 | 53.8 | 0.01360317 | 0.5686414 | -3.116155 | -0.5381901 | 78.5483 | 12 | Adsorption of hydrophilic and hydrophobic pharmaceuticals on RO/NF membranes: Identification of interactions using FTIR
NF270 | NF | Albendazole | 149.01 | 10 | 7 | 20 | 5 | 10 | nan | 265.338 | 330 | 0.445 | 0.753 | 0.3518497 | 0.42 | 6.9 | nan | -42.7 | 2.7 | 73.16 | 0.02632915 | -0.5573116 | 23.79721 | 2.994151 | 42.575 | 13 | Adsorption of hydrophilic and hydrophobic pharmaceuticals on RO/NF membranes: Identification of interactions using FTIR
NF270 | NF | Albendazole | 149.01 | 10 | 7 | 20 | 4 | 10 | nan | 265.338 | 330 | 0.369 | 0.907 | 0.3518497 | 0.42 | 6.9 | nan | -42.7 | 2.7 | 73.16 | 0.02632915 | -0.5573116 | 23.79721 | 2.994151 | 55.116 | 13 | Adsorption of hydrophilic and hydrophobic pharmaceuticals on RO/NF membranes: Identification of interactions using FTIR
NF270 | NF | Albendazole | 149.01 | 10 | 7 | 20 | 3 | 10 | nan | 265.338 | 330 | 0.369 | 0.907 | 0.3518497 | 0.42 | 6.9 | nan | -42.7 | 2.7 | 73.16 | 0.02632915 | -0.5573116 | 23.79721 | 2.994151 | 66.337 | 13 | Adsorption of hydrophilic and hydrophobic pharmaceuticals on RO/NF membranes: Identification of interactions using FTIR
NF270 | NF | Albendazole | 149.01 | 10 | 7 | 20 | 2 | 10 | nan | 265.338 | 330 | 0.369 | 0.907 | 0.3518497 | 0.42 | 6.9 | nan | -42.7 | 2.7 | 73.16 | 0.02632915 | -0.5573116 | 23.79721 | 2.994151 | 70.958 | 13 | Adsorption of hydrophilic and hydrophobic pharmaceuticals on RO/NF membranes: Identification of interactions using FTIR
NF270 | NF | Albendazole | 149.01 | 10 | 7 | 20 | 1 | 10 | nan | 265.338 | 330 | 0.369 | 0.907 | 0.3518497 | 0.42 | 6.9 | nan | -42.7 | 2.7 | 73.16 | 0.02632915 | -0.5573116 | 23.79721 | 2.994151 | 79.538 | 13 | Adsorption of hydrophilic and hydrophobic pharmaceuticals on RO/NF membranes: Identification of interactions using FTIR
NF270 | NF | Albendazole | 149.01 | 10 | 7 | 20 | 0.5 | 10 | nan | 265.338 | 330 | 0.369 | 0.907 | 0.3518497 | 0.42 | 6.9 | nan | -42.7 | 2.7 | 73.16 | 0.02632915 | -0.5573116 | 23.79721 | 2.994151 | 87.459 | 13 | Adsorption of hydrophilic and hydrophobic pharmaceuticals on RO/NF membranes: Identification of interactions using FTIR
NF270 | NF | Hydrocortisone | 149.01 | 10 | 7 | 20 | 1 | 10 | nan | 362.466 | 330 | 0.445 | 0.753 | 0.4058141 | 0.42 | 12.58 | nan | -42.7 | 1.61 | 73.16 | 0.001140822 | -2.630261e-06 | 0.0001123121 | 1.61 | 82.179 | 14 | Adsorption of hydrophilic and hydrophobic pharmaceuticals on RO/NF membranes: Identification of interactions using FTIR
NF270 | NF | Hydrocortisone | 149.01 | 10 | 7 | 20 | 2 | 10 | nan | 362.466 | 330 | 0.445 | 0.753 | 0.4058141 | 0.42 | 12.58 | nan | -42.7 | 1.61 | 73.16 | 0.001140822 | -2.630261e-06 | 0.0001123121 | 1.61 | 82.509 | 14 | Adsorption of hydrophilic and hydrophobic pharmaceuticals on RO/NF membranes: Identification of interactions using FTIR
NF270 | NF | Hydrocortisone | 149.01 | 10 | 7 | 20 | 3 | 10 | nan | 362.466 | 330 | 0.445 | 0.753 | 0.4058141 | 0.42 | 12.58 | nan | -42.7 | 1.61 | 73.16 | 0.001140822 | -2.630261e-06 | 0.0001123121 | 1.61 | 82.509 | 14 | Adsorption of hydrophilic and hydrophobic pharmaceuticals on RO/NF membranes: Identification of interactions using FTIR
NF270 | NF | Hydrocortisone | 149.01 | 10 | 7 | 20 | 0.5 | 10 | nan | 362.466 | 330 | 0.445 | 0.753 | 0.4058141 | 0.42 | 12.58 | nan | -42.7 | 1.61 | 73.16 | 0.001140822 | -2.630261e-06 | 0.0001123121 | 1.61 | 83.169 | 14 | Adsorption of hydrophilic and hydrophobic pharmaceuticals on RO/NF membranes: Identification of interactions using FTIR
NF270 | NF | Hydrocortisone | 149.01 | 10 | 7 | 20 | 4 | 10 | nan | 362.466 | 330 | 0.445 | 0.753 | 0.4058141 | 0.42 | 12.58 | nan | -42.7 | 1.61 | 73.16 | 0.001140822 | -2.630261e-06 | 0.0001123121 | 1.61 | 84.489 | 14 | Adsorption of hydrophilic and hydrophobic pharmaceuticals on RO/NF membranes: Identification of interactions using FTIR
NF270 | NF | Hydrocortisone | 149.01 | 10 | 7 | 20 | 5 | 10 | nan | 362.466 | 330 | 0.445 | 0.753 | 0.4058141 | 0.42 | 12.58 | nan | -42.7 | 1.61 | 73.16 | 0.001140822 | -2.630261e-06 | 0.0001123121 | 1.61 | 86.139 | 14 | Adsorption of hydrophilic and hydrophobic pharmaceuticals on RO/NF membranes: Identification of interactions using FTIR
NF270 | NF | Procaine hydrochloride | 149.01 | 10 | 7 | 20 | 0.5 | 10 | nan | 272.776 | 330 | 0.431 | 0.804 | 0.3689156 | 0.42 | nan | 8.05 | -42.7 | nan | 73.16 | 0.01479372 | 0.9181682 | -39.20578 | nan | 20.462 | 15 | Adsorption of hydrophilic and hydrophobic pharmaceuticals on RO/NF membranes: Identification of interactions using FTIR
NF270 | NF | Procaine hydrochloride | 149.01 | 10 | 7 | 20 | 4 | 10 | nan | 272.776 | 330 | 0.431 | 0.804 | 0.3689156 | 0.42 | nan | 8.05 | -42.7 | nan | 73.16 | 0.01479372 | 0.9181682 | -39.20578 | nan | 31.024 | 15 | Adsorption of hydrophilic and hydrophobic pharmaceuticals on RO/NF membranes: Identification of interactions using FTIR
NF270 | NF | Procaine hydrochloride | 149.01 | 10 | 7 | 20 | 3 | 10 | nan | 272.776 | 330 | 0.431 | 0.804 | 0.3689156 | 0.42 | nan | 8.05 | -42.7 | nan | 73.16 | 0.01479372 | 0.9181682 | -39.20578 | nan | 33.664 | 15 | Adsorption of hydrophilic and hydrophobic pharmaceuticals on RO/NF membranes: Identification of interactions using FTIR
NF270 | NF | Procaine hydrochloride | 149.01 | 10 | 7 | 20 | 1 | 10 | nan | 272.776 | 330 | 0.431 | 0.804 | 0.3689156 | 0.42 | nan | 8.05 | -42.7 | nan | 73.16 | 0.01479372 | 0.9181682 | -39.20578 | nan | 36.964 | 15 | Adsorption of hydrophilic and hydrophobic pharmaceuticals on RO/NF membranes: Identification of interactions using FTIR
NF270 | NF | Procaine hydrochloride | 149.01 | 10 | 7 | 20 | 2 | 10 | nan | 272.776 | 330 | 0.431 | 0.804 | 0.3689156 | 0.42 | nan | 8.05 | -42.7 | nan | 73.16 | 0.01479372 | 0.9181682 | -39.20578 | nan | 38.284 | 15 | Adsorption of hydrophilic and hydrophobic pharmaceuticals on RO/NF membranes: Identification of interactions using FTIR
NF270 | NF | Procaine hydrochloride | 149.01 | 10 | 7 | 20 | 5 | 10 | nan | 272.776 | 330 | 0.431 | 0.804 | 0.3689156 | 0.42 | nan | 8.05 | -42.7 | nan | 73.16 | 0.01479372 | 0.9181682 | -39.20578 | nan | 47.195 | 15 | Adsorption of hydrophilic and hydrophobic pharmaceuticals on RO/NF membranes: Identification of interactions using FTIR
NF270 | NF | Sulfaguanidine | 149.01 | 10 | 7 | 20 | 4 | 10 | nan | 214.25 | 330 | 0.419 | 0.564 | 0.2711983 | 0.42 | 11.25 | nan | -42.7 | -0.7 | 73.16 | 0.1255212 | -5.623097e-05 | 0.002401062 | -0.7 | 7.261 | 16 | Adsorption of hydrophilic and hydrophobic pharmaceuticals on RO/NF membranes: Identification of interactions using FTIR
NF270 | NF | Sulfaguanidine | 149.01 | 10 | 7 | 20 | 2 | 10 | nan | 214.25 | 330 | 0.419 | 0.564 | 0.2711983 | 0.42 | 11.25 | nan | -42.7 | -0.7 | 73.16 | 0.1255212 | -5.623097e-05 | 0.002401062 | -0.7 | 8.581 | 16 | Adsorption of hydrophilic and hydrophobic pharmaceuticals on RO/NF membranes: Identification of interactions using FTIR
NF270 | NF | Sulfaguanidine | 149.01 | 10 | 7 | 20 | 0.5 | 10 | nan | 214.25 | 330 | 0.419 | 0.564 | 0.2711983 | 0.42 | 11.25 | nan | -42.7 | -0.7 | 73.16 | 0.1255212 | -5.623097e-05 | 0.002401062 | -0.7 | 9.571 | 16 | Adsorption of hydrophilic and hydrophobic pharmaceuticals on RO/NF membranes: Identification of interactions using FTIR
NF270 | NF | Sulfaguanidine | 149.01 | 10 | 7 | 20 | 1 | 10 | nan | 214.25 | 330 | 0.419 | 0.564 | 0.2711983 | 0.42 | 11.25 | nan | -42.7 | -0.7 | 73.16 | 0.1255212 | -5.623097e-05 | 0.002401062 | -0.7 | 9.571 | 16 | Adsorption of hydrophilic and hydrophobic pharmaceuticals on RO/NF membranes: Identification of interactions using FTIR
NF270 | NF | Sulfaguanidine | 149.01 | 10 | 7 | 20 | 3 | 10 | nan | 214.25 | 330 | 0.419 | 0.564 | 0.2711983 | 0.42 | 11.25 | nan | -42.7 | -0.7 | 73.16 | 0.1255212 | -5.623097e-05 | 0.002401062 | -0.7 | 14.192 | 16 | Adsorption of hydrophilic and hydrophobic pharmaceuticals on RO/NF membranes: Identification of interactions using FTIR
NF270 | NF | Sulfaguanidine | 149.01 | 10 | 7 | 20 | 5 | 10 | nan | 214.25 | 330 | 0.419 | 0.564 | 0.2711983 | 0.42 | 11.25 | nan | -42.7 | -0.7 | 73.16 | 0.1255212 | -5.623097e-05 | 0.002401062 | -0.7 | 15.182 | 16 | Adsorption of hydrophilic and hydrophobic pharmaceuticals on RO/NF membranes: Identification of interactions using FTIR
NF270 | NF | Trimethoprim | 149.01 | 10 | 7 | 20 | 2 | 10 | nan | 290.323 | 330 | 0.497 | 0.695 | 0.379848 | 0.42 | nan | 7.12 | -42.7 | 0.91 | 73.16 | 0.009139374 | 0.5686414 | -24.28099 | -0.5381901 | 49.505 | 17 | Adsorption of hydrophilic and hydrophobic pharmaceuticals on RO/NF membranes: Identification of interactions using FTIR
NF270 | NF | Trimethoprim | 149.01 | 10 | 7 | 20 | 5 | 10 | nan | 290.323 | 330 | 0.497 | 0.695 | 0.379848 | 0.42 | nan | 7.12 | -42.7 | 0.91 | 73.16 | 0.009139374 | 0.5686414 | -24.28099 | -0.5381901 | 51.156 | 17 | Adsorption of hydrophilic and hydrophobic pharmaceuticals on RO/NF membranes: Identification of interactions using FTIR
NF270 | NF | Trimethoprim | 149.01 | 10 | 7 | 20 | 3 | 10 | nan | 290.323 | 330 | 0.497 | 0.695 | 0.379848 | 0.42 | nan | 7.12 | -42.7 | 0.91 | 73.16 | 0.009139374 | 0.5686414 | -24.28099 | -0.5381901 | 52.146 | 17 | Adsorption of hydrophilic and hydrophobic pharmaceuticals on RO/NF membranes: Identification of interactions using FTIR
NF270 | NF | Trimethoprim | 149.01 | 10 | 7 | 20 | 1 | 10 | nan | 290.323 | 330 | 0.497 | 0.695 | 0.379848 | 0.42 | nan | 7.12 | -42.7 | 0.91 | 73.16 | 0.009139374 | 0.5686414 | -24.28099 | -0.5381901 | 55.776 | 17 | Adsorption of hydrophilic and hydrophobic pharmaceuticals on RO/NF membranes: Identification of interactions using FTIR
NF270 | NF | Trimethoprim | 149.01 | 10 | 7 | 20 | 0.5 | 10 | nan | 290.323 | 330 | 0.497 | 0.695 | 0.379848 | 0.42 | nan | 7.12 | -42.7 | 0.91 | 73.16 | 0.009139374 | 0.5686414 | -24.28099 | -0.5381901 | 58.416 | 17 | Adsorption of hydrophilic and hydrophobic pharmaceuticals on RO/NF membranes: Identification of interactions using FTIR
NF270 | NF | Trimethoprim | 149.01 | 10 | 7 | 20 | 4 | 10 | nan | 290.323 | 330 | 0.497 | 0.695 | 0.379848 | 0.42 | nan | 7.12 | -42.7 | 0.91 | 73.16 | 0.009139374 | 0.5686414 | -24.28099 | -0.5381901 | 59.406 | 17 | Adsorption of hydrophilic and hydrophobic pharmaceuticals on RO/NF membranes: Identification of interactions using FTIR
XLE | RO | Albendazole | 86.03 | 10 | 7 | 20 | 5 | 10 | nan | 265.338 | 305 | 0.369 | 0.907 | 0.3518497 | 0.3 | 6.9 | nan | -33 | 2.7 | 59.59 | -0.02987103 | -0.5573116 | 18.39128 | 2.994151 | 55.1155 | 18 | Adsorption of hydrophilic and hydrophobic pharmaceuticals on RO/NF membranes: Identification of interactions using FTIR
XLE | RO | Albendazole | 86.03 | 10 | 7 | 20 | 4 | 10 | nan | 265.338 | 305 | 0.369 | 0.907 | 0.3518497 | 0.3 | 6.9 | nan | -33 | 2.7 | 59.59 | -0.02987103 | -0.5573116 | 18.39128 | 2.994151 | 68.6469 | 18 | Adsorption of hydrophilic and hydrophobic pharmaceuticals on RO/NF membranes: Identification of interactions using FTIR
XLE | RO | Albendazole | 86.03 | 10 | 7 | 20 | 3 | 10 | nan | 265.338 | 305 | 0.369 | 0.907 | 0.3518497 | 0.3 | 6.9 | nan | -33 | 2.7 | 59.59 | -0.02987103 | -0.5573116 | 18.39128 | 2.994151 | 78.2178 | 18 | Adsorption of hydrophilic and hydrophobic pharmaceuticals on RO/NF membranes: Identification of interactions using FTIR
XLE | RO | Albendazole | 86.03 | 10 | 7 | 20 | 2 | 10 | nan | 265.338 | 305 | 0.369 | 0.907 | 0.3518497 | 0.3 | 6.9 | nan | -33 | 2.7 | 59.59 | -0.02987103 | -0.5573116 | 18.39128 | 2.994151 | 79.2079 | 18 | Adsorption of hydrophilic and hydrophobic pharmaceuticals on RO/NF membranes: Identification of interactions using FTIR
XLE | RO | Albendazole | 86.03 | 10 | 7 | 20 | 0.5 | 10 | nan | 265.338 | 305 | 0.369 | 0.907 | 0.3518497 | 0.3 | 6.9 | nan | -33 | 2.7 | 59.59 | -0.02987103 | -0.5573116 | 18.39128 | 2.994151 | 82.1782 | 18 | Adsorption of hydrophilic and hydrophobic pharmaceuticals on RO/NF membranes: Identification of interactions using FTIR
XLE | RO | Albendazole | 86.03 | 10 | 7 | 20 | 1 | 10 | nan | 265.338 | 305 | 0.369 | 0.907 | 0.3518497 | 0.3 | 6.9 | nan | -33 | 2.7 | 59.59 | -0.02987103 | -0.5573116 | 18.39128 | 2.994151 | 83.1683 | 18 | Adsorption of hydrophilic and hydrophobic pharmaceuticals on RO/NF membranes: Identification of interactions using FTIR
XLE | RO | Hydrocortisone | 86.03 | 10 | 7 | 20 | 1 | 10 | nan | 362.466 | 305 | 0.445 | 0.753 | 0.4058141 | 0.3 | 12.58 | nan | -33 | 1.61 | 59.59 | -0.1244068 | -2.630261e-06 | 8.679862e-05 | 1.61 | 95.7096 | 19 | Adsorption of hydrophilic and hydrophobic pharmaceuticals on RO/NF membranes: Identification of interactions using FTIR
XLE | RO | Hydrocortisone | 86.03 | 10 | 7 | 20 | 0.5 | 10 | nan | 362.466 | 305 | 0.445 | 0.753 | 0.4058141 | 0.3 | 12.58 | nan | -33 | 1.61 | 59.59 | -0.1244068 | -2.630261e-06 | 8.679862e-05 | 1.61 | 96.3696 | 19 | Adsorption of hydrophilic and hydrophobic pharmaceuticals on RO/NF membranes: Identification of interactions using FTIR
XLE | RO | Hydrocortisone | 86.03 | 10 | 7 | 20 | 2 | 10 | nan | 362.466 | 305 | 0.445 | 0.753 | 0.4058141 | 0.3 | 12.58 | nan | -33 | 1.61 | 59.59 | -0.1244068 | -2.630261e-06 | 8.679862e-05 | 1.61 | 96.3696 | 19 | Adsorption of hydrophilic and hydrophobic pharmaceuticals on RO/NF membranes: Identification of interactions using FTIR
XLE | RO | Hydrocortisone | 86.03 | 10 | 7 | 20 | 3 | 10 | nan | 362.466 | 305 | 0.445 | 0.753 | 0.4058141 | 0.3 | 12.58 | nan | -33 | 1.61 | 59.59 | -0.1244068 | -2.630261e-06 | 8.679862e-05 | 1.61 | 96.3696 | 19 | Adsorption of hydrophilic and hydrophobic pharmaceuticals on RO/NF membranes: Identification of interactions using FTIR
XLE | RO | Hydrocortisone | 86.03 | 10 | 7 | 20 | 4 | 10 | nan | 362.466 | 305 | 0.445 | 0.753 | 0.4058141 | 0.3 | 12.58 | nan | -33 | 1.61 | 59.59 | -0.1244068 | -2.630261e-06 | 8.679862e-05 | 1.61 | 96.6997 | 19 | Adsorption of hydrophilic and hydrophobic pharmaceuticals on RO/NF membranes: Identification of interactions using FTIR
XLE | RO | Hydrocortisone | 86.03 | 10 | 7 | 20 | 5 | 10 | nan | 362.466 | 305 | 0.445 | 0.753 | 0.4058141 | 0.3 | 12.58 | nan | -33 | 1.61 | 59.59 | -0.1244068 | -2.630261e-06 | 8.679862e-05 | 1.61 | 97.0297 | 19 | Adsorption of hydrophilic and hydrophobic pharmaceuticals on RO/NF membranes: Identification of interactions using FTIR
XLE | RO | Procaine hydrochloride | 86.03 | 10 | 7 | 20 | 1 | 10 | nan | 272.776 | 305 | 0.431 | 0.804 | 0.3689156 | 0.3 | nan | 8.05 | -33 | nan | 59.59 | -0.05277072 | 0.9181682 | -30.29955 | nan | 92.0792 | 20 | Adsorption of hydrophilic and hydrophobic pharmaceuticals on RO/NF membranes: Identification of interactions using FTIR
XLE | RO | Procaine hydrochloride | 86.03 | 10 | 7 | 20 | 2 | 10 | nan | 272.776 | 305 | 0.431 | 0.804 | 0.3689156 | 0.3 | nan | 8.05 | -33 | nan | 59.59 | -0.05277072 | 0.9181682 | -30.29955 | nan | 92.0792 | 20 | Adsorption of hydrophilic and hydrophobic pharmaceuticals on RO/NF membranes: Identification of interactions using FTIR
XLE | RO | Procaine hydrochloride | 86.03 | 10 | 7 | 20 | 3 | 10 | nan | 272.776 | 305 | 0.431 | 0.804 | 0.3689156 | 0.3 | nan | 8.05 | -33 | nan | 59.59 | -0.05277072 | 0.9181682 | -30.29955 | nan | 92.0792 | 20 | Adsorption of hydrophilic and hydrophobic pharmaceuticals on RO/NF membranes: Identification of interactions using FTIR
XLE | RO | Procaine hydrochloride | 86.03 | 10 | 7 | 20 | 0.5 | 10 | nan | 272.776 | 305 | 0.431 | 0.804 | 0.3689156 | 0.3 | nan | 8.05 | -33 | nan | 59.59 | -0.05277072 | 0.9181682 | -30.29955 | nan | 93.0693 | 20 | Adsorption of hydrophilic and hydrophobic pharmaceuticals on RO/NF membranes: Identification of interactions using FTIR
XLE | RO | Procaine hydrochloride | 86.03 | 10 | 7 | 20 | 4 | 10 | nan | 272.776 | 305 | 0.431 | 0.804 | 0.3689156 | 0.3 | nan | 8.05 | -33 | nan | 59.59 | -0.05277072 | 0.9181682 | -30.29955 | nan | 93.0693 | 20 | Adsorption of hydrophilic and hydrophobic pharmaceuticals on RO/NF membranes: Identification of interactions using FTIR
XLE | RO | Procaine hydrochloride | 86.03 | 10 | 7 | 20 | 5 | 10 | nan | 272.776 | 305 | 0.431 | 0.804 | 0.3689156 | 0.3 | nan | 8.05 | -33 | nan | 59.59 | -0.05277072 | 0.9181682 | -30.29955 | nan | 94.7195 | 20 | Adsorption of hydrophilic and hydrophobic pharmaceuticals on RO/NF membranes: Identification of interactions using FTIR
XLE | RO | Sulfaguanidine | 86.03 | 10 | 7 | 20 | 0.5 | 10 | nan | 214.25 | 305 | 0.419 | 0.564 | 0.2711983 | 0.3 | 11.25 | nan | -33 | -0.7 | 59.59 | 0.009217061 | -5.623097e-05 | 0.001855622 | -0.7 | 96.6997 | 21 | Adsorption of hydrophilic and hydrophobic pharmaceuticals on RO/NF membranes: Identification of interactions using FTIR
XLE | RO | Sulfaguanidine | 86.03 | 10 | 7 | 20 | 2 | 10 | nan | 214.25 | 305 | 0.419 | 0.564 | 0.2711983 | 0.3 | 11.25 | nan | -33 | -0.7 | 59.59 | 0.009217061 | -5.623097e-05 | 0.001855622 | -0.7 | 97.0297 | 21 | Adsorption of hydrophilic and hydrophobic pharmaceuticals on RO/NF membranes: Identification of interactions using FTIR
XLE | RO | Sulfaguanidine | 86.03 | 10 | 7 | 20 | 3 | 10 | nan | 214.25 | 305 | 0.419 | 0.564 | 0.2711983 | 0.3 | 11.25 | nan | -33 | -0.7 | 59.59 | 0.009217061 | -5.623097e-05 | 0.001855622 | -0.7 | 97.3597 | 21 | Adsorption of hydrophilic and hydrophobic pharmaceuticals on RO/NF membranes: Identification of interactions using FTIR
XLE | RO | Sulfaguanidine | 86.03 | 10 | 7 | 20 | 5 | 10 | nan | 214.25 | 305 | 0.419 | 0.564 | 0.2711983 | 0.3 | 11.25 | nan | -33 | -0.7 | 59.59 | 0.009217061 | -5.623097e-05 | 0.001855622 | -0.7 | 97.3597 | 21 | Adsorption of hydrophilic and hydrophobic pharmaceuticals on RO/NF membranes: Identification of interactions using FTIR
XLE | RO | Sulfaguanidine | 86.03 | 10 | 7 | 20 | 1 | 10 | nan | 214.25 | 305 | 0.419 | 0.564 | 0.2711983 | 0.3 | 11.25 | nan | -33 | -0.7 | 59.59 | 0.009217061 | -5.623097e-05 | 0.001855622 | -0.7 | 97.6898 | 21 | Adsorption of hydrophilic and hydrophobic pharmaceuticals on RO/NF membranes: Identification of interactions using FTIR
XLE | RO | Sulfaguanidine | 86.03 | 10 | 7 | 20 | 4 | 10 | nan | 214.25 | 305 | 0.419 | 0.564 | 0.2711983 | 0.3 | 11.25 | nan | -33 | -0.7 | 59.59 | 0.009217061 | -5.623097e-05 | 0.001855622 | -0.7 | 97.6898 | 21 | Adsorption of hydrophilic and hydrophobic pharmaceuticals on RO/NF membranes: Identification of interactions using FTIR
XLE | RO | Trimethoprim | 86.03 | 10 | 7 | 20 | 2 | 10 | nan | 290.323 | 305 | 0.497 | 0.695 | 0.379848 | 0.3 | nan | 7.12 | -33 | 0.91 | 59.59 | -0.07084109 | 0.5686414 | -18.76517 | -0.5381901 | 94.0594 | 22 | Adsorption of hydrophilic and hydrophobic pharmaceuticals on RO/NF membranes: Identification of interactions using FTIR
XLE | RO | Trimethoprim | 86.03 | 10 | 7 | 20 | 1 | 10 | nan | 290.323 | 305 | 0.497 | 0.695 | 0.379848 | 0.3 | nan | 7.12 | -33 | 0.91 | 59.59 | -0.07084109 | 0.5686414 | -18.76517 | -0.5381901 | 94.7195 | 22 | Adsorption of hydrophilic and hydrophobic pharmaceuticals on RO/NF membranes: Identification of interactions using FTIR
XLE | RO | Trimethoprim | 86.03 | 10 | 7 | 20 | 0.5 | 10 | nan | 290.323 | 305 | 0.497 | 0.695 | 0.379848 | 0.3 | nan | 7.12 | -33 | 0.91 | 59.59 | -0.07084109 | 0.5686414 | -18.76517 | -0.5381901 | 95.0495 | 22 | Adsorption of hydrophilic and hydrophobic pharmaceuticals on RO/NF membranes: Identification of interactions using FTIR
XLE | RO | Trimethoprim | 86.03 | 10 | 7 | 20 | 3 | 10 | nan | 290.323 | 305 | 0.497 | 0.695 | 0.379848 | 0.3 | nan | 7.12 | -33 | 0.91 | 59.59 | -0.07084109 | 0.5686414 | -18.76517 | -0.5381901 | 95.3795 | 22 | Adsorption of hydrophilic and hydrophobic pharmaceuticals on RO/NF membranes: Identification of interactions using FTIR
XLE | RO | Trimethoprim | 86.03 | 10 | 7 | 20 | 4 | 10 | nan | 290.323 | 305 | 0.497 | 0.695 | 0.379848 | 0.3 | nan | 7.12 | -33 | 0.91 | 59.59 | -0.07084109 | 0.5686414 | -18.76517 | -0.5381901 | 95.3795 | 22 | Adsorption of hydrophilic and hydrophobic pharmaceuticals on RO/NF membranes: Identification of interactions using FTIR
XLE | RO | Trimethoprim | 86.03 | 10 | 7 | 20 | 5 | 10 | nan | 290.323 | 305 | 0.497 | 0.695 | 0.379848 | 0.3 | nan | 7.12 | -33 | 0.91 | 59.59 | -0.07084109 | 0.5686414 | -18.76517 | -0.5381901 | 95.7096 | 22 | Adsorption of hydrophilic and hydrophobic pharmaceuticals on RO/NF membranes: Identification of interactions using FTIR
XLE | RO | 2-Naphthol | 29.67 | 3.45 | 7 | 22 | 19.38333 | 0.9 | nan | 144.173 | 96 | 0.393 | 0.507 | 0.2462906 | 0.3 | 9.51 | nan | -33 | 2.7 | 46.9 | 0.03205216 | -0.003080775 | 0.1016656 | 2.7 | 75.55556 | 23 | Adsorption of hydrophobic compounds onto NF/RO membranes: an artifact leading to overestimation of rejection
XLE | RO | 2-Naphthol | 47.472 | 5.52 | 7 | 22 | 23.75 | 0.73 | nan | 144.173 | 96 | 0.393 | 0.507 | 0.2462906 | 0.3 | 9.51 | nan | -33 | 2.7 | 46.9 | 0.03205216 | -0.003080775 | 0.1016656 | 2.7 | 43.83562 | 23 | Adsorption of hydrophobic compounds onto NF/RO membranes: an artifact leading to overestimation of rejection
BW440 | RO | Chloroform | 17.56667 | 6.2 | 8 | 20 | 96 | 0.1 | nan | 119.378 | 200 | 0.304 | 0.318 | 0.2012916 | nan | nan | 1.12 | -4.49 | 1.97 | 56.8 | nan | 1.318257e-07 | -5.918972e-07 | 1.97 | 4 | 24 | Artiﬁcial neural network models based on QSAR for predicting rejection of neutral organic compounds by polyamide nanoﬁltration and reverse osmosis membranes
BW440 | RO | Perchloroethylene | 17.56667 | 6.2 | 8 | 20 | 96 | 0.1 | nan | 165.834 | 175 | 0.318 | 0.386 | 0.2323297 | nan | nan | 0.11 | -4.49 | 3.4 | 56.8 | nan | 1.28825e-08 | -5.78424e-08 | 3.4 | 71 | 24 | Artiﬁcial neural network models based on QSAR for predicting rejection of neutral organic compounds by polyamide nanoﬁltration and reverse osmosis membranes
BW440 | RO | Carbontetrachloride | 17.56667 | 6.2 | 8 | 20 | 96 | 0.1 | nan | 153.823 | 175 | 0.316 | 0.318 | 0.2248112 | nan | nan | 0.3 | -4.49 | 2.83 | 56.8 | nan | 1.995262e-08 | -8.958728e-08 | 2.83 | 78 | 24 | Artiﬁcial neural network models based on QSAR for predicting rejection of neutral organic compounds by polyamide nanoﬁltration and reverse osmosis membranes
BW440 | RO | Carbontetrabromide | 17.56667 | 6.2 | 8 | 20 | 96 | 0.1 | nan | 331.627 | 175 | 0.337 | 0.342 | 0.2251219 | nan | nan | 0.01 | -4.49 | 3.42 | 56.8 | nan | 1.023293e-08 | -4.594585e-08 | 3.42 | 96 | 24 | Artiﬁcial neural network models based on QSAR for predicting rejection of neutral organic compounds by polyamide nanoﬁltration and reverse osmosis membranes
De-HL | NF | 2-(1H)-Quinoline | 46.44 | 5 | 7 | 20 | 96 | 0.002 | nan | 95.101 | 200 | 0.447 | 0.601 | 0.1826189 | 0.45 | 12.02 | nan | -13.79 | 1.26 | 43 | 0.3530501 | -9.549835e-06 | 0.0001316922 | 1.26 | 21 | 25 | Artiﬁcial neural network models based on QSAR for predicting rejection of neutral organic compounds by polyamide nanoﬁltration and reverse osmosis membranes
De-HL | NF | 2-Methoxyethanol | 46.44 | 5 | 7 | 20 | 96 | 0.002 | nan | 76.095 | 200 | 0.253 | 0.441 | 0.1994778 | 0.45 | 14.8 | nan | -13.79 | -0.77 | 43 | 0.3099328 | -1.584893e-08 | 2.185568e-07 | -0.77 | 25 | 25 | Artiﬁcial neural network models based on QSAR for predicting rejection of neutral organic compounds by polyamide nanoﬁltration and reverse osmosis membranes
De-HL | NF | 2-Ethoxyethanol | 46.44 | 5 | 7 | 20 | 96 | 0.002 | nan | 90.122 | 200 | 0.275 | 0.507 | 0.2248911 | 0.45 | 14.8 | nan | -13.79 | -0.32 | 43 | 0.2502421 | -1.584893e-08 | 2.185568e-07 | -0.32 | 38 | 25 | Artiﬁcial neural network models based on QSAR for predicting rejection of neutral organic compounds by polyamide nanoﬁltration and reverse osmosis membranes
De-HL | NF | Antipyrine | 46.44 | 5 | 7 | 20 | 96 | 0.002 | nan | 188.23 | 100 | 0.413 | 0.589 | 0.3019456 | 0.45 | 1.4 | nan | -5 | 0.38 | 43 | 0.1082475 | -0.9999975 | 4.999987 | 0.7200128 | 74.8 | 25 | Artiﬁcial neural network models based on QSAR for predicting rejection of neutral organic compounds by polyamide nanoﬁltration and reverse osmosis membranes
De-HL | NF | Antipyrine | 46.44 | 5 | 7 | 20 | 96 | 0.002 | nan | 188.23 | 200 | 0.413 | 0.589 | 0.3019456 | 0.45 | 1.4 | nan | -13.79 | 0.38 | 43 | 0.1082475 | -0.9999975 | 13.78997 | 0.7200128 | 74.8 | 25 | Artiﬁcial neural network models based on QSAR for predicting rejection of neutral organic compounds by polyamide nanoﬁltration and reverse osmosis membranes
De-HL | NF | Glucose | 46.44 | 5 | 7 | 20 | 96 | 0.002 | nan | 180.156 | 100 | 0.401 | 0.481 | 0.2515616 | 0.45 | 12.45 | nan | -32.7 | -3.24 | 43 | 0.1944582 | -3.548121e-06 | 0.0001160236 | -3.24 | 90 | 25 | Artiﬁcial neural network models based on QSAR for predicting rejection of neutral organic compounds by polyamide nanoﬁltration and reverse osmosis membranes
De-HL | NF | Carbamazepine | 46.44 | 5 | 7 | 20 | 96 | 0.002 | nan | 236.274 | 200 | 0.448 | 0.576 | 0.3334517 | 0.45 | 13.9 | nan | -20.5 | 2.45 | 43 | 0.06707909 | 0 | 0 | 2.45 | 95 | 25 | Artiﬁcial neural network models based on QSAR for predicting rejection of neutral organic compounds by polyamide nanoﬁltration and reverse osmosis membranes
De-HL | NF | Cyclophosphamide | 46.44 | 5 | 7 | 20 | 96 | 0.002 | nan | 261.089 | 100 | 0.52 | 0.551 | 0.3437207 | 0.45 | nan | 2.84 | -32.7 | 0.63 | 43 | 0.0557792 | 6.917831e-05 | -0.002262131 | 0.63 | 96.5 | 25 | Artiﬁcial neural network models based on QSAR for predicting rejection of neutral organic compounds by polyamide nanoﬁltration and reverse osmosis membranes
De-HL | NF | Aminopyrine | 46.44 | 5 | 7 | 20 | 96 | 0.002 | nan | 231.299 | 200 | 0.426 | 0.64 | 0.3451726 | 0.45 | 5 | nan | -13.79 | 1 | 43 | 0.05426563 | -0.990099 | 13.65347 | 1.086808 | 97.7 | 25 | Artiﬁcial neural network models based on QSAR for predicting rejection of neutral organic compounds by polyamide nanoﬁltration and reverse osmosis membranes
De-HL | NF | Pentoxifylline | 46.44 | 5 | 7 | 20 | 96 | 0.002 | nan | 278.312 | 100 | 0.527 | 0.766 | 0.3620735 | 0.45 | nan | 0.5 | -32.7 | 0.29 | 43 | 0.03817816 | 3.162277e-07 | -1.034064e-05 | 0.29 | 98.6 | 25 | Artiﬁcial neural network models based on QSAR for predicting rejection of neutral organic compounds by polyamide nanoﬁltration and reverse osmosis membranes
LE440 | RO | Carbontetrachloride | 16.3625 | 5.1 | 8 | 20 | 96 | 0.1 | nan | 153.823 | 175 | 0.316 | 0.318 | 0.2248112 | nan | nan | 0.3 | -23.02 | 2.83 | 41.5 | nan | 1.995262e-08 | -4.593094e-07 | 2.83 | 69 | 26 | Artiﬁcial neural network models based on QSAR for predicting rejection of neutral organic compounds by polyamide nanoﬁltration and reverse osmosis membranes
LE440 | RO | Perchloroethylene | 16.3625 | 5.1 | 8 | 20 | 96 | 0.1 | nan | 165.834 | 100 | 0.318 | 0.386 | 0.2323297 | nan | nan | 0.11 | -23.02 | 3.4 | 41.5 | nan | 1.28825e-08 | -2.96555e-07 | 3.4 | 76 | 26 | Artiﬁcial neural network models based on QSAR for predicting rejection of neutral organic compounds by polyamide nanoﬁltration and reverse osmosis membranes
LE440 | RO | Carbamazepine | 16.3625 | 5.1 | 8 | 20 | 96 | 0.1 | nan | 236.274 | 200 | 0.448 | 0.576 | 0.3334517 | nan | 13.9 | nan | -23.02 | 2.45 | 41.5 | nan | 0 | 0 | 2.45 | 76 | 26 | Artiﬁcial neural network models based on QSAR for predicting rejection of neutral organic compounds by polyamide nanoﬁltration and reverse osmosis membranes
LE440 | RO | Primidone | 16.3625 | 5.1 | 8 | 20 | 96 | 0.1 | nan | 218.256 | 200 | 0.417 | 0.54 | 0.3389518 | nan | 12.3 | 4.31 | -23.02 | 0.91 | 41.5 | nan | 0.0001540159 | -0.003545446 | 0.91 | 83 | 26 | Artiﬁcial neural network models based on QSAR for predicting rejection of neutral organic compounds by polyamide nanoﬁltration and reverse osmosis membranes
LE440 | RO | Carbontetrabromide | 16.3625 | 5.1 | 8 | 20 | 96 | 0.1 | nan | 331.627 | 175 | 0.337 | 0.342 | 0.2251219 | nan | nan | 0.01 | -23.02 | 3.42 | 41.5 | nan | 1.023293e-08 | -2.35562e-07 | 3.42 | 89 | 26 | Artiﬁcial neural network models based on QSAR for predicting rejection of neutral organic compounds by polyamide nanoﬁltration and reverse osmosis membranes
NE90 | NF | Chloroform | 21.7 | 2.4 | 8 | 20 | 96 | 0.1 | nan | 119.378 | 100 | 0.304 | 0.318 | 0.2012916 | 0.49 | nan | 1.12 | -23.6 | 1.97 | 51.7 | 0.3471577 | 1.318257e-07 | -3.111085e-06 | 1.97 | 1 | 27 | Artiﬁcial neural network models based on QSAR for predicting rejection of neutral organic compounds by polyamide nanoﬁltration and reverse osmosis membranes
NE90 | NF | Carbontetrachloride | 21.7 | 2.4 | 8 | 20 | 96 | 0.1 | nan | 153.823 | 100 | 0.316 | 0.318 | 0.2248112 | 0.49 | nan | 0.3 | -23.6 | 2.83 | 51.7 | 0.2928991 | 1.995262e-08 | -4.708819e-07 | 2.83 | 52 | 27 | Artiﬁcial neural network models based on QSAR for predicting rejection of neutral organic compounds by polyamide nanoﬁltration and reverse osmosis membranes
NE90 | NF | Perchloroethylene | 21.7 | 2.4 | 8 | 20 | 96 | 0.1 | nan | 165.834 | 100 | 0.318 | 0.386 | 0.2323297 | 0.49 | nan | 0.11 | -23.6 | 3.4 | 51.7 | 0.2765264 | 1.28825e-08 | -3.040269e-07 | 3.4 | 57 | 27 | Artiﬁcial neural network models based on QSAR for predicting rejection of neutral organic compounds by polyamide nanoﬁltration and reverse osmosis membranes
NE90 | NF | Carbontetrabromide | 21.7 | 2.4 | 8 | 20 | 96 | 0.1 | nan | 331.627 | 100 | 0.337 | 0.342 | 0.2251219 | 0.49 | nan | 0.01 | -23.6 | 3.42 | 51.7 | 0.2922132 | 1.023293e-08 | -2.414971e-07 | 3.42 | 70 | 27 | Artiﬁcial neural network models based on QSAR for predicting rejection of neutral organic compounds by polyamide nanoﬁltration and reverse osmosis membranes
NF200 | NF | Phenacetine | 13.8 | 2.76 | 7 | 20 | 96 | 0.053 | nan | 179.219 | 180 | 0.345 | 0.69 | 0.2902704 | 0.31 | 14.57 | 2.4 | -27.29 | 1.58 | 37.5 | 0.004050543 | 2.509132e-05 | -0.0006847421 | 1.58 | 41.3 | 28 | Artiﬁcial neural network models based on QSAR for predicting rejection of neutral organic compounds by polyamide nanoﬁltration and reverse osmosis membranes
NF200 | NF | Metronidazole | 13.8 | 2.76 | 7 | 20 | 96 | 0.053 | nan | 171.156 | 180 | 0.468 | 0.475 | 0.2533133 | 0.31 | 2.38 | 15.42 | -27.29 | -0.02 | 37.5 | 0.03343788 | 0.9996831 | -27.28135 | -0.02 | 44.55 | 28 | Artiﬁcial neural network models based on QSAR for predicting rejection of neutral organic compounds by polyamide nanoﬁltration and reverse osmosis membranes
NF200 | NF | Caffeine | 13.8 | 2.76 | 7 | 20 | 96 | 0.053 | nan | 194.194 | 200 | 0.444 | 0.503 | 0.3016074 | 0.31 | 10.4 | nan | -18.37 | -0.07 | 37.5 | 0.0007329462 | -0.0003979487 | 0.007310318 | -0.07 | 53.97 | 28 | Artiﬁcial neural network models based on QSAR for predicting rejection of neutral organic compounds by polyamide nanoﬁltration and reverse osmosis membranes
NF200 | NF | Phenazone | 13.8 | 2.76 | 7 | 20 | 96 | 0.053 | nan | 196.209 | 180 | 0.413 | 0.589 | 0.3095613 | 0.31 | nan | 0.65 | -27.29 | 0.38 | 37.5 | 2.002306e-06 | 4.466834e-07 | -1.218999e-05 | 0.38 | 59.975 | 28 | Artiﬁcial neural network models based on QSAR for predicting rejection of neutral organic compounds by polyamide nanoﬁltration and reverse osmosis membranes
NF200 | NF | Carbamazepine | 13.8 | 2.76 | 7 | 20 | 96 | 0.053 | nan | 236.274 | 200 | 0.448 | 0.576 | 0.3334517 | 0.31 | 13.9 | nan | -18.37 | 2.45 | 37.5 | -0.005722999 | 0 | 0 | 2.45 | 72.55 | 28 | Artiﬁcial neural network models based on QSAR for predicting rejection of neutral organic compounds by polyamide nanoﬁltration and reverse osmosis membranes
NF200 | NF | 17β-Estradiol | 13.8 | 2.76 | 7 | 20 | 96 | 0.053 | nan | 272.388 | 100 | 0.402 | 0.73 | 0.3807543 | 0.31 | 10.46 | nan | -5 | 4.01 | 37.5 | -0.05209334 | -0.0003466167 | 0.001733083 | 4.01 | 76.5 | 28 | Artiﬁcial neural network models based on QSAR for predicting rejection of neutral organic compounds by polyamide nanoﬁltration and reverse osmosis membranes
NF200 | NF | Estrone | 13.8 | 2.76 | 7 | 20 | 96 | 0.053 | nan | 270.372 | 180 | 0.406 | 0.682 | 0.3667832 | 0.31 | 10.25 | nan | -27.29 | 3.13 | 37.5 | -0.03355189 | -0.0005620253 | 0.01533767 | 3.13 | 77.63 | 28 | Artiﬁcial neural network models based on QSAR for predicting rejection of neutral organic compounds by polyamide nanoﬁltration and reverse osmosis membranes
NF200 | NF | Atrazine | 13.8 | 2.76 | 7 | 20 | 96 | 0.053 | nan | 215.688 | 65 | 0.479 | 0.636 | 0.3212152 | 0.31 | 1.7 | nan | -13.79 | 2.61 | 37.5 | -0.001308848 | -0.999995 | 13.78993 | 2.660004 | 83.8 | 28 | Artiﬁcial neural network models based on QSAR for predicting rejection of neutral organic compounds by polyamide nanoﬁltration and reverse osmosis membranes
NF200 | NF | Nonylphenol | 13.8 | 2.76 | 7 | 20 | 96 | 0.053 | nan | 220.356 | 180 | 0.364 | 0.903 | 0.3799131 | 0.31 | 10.25 | nan | -27.29 | 5.71 | 37.5 | -0.05086208 | -0.0005620253 | 0.01533767 | 5.71 | 84.9 | 28 | Artiﬁcial neural network models based on QSAR for predicting rejection of neutral organic compounds by polyamide nanoﬁltration and reverse osmosis membranes
NF90 | NF | Chloroform | 23.744 | 2.8 | 7 | 20 | 96 | 0.053 | nan | 119.378 | 180 | 0.304 | 0.318 | 0.2012916 | 0.34 | nan | 1.12 | -27.29 | 1.97 | 59.8 | 0.1664362 | 1.318255e-06 | -3.597518e-05 | 1.97 | 1 | 29 | Artiﬁcial neural network models based on QSAR for predicting rejection of neutral organic compounds by polyamide nanoﬁltration and reverse osmosis membranes
NF90 | NF | Carbontetrachloride | 23.744 | 2.8 | 7 | 20 | 96 | 0.053 | nan | 153.823 | 180 | 0.316 | 0.318 | 0.2248112 | 0.34 | nan | 0.3 | -27.29 | 2.83 | 59.8 | 0.114779 | 1.995262e-07 | -5.44507e-06 | 2.83 | 35 | 29 | Artiﬁcial neural network models based on QSAR for predicting rejection of neutral organic compounds by polyamide nanoﬁltration and reverse osmosis membranes
NF90 | NF | Perchloroethylene | 23.744 | 2.8 | 7 | 20 | 96 | 0.053 | nan | 165.834 | 180 | 0.318 | 0.386 | 0.2323297 | 0.34 | nan | 0.11 | -27.29 | 3.4 | 59.8 | 0.1002845 | 1.288249e-07 | -3.515633e-06 | 3.4 | 39 | 29 | Artiﬁcial neural network models based on QSAR for predicting rejection of neutral organic compounds by polyamide nanoﬁltration and reverse osmosis membranes
NF90 | NF | Carbontetrabromide | 23.744 | 2.8 | 7 | 20 | 96 | 0.053 | nan | 331.627 | 180 | 0.337 | 0.342 | 0.2251219 | 0.34 | nan | 0.01 | -27.29 | 3.42 | 59.8 | 0.1141606 | 1.023293e-07 | -2.792566e-06 | 3.42 | 70 | 29 | Artiﬁcial neural network models based on QSAR for predicting rejection of neutral organic compounds by polyamide nanoﬁltration and reverse osmosis membranes
NF90 | NF | Phenacetine | 23.744 | 2.8 | 7 | 20 | 96 | 0.053 | nan | 179.219 | 200 | 0.345 | 0.69 | 0.2902704 | 0.34 | 14.57 | 2.4 | -27.29 | 1.58 | 59.8 | 0.02139302 | 2.509132e-05 | -0.0006847421 | 1.58 | 74.875 | 29 | Artiﬁcial neural network models based on QSAR for predicting rejection of neutral organic compounds by polyamide nanoﬁltration and reverse osmosis membranes
NF90 | NF | Primidone | 23.744 | 2.8 | 7 | 20 | 96 | 0.053 | nan | 218.256 | 180 | 0.417 | 0.54 | 0.3389518 | 0.34 | 12.3 | 4.31 | -27.29 | 0.91 | 59.8 | 9.505166e-06 | 0.002032566 | -0.05546872 | 0.91 | 82 | 29 | Artiﬁcial neural network models based on QSAR for predicting rejection of neutral organic compounds by polyamide nanoﬁltration and reverse osmosis membranes
NF90 | NF | Caffeine | 23.744 | 2.8 | 7 | 20 | 96 | 0.053 | nan | 194.194 | 180 | 0.444 | 0.503 | 0.3016074 | 0.34 | 10.4 | nan | -20.5 | -0.07 | 59.8 | 0.01275081 | -0.0003979487 | 0.008157949 | -0.07 | 86.5 | 29 | Artiﬁcial neural network models based on QSAR for predicting rejection of neutral organic compounds by polyamide nanoﬁltration and reverse osmosis membranes
NF90 | NF | Metronidazole | 23.744 | 2.8 | 7 | 20 | 96 | 0.053 | nan | 171.156 | 180 | 0.468 | 0.475 | 0.2533133 | 0.34 | 2.38 | 15.42 | -27.29 | -0.02 | 59.8 | 0.06500503 | 0.9996831 | -27.28135 | -0.02 | 86.97 | 29 | Artiﬁcial neural network models based on QSAR for predicting rejection of neutral organic compounds by polyamide nanoﬁltration and reverse osmosis membranes
NF90 | NF | Phenazone | 23.744 | 2.8 | 7 | 20 | 96 | 0.053 | nan | 196.209 | 200 | 0.413 | 0.589 | 0.3095613 | 0.34 | nan | 0.65 | -17.61 | 0.38 | 59.8 | 0.008014809 | 4.466834e-07 | -7.866095e-06 | 0.38 | 92.575 | 29 | Artiﬁcial neural network models based on QSAR for predicting rejection of neutral organic compounds by polyamide nanoﬁltration and reverse osmosis membranes
NF90 | NF | Estrone | 23.744 | 2.8 | 7 | 20 | 96 | 0.053 | nan | 270.372 | 180 | 0.406 | 0.682 | 0.3667832 | 0.34 | 10.25 | nan | -27.29 | 3.13 | 59.8 | -0.006205382 | -0.0005620253 | 0.01533767 | 3.13 | 94.225 | 29 | Artiﬁcial neural network models based on QSAR for predicting rejection of neutral organic compounds by polyamide nanoﬁltration and reverse osmosis membranes
NF90 | NF | Bisphenol A | 23.744 | 2.8 | 7 | 20 | 96 | 0.053 | nan | 228.291 | 200 | 0.453 | 0.562 | 0.3381552 | 0.34 | 9.6 | nan | -18.37 | 3.32 | 59.8 | 2.944013e-05 | -0.002505593 | 0.04602774 | 3.32 | 94.275 | 29 | Artiﬁcial neural network models based on QSAR for predicting rejection of neutral organic compounds by polyamide nanoﬁltration and reverse osmosis membranes
NF90 | NF | Carbamazepine | 23.744 | 2.8 | 7 | 20 | 96 | 0.053 | nan | 236.274 | 180 | 0.448 | 0.576 | 0.3334517 | 0.34 | 13.9 | nan | -27.29 | 2.45 | 59.8 | 0.0003709413 | 0 | 0 | 2.45 | 95.2 | 29 | Artiﬁcial neural network models based on QSAR for predicting rejection of neutral organic compounds by polyamide nanoﬁltration and reverse osmosis membranes
NF90 | NF | 17β-Estradiol | 23.744 | 2.8 | 7 | 20 | 96 | 0.053 | nan | 272.388 | 100 | 0.402 | 0.73 | 0.3807543 | 0.34 | 10.46 | nan | -5 | 4.01 | 59.8 | -0.01436775 | -0.0003466167 | 0.001733083 | 4.01 | 95.45 | 29 | Artiﬁcial neural network models based on QSAR for predicting rejection of neutral organic compounds by polyamide nanoﬁltration and reverse osmosis membranes
NF90 | NF | Nonylphenol | 23.744 | 2.8 | 7 | 20 | 96 | 0.053 | nan | 220.356 | 180 | 0.364 | 0.903 | 0.3799131 | 0.34 | 10.25 | nan | -27.29 | 5.71 | 59.8 | -0.01378078 | -0.0005620253 | 0.01533767 | 5.71 | 95.85 | 29 | Artiﬁcial neural network models based on QSAR for predicting rejection of neutral organic compounds by polyamide nanoﬁltration and reverse osmosis membranes
NF90 | NF | Atrazine | 23.744 | 2.8 | 7 | 20 | 96 | 0.053 | nan | 215.688 | 65 | 0.479 | 0.636 | 0.3212152 | 0.34 | 1.7 | nan | -13.79 | 2.61 | 59.8 | 0.003052503 | -0.999995 | 13.78993 | 2.660004 | 96.9 | 29 | Artiﬁcial neural network models based on QSAR for predicting rejection of neutral organic compounds by polyamide nanoﬁltration and reverse osmosis membranes
RE-BLR | RO | Trichloroethylene | 15.4 | 4.8 | 8 | 20 | 96 | 0.1 | nan | 131.389 | 175 | 0.313 | 0.385 | 0.2148912 | nan | nan | 0.95 | -20.9 | 2.42 | 46.8 | nan | 8.912509e-08 | -1.862714e-06 | 2.42 | 33 | 30 | Artiﬁcial neural network models based on QSAR for predicting rejection of neutral organic compounds by polyamide nanoﬁltration and reverse osmosis membranes
RE-BLR | RO | Bromoform | 15.4 | 4.8 | 8 | 20 | 96 | 0.1 | nan | 252.731 | 175 | 0.327 | 0.342 | 0.2115967 | nan | 15 | nan | -20.9 | 2.4 | 46.8 | nan | 0 | 0 | 2.4 | 50 | 30 | Artiﬁcial neural network models based on QSAR for predicting rejection of neutral organic compounds by polyamide nanoﬁltration and reverse osmosis membranes
RE-BLR | RO | Perchloroethylene | 15.4 | 4.8 | 8 | 20 | 96 | 0.1 | nan | 165.834 | 200 | 0.318 | 0.386 | 0.2323297 | nan | nan | 0.11 | -20.9 | 3.4 | 46.8 | nan | 1.28825e-08 | -2.692442e-07 | 3.4 | 87 | 30 | Artiﬁcial neural network models based on QSAR for predicting rejection of neutral organic compounds by polyamide nanoﬁltration and reverse osmosis membranes
TS80 | NF | Ethanol | 22.5 | 5 | 7 | 20 | 96 | 0.002 | nan | 46.069 | 200 | 0.239 | 0.323 | 0.1660514 | 0.42 | 15.9 | nan | -32.7 | -0.31 | 48 | 0.3655889 | -1.258925e-09 | 4.116686e-08 | -0.31 | 8.7 | 31 | Artiﬁcial neural network models based on QSAR for predicting rejection of neutral organic compounds by polyamide nanoﬁltration and reverse osmosis membranes
TS80 | NF | 2-(1H)-Quinoline | 22.5 | 5 | 7 | 20 | 96 | 0.002 | nan | 95.101 | 65 | 0.447 | 0.601 | 0.1826189 | 0.42 | 12.02 | nan | -13.79 | 1.26 | 48 | 0.3194432 | -9.549835e-06 | 0.0001316922 | 1.26 | 21.5 | 31 | Artiﬁcial neural network models based on QSAR for predicting rejection of neutral organic compounds by polyamide nanoﬁltration and reverse osmosis membranes
TS80 | NF | 2-Methoxyethanol | 22.5 | 5 | 7 | 20 | 96 | 0.002 | nan | 76.095 | 200 | 0.253 | 0.441 | 0.1994778 | 0.42 | 14.8 | nan | -18.37 | -0.77 | 48 | 0.2756806 | -1.584893e-08 | 2.911449e-07 | -0.77 | 31.7 | 31 | Artiﬁcial neural network models based on QSAR for predicting rejection of neutral organic compounds by polyamide nanoﬁltration and reverse osmosis membranes
TS80 | NF | N-(4-Methoxyphenyl)acetamide | 22.5 | 5 | 7 | 20 | 96 | 0.002 | nan | 165.192 | 375 | 0.374 | 0.643 | 0.288458 | 0.42 | 14.53 | nan | -32.7 | 1.03 | 48 | 0.09809125 | -2.951209e-08 | 9.650454e-07 | 1.03 | 38.3 | 31 | Artiﬁcial neural network models based on QSAR for predicting rejection of neutral organic compounds by polyamide nanoﬁltration and reverse osmosis membranes
TS80 | NF | Diuron | 22.5 | 5 | 7 | 20 | 96 | 0.002 | nan | 233.098 | 200 | 0.393 | 0.65 | 0.3452604 | 0.42 | 13.55 | nan | -17.61 | 2.68 | 48 | 0.03166668 | -2.818382e-07 | 4.963171e-06 | 2.68 | 72.8 | 31 | Artiﬁcial neural network models based on QSAR for predicting rejection of neutral organic compounds by polyamide nanoﬁltration and reverse osmosis membranes
TS80 | NF | Metobromuron | 22.5 | 5 | 7 | 20 | 96 | 0.002 | nan | 259.103 | 375 | 0.41 | 0.657 | 0.3140739 | 0.42 | 12.8 | nan | -32.7 | 2.38 | 48 | 0.06360741 | -1.584891e-06 | 5.182593e-05 | 2.38 | 78.4 | 31 | Artiﬁcial neural network models based on QSAR for predicting rejection of neutral organic compounds by polyamide nanoﬁltration and reverse osmosis membranes
TS80 | NF | Monolinuron | 22.5 | 5 | 7 | 20 | 96 | 0.002 | nan | 214.652 | 375 | 0.41 | 0.649 | 0.3092559 | 0.42 | 12.8 | nan | -32.7 | 2.3 | 48 | 0.0695253 | -1.584891e-06 | 5.182593e-05 | 2.3 | 78.8 | 31 | Artiﬁcial neural network models based on QSAR for predicting rejection of neutral organic compounds by polyamide nanoﬁltration and reverse osmosis membranes
TS80 | NF | Chlortoluron | 22.5 | 5 | 7 | 20 | 96 | 0.002 | nan | 212.68 | 200 | 0.385 | 0.629 | 0.320399 | 0.42 | 14.43 | nan | -17.61 | 2.41 | 48 | 0.05623786 | -3.715352e-08 | 6.542735e-07 | 2.41 | 81.1 | 31 | Artiﬁcial neural network models based on QSAR for predicting rejection of neutral organic compounds by polyamide nanoﬁltration and reverse osmosis membranes
TS80 | NF | Simazine | 22.5 | 5 | 7 | 20 | 96 | 0.002 | nan | 201.661 | 100 | 0.49 | 0.628 | 0.2943782 | 0.42 | 1.62 | nan | -32.7 | 2.18 | 48 | 0.08946047 | -0.9999958 | 32.69986 | 2.295008 | 81.8 | 31 | Artiﬁcial neural network models based on QSAR for predicting rejection of neutral organic compounds by polyamide nanoﬁltration and reverse osmosis membranes
TS80 | NF | Antipyrine | 22.5 | 5 | 7 | 25 | 96 | 0.002 | nan | 188.23 | 100 | 0.413 | 0.589 | 0.3019456 | 0.42 | 1.4 | nan | -5 | 0.38 | 48 | 0.07900707 | -0.9999975 | 4.999987 | 0.7200128 | 85.2 | 31 | Artiﬁcial neural network models based on QSAR for predicting rejection of neutral organic compounds by polyamide nanoﬁltration and reverse osmosis membranes
TS80 | NF | Antipyrine | 22.5 | 5 | 7 | 20 | 96 | 0.002 | nan | 188.23 | 200 | 0.413 | 0.589 | 0.3019456 | 0.42 | 1.4 | nan | -21.82 | 0.38 | 48 | 0.07900707 | -0.9999975 | 21.81995 | 0.7200128 | 85.2 | 31 | Artiﬁcial neural network models based on QSAR for predicting rejection of neutral organic compounds by polyamide nanoﬁltration and reverse osmosis membranes
TS80 | NF | Carbamazepine | 22.5 | 5 | 7 | 20 | 96 | 0.002 | nan | 236.274 | 200 | 0.448 | 0.576 | 0.3334517 | 0.42 | 13.9 | nan | -21.82 | 2.45 | 48 | 0.04246381 | 0 | 0 | 2.45 | 88.4 | 31 | Artiﬁcial neural network models based on QSAR for predicting rejection of neutral organic compounds by polyamide nanoﬁltration and reverse osmosis membranes
TS80 | NF | Metoxuron | 22.5 | 5 | 7 | 20 | 96 | 0.002 | nan | 228.679 | 375 | 0.392 | 0.694 | 0.3288522 | 0.42 | 13.83 | nan | -32.7 | 1.64 | 48 | 0.04709703 | -1.479108e-07 | 4.836684e-06 | 1.64 | 88.5 | 31 | Artiﬁcial neural network models based on QSAR for predicting rejection of neutral organic compounds by polyamide nanoﬁltration and reverse osmosis membranes
TS80 | NF | Estrone | 22.5 | 5 | 7 | 20 | 96 | 0.002 | nan | 270.372 | 200 | 0.406 | 0.682 | 0.3667832 | 0.42 | 10.25 | nan | -32.7 | 3.13 | 48 | 0.01605455 | -0.0005620253 | 0.01837823 | 3.13 | 90 | 31 | Artiﬁcial neural network models based on QSAR for predicting rejection of neutral organic compounds by polyamide nanoﬁltration and reverse osmosis membranes
TS80 | NF | Lindane | 22.5 | 5 | 7 | 20 | 96 | 0.002 | nan | 290.832 | 200 | 0.425 | 0.452 | 0.3008332 | 0.42 | 14 | nan | -32.7 | 3.72 | 48 | 0.08050293 | 0 | 0 | 3.72 | 90.8 | 31 | Artiﬁcial neural network models based on QSAR for predicting rejection of neutral organic compounds by polyamide nanoﬁltration and reverse osmosis membranes
TS80 | NF | Atrazine | 22.5 | 5 | 7 | 20 | 96 | 0.002 | nan | 215.688 | 200 | 0.479 | 0.636 | 0.3212152 | 0.42 | 1.7 | nan | -21.82 | 2.61 | 48 | 0.05531996 | -0.999995 | 21.81989 | 2.660004 | 91.3 | 31 | Artiﬁcial neural network models based on QSAR for predicting rejection of neutral organic compounds by polyamide nanoﬁltration and reverse osmosis membranes
TS80 | NF | Isoproturon | 22.5 | 5 | 7 | 20 | 96 | 0.002 | nan | 206.289 | 200 | 0.351 | 0.698 | 0.3438869 | 0.42 | 15.06 | nan | -32.7 | 2.87 | 48 | 0.03284131 | -8.709636e-09 | 2.848051e-07 | 2.87 | 93.2 | 31 | Artiﬁcial neural network models based on QSAR for predicting rejection of neutral organic compounds by polyamide nanoﬁltration and reverse osmosis membranes
TS80 | NF | Cyclophosphamide | 22.5 | 5 | 7 | 20 | 96 | 0.002 | nan | 261.089 | 200 | 0.52 | 0.551 | 0.3437207 | 0.42 | nan | 2.84 | -20.5 | 0.63 | 48 | 0.03298486 | 6.917831e-05 | -0.001418155 | 0.63 | 93.6 | 31 | Artiﬁcial neural network models based on QSAR for predicting rejection of neutral organic compounds by polyamide nanoﬁltration and reverse osmosis membranes
TS80 | NF | Aminopyrine | 22.5 | 5 | 7 | 20 | 96 | 0.002 | nan | 231.299 | 200 | 0.426 | 0.64 | 0.3451726 | 0.42 | 5 | nan | -18.37 | 1 | 48 | 0.03174118 | -0.990099 | 18.18812 | 1.086808 | 97 | 31 | Artiﬁcial neural network models based on QSAR for predicting rejection of neutral organic compounds by polyamide nanoﬁltration and reverse osmosis membranes
TS80 | NF | Glucose | 22.5 | 5 | 7 | 20 | 96 | 0.002 | nan | 180.156 | 200 | 0.401 | 0.481 | 0.2515616 | 0.42 | 12.45 | nan | -32.7 | -3.24 | 48 | 0.1608361 | -3.548121e-06 | 0.0001160236 | -3.24 | 98.1 | 31 | Artiﬁcial neural network models based on QSAR for predicting rejection of neutral organic compounds by polyamide nanoﬁltration and reverse osmosis membranes
TS80 | NF | Bentazon | 22.5 | 5 | 7 | 20 | 96 | 0.002 | nan | 240.284 | 200 | 0.402 | 0.584 | 0.3157526 | 0.42 | 3.3 | nan | -21.82 | 2.34 | 48 | 0.06160722 | -0.9998005 | 21.81565 | 0.1331435 | 98.1 | 31 | Artiﬁcial neural network models based on QSAR for predicting rejection of neutral organic compounds by polyamide nanoﬁltration and reverse osmosis membranes
UTC70 | RO | Chloroform | 18.7 | 3.4 | 8 | 20 | 96 | 0.1 | nan | 119.378 | 100 | 0.304 | 0.318 | 0.2012916 | nan | nan | 1.12 | -14.9 | 1.97 | 54.4 | nan | 1.318257e-07 | -1.964202e-06 | 1.97 | 9 | 32 | Artiﬁcial neural network models based on QSAR for predicting rejection of neutral organic compounds by polyamide nanoﬁltration and reverse osmosis membranes
UTC70 | RO | Carbontetrabromide | 18.7 | 3.4 | 8 | 20 | 96 | 0.1 | nan | 331.627 | 100 | 0.337 | 0.342 | 0.2251219 | nan | nan | 0.01 | -14.9 | 3.42 | 54.4 | nan | 1.023293e-08 | -1.524707e-07 | 3.42 | 79 | 32 | Artiﬁcial neural network models based on QSAR for predicting rejection of neutral organic compounds by polyamide nanoﬁltration and reverse osmosis membranes
UTC70 | RO | Carbontetrachloride | 18.7 | 3.4 | 8 | 20 | 96 | 0.1 | nan | 153.823 | 100 | 0.316 | 0.318 | 0.2248112 | nan | nan | 0.3 | -14.9 | 2.83 | 54.4 | nan | 1.995262e-08 | -2.972941e-07 | 2.83 | 84 | 32 | Artiﬁcial neural network models based on QSAR for predicting rejection of neutral organic compounds by polyamide nanoﬁltration and reverse osmosis membranes
XLE440 | RO | Chloroform | 15.71667 | 4.1 | 8 | 20 | 96 | 0.1 | nan | 119.378 | 200 | 0.304 | 0.318 | 0.2012916 | nan | nan | 1.12 | -19.42 | 1.97 | 39.8 | nan | 1.318257e-07 | -2.560054e-06 | 1.97 | 10 | 33 | Artiﬁcial neural network models based on QSAR for predicting rejection of neutral organic compounds by polyamide nanoﬁltration and reverse osmosis membranes
XLE440 | RO | Carbontetrachloride | 15.71667 | 4.1 | 8 | 20 | 96 | 0.1 | nan | 153.823 | 175 | 0.316 | 0.318 | 0.2248112 | nan | nan | 0.3 | -19.42 | 2.83 | 39.8 | nan | 1.995262e-08 | -3.874799e-07 | 2.83 | 69 | 33 | Artiﬁcial neural network models based on QSAR for predicting rejection of neutral organic compounds by polyamide nanoﬁltration and reverse osmosis membranes
XLE440 | RO | Perchloroethylene | 15.71667 | 4.1 | 8 | 20 | 96 | 0.1 | nan | 165.834 | 175 | 0.318 | 0.386 | 0.2323297 | nan | nan | 0.11 | -19.42 | 3.4 | 39.8 | nan | 1.28825e-08 | -2.501781e-07 | 3.4 | 71 | 33 | Artiﬁcial neural network models based on QSAR for predicting rejection of neutral organic compounds by polyamide nanoﬁltration and reverse osmosis membranes
XLE440 | RO | Carbontetrabromide | 15.71667 | 4.1 | 8 | 20 | 96 | 0.1 | nan | 331.627 | 175 | 0.337 | 0.342 | 0.2251219 | nan | nan | 0.01 | -19.42 | 3.42 | 39.8 | nan | 1.023293e-08 | -1.987235e-07 | 3.42 | 83 | 33 | Artiﬁcial neural network models based on QSAR for predicting rejection of neutral organic compounds by polyamide nanoﬁltration and reverse osmosis membranes
BW30 | RO | Acetaminophen | 39.58182258 | 10 | 4 | 23 | 0.5 | 0.5 | nan | 151.165 | 180 | 0.349 | 0.567 | 0.2518577 | nan | 9.5 | nan | -16.26 | 0.49 | 59.8 | nan | -3.162268e-06 | 5.141847e-05 | 0.49 | 92.59 | 34 | Assessing potential of nanofilltration and reverse osmosis for removal of toxic pharmaceuticals from water
BW30 | RO | Acetaminophen | 39.58182258 | 10 | 5 | 23 | 0.5 | 0.5 | nan | 151.165 | 180 | 0.349 | 0.567 | 0.2518577 | nan | 9.5 | nan | -16.26 | 0.49 | 59.8 | nan | -3.162178e-05 | 0.0005141701 | 0.49 | 93.78 | 34 | Assessing potential of nanofilltration and reverse osmosis for removal of toxic pharmaceuticals from water
BW30 | RO | Acetaminophen | 39.58182258 | 10 | 7 | 23 | 0.5 | 0.5 | nan | 151.165 | 180 | 0.349 | 0.567 | 0.2518577 | nan | 9.5 | nan | -16.26 | 0.49 | 59.8 | nan | -0.003152309 | 0.05125655 | 0.49 | 89.53 | 34 | Assessing potential of nanofilltration and reverse osmosis for removal of toxic pharmaceuticals from water
BW30 | RO | Acetaminophen | 59.37273387 | 15 | 4 | 23 | 0.5 | 0.5 | nan | 151.165 | 180 | 0.349 | 0.567 | 0.2518577 | nan | 9.5 | nan | -16.26 | 0.49 | 59.8 | nan | -3.162268e-06 | 5.141847e-05 | 0.49 | 94.89 | 34 | Assessing potential of nanofilltration and reverse osmosis for removal of toxic pharmaceuticals from water
BW30 | RO | Acetaminophen | 59.37273387 | 15 | 5 | 23 | 0.5 | 0.5 | nan | 151.165 | 180 | 0.349 | 0.567 | 0.2518577 | nan | 9.5 | nan | -16.26 | 0.49 | 59.8 | nan | -3.162178e-05 | 0.0005141701 | 0.49 | 96.99 | 34 | Assessing potential of nanofilltration and reverse osmosis for removal of toxic pharmaceuticals from water
BW30 | RO | Acetaminophen | 59.37273387 | 15 | 7 | 23 | 0.5 | 0.5 | nan | 151.165 | 180 | 0.349 | 0.567 | 0.2518577 | nan | 9.5 | nan | -16.26 | 0.49 | 59.8 | nan | -0.003152309 | 0.05125655 | 0.49 | 90.66 | 34 | Assessing potential of nanofilltration and reverse osmosis for removal of toxic pharmaceuticals from water
BW30 | RO | Acetaminophen | 79.16364516 | 20 | 4 | 23 | 0.5 | 0.5 | nan | 151.165 | 180 | 0.349 | 0.567 | 0.2518577 | nan | 9.5 | nan | -16.26 | 0.49 | 59.8 | nan | -3.162268e-06 | 5.141847e-05 | 0.49 | 94.33 | 34 | Assessing potential of nanofilltration and reverse osmosis for removal of toxic pharmaceuticals from water
BW30 | RO | Acetaminophen | 79.16364516 | 20 | 5 | 23 | 0.5 | 0.5 | nan | 151.165 | 180 | 0.349 | 0.567 | 0.2518577 | nan | 9.5 | nan | -16.26 | 0.49 | 59.8 | nan | -3.162178e-05 | 0.0005141701 | 0.49 | 95.95 | 34 | Assessing potential of nanofilltration and reverse osmosis for removal of toxic pharmaceuticals from water
BW30 | RO | Acetaminophen | 79.16364516 | 20 | 7 | 23 | 0.5 | 0.5 | nan | 151.165 | 180 | 0.349 | 0.567 | 0.2518577 | nan | 9.5 | nan | -16.26 | 0.49 | 59.8 | nan | -0.003152309 | 0.05125655 | 0.49 | 89.93 | 34 | Assessing potential of nanofilltration and reverse osmosis for removal of toxic pharmaceuticals from water
BW30 | RO | Acetaminophen | 118.7455 | 30 | 4 | 23 | 0.5 | 0.5 | nan | 151.165 | 180 | 0.349 | 0.567 | 0.2518577 | nan | 9.5 | nan | -16.26 | 0.49 | 59.8 | nan | -3.162268e-06 | 5.141847e-05 | 0.49 | 92.69 | 34 | Assessing potential of nanofilltration and reverse osmosis for removal of toxic pharmaceuticals from water
BW30 | RO | Acetaminophen | 118.7455 | 30 | 5 | 23 | 0.5 | 0.5 | nan | 151.165 | 180 | 0.349 | 0.567 | 0.2518577 | nan | 9.5 | nan | -16.26 | 0.49 | 59.8 | nan | -3.162178e-05 | 0.0005141701 | 0.49 | 93.69 | 34 | Assessing potential of nanofilltration and reverse osmosis for removal of toxic pharmaceuticals from water
BW30 | RO | Acetaminophen | 118.7455 | 30 | 7 | 23 | 0.5 | 0.5 | nan | 151.165 | 180 | 0.349 | 0.567 | 0.2518577 | nan | 9.5 | nan | -16.26 | 0.49 | 59.8 | nan | -0.003152309 | 0.05125655 | 0.49 | 89.56 | 34 | Assessing potential of nanofilltration and reverse osmosis for removal of toxic pharmaceuticals from water
BW30 | RO | Caffeine | 39.58182258 | 10 | 4 | 23 | 0.5 | 0.5 | nan | 194.194 | 180 | 0.444 | 0.503 | 0.3016074 | nan | 14 | nan | -16.26 | -0.07 | 59.8 | nan | -9.999999999e-11 | 1.626e-09 | -0.07 | 95.51 | 35 | Assessing potential of nanofilltration and reverse osmosis for removal of toxic pharmaceuticals from water
BW30 | RO | Caffeine | 39.58182258 | 10 | 5 | 23 | 0.5 | 0.5 | nan | 194.194 | 180 | 0.444 | 0.503 | 0.3016074 | nan | 14 | nan | -16.26 | -0.07 | 59.8 | nan | -9.99999999e-10 | 1.626e-08 | -0.07 | 94.72 | 35 | Assessing potential of nanofilltration and reverse osmosis for removal of toxic pharmaceuticals from water
BW30 | RO | Caffeine | 39.58182258 | 10 | 7 | 23 | 0.5 | 0.5 | nan | 194.194 | 180 | 0.444 | 0.503 | 0.3016074 | nan | 14 | nan | -16.26 | -0.07 | 59.8 | nan | -9.999999e-08 | 1.626e-06 | -0.07 | 86.57 | 35 | Assessing potential of nanofilltration and reverse osmosis for removal of toxic pharmaceuticals from water
BW30 | RO | Caffeine | 59.37273387 | 15 | 4 | 23 | 0.5 | 0.5 | nan | 194.194 | 180 | 0.444 | 0.503 | 0.3016074 | nan | 14 | nan | -16.26 | -0.07 | 59.8 | nan | -9.999999999e-11 | 1.626e-09 | -0.07 | 99.9 | 35 | Assessing potential of nanofilltration and reverse osmosis for removal of toxic pharmaceuticals from water
BW30 | RO | Caffeine | 59.37273387 | 15 | 5 | 23 | 0.5 | 0.5 | nan | 194.194 | 180 | 0.444 | 0.503 | 0.3016074 | nan | 14 | nan | -16.26 | -0.07 | 59.8 | nan | -9.99999999e-10 | 1.626e-08 | -0.07 | 94.34 | 35 | Assessing potential of nanofilltration and reverse osmosis for removal of toxic pharmaceuticals from water
BW30 | RO | Caffeine | 59.37273387 | 15 | 7 | 23 | 0.5 | 0.5 | nan | 194.194 | 180 | 0.444 | 0.503 | 0.3016074 | nan | 14 | nan | -16.26 | -0.07 | 59.8 | nan | -9.999999e-08 | 1.626e-06 | -0.07 | 93.56 | 35 | Assessing potential of nanofilltration and reverse osmosis for removal of toxic pharmaceuticals from water
BW30 | RO | Caffeine | 79.16364516 | 20 | 4 | 23 | 0.5 | 0.5 | nan | 194.194 | 180 | 0.444 | 0.503 | 0.3016074 | nan | 14 | nan | -16.26 | -0.07 | 59.8 | nan | -9.999999999e-11 | 1.626e-09 | -0.07 | 96.1 | 35 | Assessing potential of nanofilltration and reverse osmosis for removal of toxic pharmaceuticals from water
BW30 | RO | Caffeine | 79.16364516 | 20 | 5 | 23 | 0.5 | 0.5 | nan | 194.194 | 180 | 0.444 | 0.503 | 0.3016074 | nan | 14 | nan | -16.26 | -0.07 | 59.8 | nan | -9.99999999e-10 | 1.626e-08 | -0.07 | 94.66 | 35 | Assessing potential of nanofilltration and reverse osmosis for removal of toxic pharmaceuticals from water
BW30 | RO | Caffeine | 79.16364516 | 20 | 7 | 23 | 0.5 | 0.5 | nan | 194.194 | 180 | 0.444 | 0.503 | 0.3016074 | nan | 14 | nan | -16.26 | -0.07 | 59.8 | nan | -9.999999e-08 | 1.626e-06 | -0.07 | 93.93 | 35 | Assessing potential of nanofilltration and reverse osmosis for removal of toxic pharmaceuticals from water
BW30 | RO | Caffeine | 118.7455 | 30 | 4 | 23 | 0.5 | 0.5 | nan | 194.194 | 180 | 0.444 | 0.503 | 0.3016074 | nan | 14 | nan | -16.26 | -0.07 | 59.8 | nan | -9.999999999e-11 | 1.626e-09 | -0.07 | 95.48 | 35 | Assessing potential of nanofilltration and reverse osmosis for removal of toxic pharmaceuticals from water
BW30 | RO | Caffeine | 118.7455 | 30 | 5 | 23 | 0.5 | 0.5 | nan | 194.194 | 180 | 0.444 | 0.503 | 0.3016074 | nan | 14 | nan | -16.26 | -0.07 | 59.8 | nan | -9.99999999e-10 | 1.626e-08 | -0.07 | 94.79 | 35 | Assessing potential of nanofilltration and reverse osmosis for removal of toxic pharmaceuticals from water
BW30 | RO | Caffeine | 118.7455 | 30 | 7 | 23 | 0.5 | 0.5 | nan | 194.194 | 180 | 0.444 | 0.503 | 0.3016074 | nan | 14 | nan | -16.26 | -0.07 | 59.8 | nan | -9.999999e-08 | 1.626e-06 | -0.07 | 86.61 | 35 | Assessing potential of nanofilltration and reverse osmosis for removal of toxic pharmaceuticals from water
BW30 | RO | Diclofenac | 39.58182258 | 10 | 5 | 23 | 0.5 | 0.5 | nan | 296.153 | 180 | 0.462 | 0.634 | 0.3476932 | nan | 4.15 | nan | -16.26 | 4.51 | 59.8 | nan | -0.8762293 | 14.24749 | 2.47421 | 99.26 | 36 | Assessing potential of nanofilltration and reverse osmosis for removal of toxic pharmaceuticals from water
BW30 | RO | Diclofenac | 39.58182258 | 10 | 7 | 23 | 0.5 | 0.5 | nan | 296.153 | 180 | 0.462 | 0.634 | 0.3476932 | nan | 4.15 | nan | -16.26 | 4.51 | 59.8 | nan | -0.9985895 | 16.23706 | 2.189925 | 99.26 | 36 | Assessing potential of nanofilltration and reverse osmosis for removal of toxic pharmaceuticals from water
BW30 | RO | Diclofenac | 59.37273387 | 15 | 5 | 23 | 0.5 | 0.5 | nan | 296.153 | 180 | 0.462 | 0.634 | 0.3476932 | nan | 4.15 | nan | -16.26 | 4.51 | 59.8 | nan | -0.8762293 | 14.24749 | 2.47421 | 98.97 | 36 | Assessing potential of nanofilltration and reverse osmosis for removal of toxic pharmaceuticals from water
BW30 | RO | Diclofenac | 59.37273387 | 15 | 7 | 23 | 0.5 | 0.5 | nan | 296.153 | 180 | 0.462 | 0.634 | 0.3476932 | nan | 4.15 | nan | -16.26 | 4.51 | 59.8 | nan | -0.9985895 | 16.23706 | 2.189925 | 99.75 | 36 | Assessing potential of nanofilltration and reverse osmosis for removal of toxic pharmaceuticals from water
BW30 | RO | Diclofenac | 79.16364516 | 20 | 5 | 23 | 0.5 | 0.5 | nan | 296.153 | 180 | 0.462 | 0.634 | 0.3476932 | nan | 4.15 | nan | -16.26 | 4.51 | 59.8 | nan | -0.8762293 | 14.24749 | 2.47421 | 99.69 | 36 | Assessing potential of nanofilltration and reverse osmosis for removal of toxic pharmaceuticals from water
BW30 | RO | Diclofenac | 79.16364516 | 20 | 7 | 23 | 0.5 | 0.5 | nan | 296.153 | 180 | 0.462 | 0.634 | 0.3476932 | nan | 4.15 | nan | -16.26 | 4.51 | 59.8 | nan | -0.9985895 | 16.23706 | 2.189925 | 99.79 | 36 | Assessing potential of nanofilltration and reverse osmosis for removal of toxic pharmaceuticals from water
BW30 | RO | Diclofenac | 118.7455 | 30 | 5 | 23 | 0.5 | 0.5 | nan | 296.153 | 180 | 0.462 | 0.634 | 0.3476932 | nan | 4.15 | nan | -16.26 | 4.51 | 59.8 | nan | -0.8762293 | 14.24749 | 2.47421 | 99.11 | 36 | Assessing potential of nanofilltration and reverse osmosis for removal of toxic pharmaceuticals from water
BW30 | RO | Diclofenac | 118.7455 | 30 | 7 | 23 | 0.5 | 0.5 | nan | 296.153 | 180 | 0.462 | 0.634 | 0.3476932 | nan | 4.15 | nan | -16.26 | 4.51 | 59.8 | nan | -0.9985895 | 16.23706 | 2.189925 | 99.06 | 36 | Assessing potential of nanofilltration and reverse osmosis for removal of toxic pharmaceuticals from water
BW30 | RO | Dipyrone | 39.58182258 | 10 | 4 | 23 | 0.5 | 0.5 | nan | 333.345 | 180 | 0.445 | 0.654 | 0.3879236 | nan | 3.8 | nan | -16.26 | nan | 59.8 | nan | -0.6131368 | 9.969605 | nan | 99.11 | 37 | Assessing potential of nanofilltration and reverse osmosis for removal of toxic pharmaceuticals from water
BW30 | RO | Dipyrone | 39.58182258 | 10 | 5 | 23 | 0.5 | 0.5 | nan | 333.345 | 180 | 0.445 | 0.654 | 0.3879236 | nan | 3.8 | nan | -16.26 | nan | 59.8 | nan | -0.9406491 | 15.29495 | nan | 98.91 | 37 | Assessing potential of nanofilltration and reverse osmosis for removal of toxic pharmaceuticals from water
BW30 | RO | Dipyrone | 39.58182258 | 10 | 7 | 23 | 0.5 | 0.5 | nan | 333.345 | 180 | 0.445 | 0.654 | 0.3879236 | nan | 3.8 | nan | -16.26 | nan | 59.8 | nan | -0.9993694 | 16.24975 | nan | 99.11 | 37 | Assessing potential of nanofilltration and reverse osmosis for removal of toxic pharmaceuticals from water
BW30 | RO | Dipyrone | 59.37273387 | 15 | 4 | 23 | 0.5 | 0.5 | nan | 333.345 | 180 | 0.445 | 0.654 | 0.3879236 | nan | 3.8 | nan | -16.26 | nan | 59.8 | nan | -0.6131368 | 9.969605 | nan | 98.91 | 37 | Assessing potential of nanofilltration and reverse osmosis for removal of toxic pharmaceuticals from water
BW30 | RO | Dipyrone | 59.37273387 | 15 | 5 | 23 | 0.5 | 0.5 | nan | 333.345 | 180 | 0.445 | 0.654 | 0.3879236 | nan | 3.8 | nan | -16.26 | nan | 59.8 | nan | -0.9406491 | 15.29495 | nan | 98.63 | 37 | Assessing potential of nanofilltration and reverse osmosis for removal of toxic pharmaceuticals from water
BW30 | RO | Dipyrone | 59.37273387 | 15 | 7 | 23 | 0.5 | 0.5 | nan | 333.345 | 180 | 0.445 | 0.654 | 0.3879236 | nan | 3.8 | nan | -16.26 | nan | 59.8 | nan | -0.9993694 | 16.24975 | nan | 98.96 | 37 | Assessing potential of nanofilltration and reverse osmosis for removal of toxic pharmaceuticals from water
BW30 | RO | Dipyrone | 79.16364516 | 20 | 4 | 23 | 0.5 | 0.5 | nan | 333.345 | 180 | 0.445 | 0.654 | 0.3879236 | nan | 3.8 | nan | -16.26 | nan | 59.8 | nan | -0.6131368 | 9.969605 | nan | 99.1 | 37 | Assessing potential of nanofilltration and reverse osmosis for removal of toxic pharmaceuticals from water
BW30 | RO | Dipyrone | 79.16364516 | 20 | 5 | 23 | 0.5 | 0.5 | nan | 333.345 | 180 | 0.445 | 0.654 | 0.3879236 | nan | 3.8 | nan | -16.26 | nan | 59.8 | nan | -0.9406491 | 15.29495 | nan | 98.88 | 37 | Assessing potential of nanofilltration and reverse osmosis for removal of toxic pharmaceuticals from water
BW30 | RO | Dipyrone | 79.16364516 | 20 | 7 | 23 | 0.5 | 0.5 | nan | 333.345 | 180 | 0.445 | 0.654 | 0.3879236 | nan | 3.8 | nan | -16.26 | nan | 59.8 | nan | -0.9993694 | 16.24975 | nan | 99.02 | 37 | Assessing potential of nanofilltration and reverse osmosis for removal of toxic pharmaceuticals from water
BW30 | RO | Dipyrone | 118.7455 | 30 | 4 | 23 | 0.5 | 0.5 | nan | 333.345 | 180 | 0.445 | 0.654 | 0.3879236 | nan | 3.8 | nan | -16.26 | nan | 59.8 | nan | -0.6131368 | 9.969605 | nan | 99.01 | 37 | Assessing potential of nanofilltration and reverse osmosis for removal of toxic pharmaceuticals from water
BW30 | RO | Dipyrone | 118.7455 | 30 | 5 | 23 | 0.5 | 0.5 | nan | 333.345 | 180 | 0.445 | 0.654 | 0.3879236 | nan | 3.8 | nan | -16.26 | nan | 59.8 | nan | -0.9406491 | 15.29495 | nan | 98.88 | 37 | Assessing potential of nanofilltration and reverse osmosis for removal of toxic pharmaceuticals from water
BW30 | RO | Dipyrone | 118.7455 | 30 | 7 | 23 | 0.5 | 0.5 | nan | 333.345 | 180 | 0.445 | 0.654 | 0.3879236 | nan | 3.8 | nan | -16.26 | nan | 59.8 | nan | -0.9993694 | 16.24975 | nan | 99.01 | 37 | Assessing potential of nanofilltration and reverse osmosis for removal of toxic pharmaceuticals from water
BW30 | RO | Ibuprofen | 39.58182258 | 10 | 4 | 23 | 0.5 | 0.5 | nan | 206.285 | 180 | 0.378 | 0.659 | 0.3727264 | nan | 5.2 | nan | -16.26 | 3.97 | 59.8 | nan | -0.05935094 | 0.9650463 | 3.777435 | 99.31 | 38 | Assessing potential of nanofilltration and reverse osmosis for removal of toxic pharmaceuticals from water
BW30 | RO | Ibuprofen | 39.58182258 | 10 | 5 | 23 | 0.5 | 0.5 | nan | 206.285 | 180 | 0.378 | 0.659 | 0.3727264 | nan | 5.2 | nan | -16.26 | 3.97 | 59.8 | nan | -0.3868632 | 6.290395 | 2.714815 | 99.31 | 38 | Assessing potential of nanofilltration and reverse osmosis for removal of toxic pharmaceuticals from water
BW30 | RO | Ibuprofen | 39.58182258 | 10 | 7 | 23 | 0.5 | 0.5 | nan | 206.285 | 180 | 0.378 | 0.659 | 0.3727264 | nan | 5.2 | nan | -16.26 | 3.97 | 59.8 | nan | -0.9843983 | 16.00632 | 0.7761004 | 99.11 | 38 | Assessing potential of nanofilltration and reverse osmosis for removal of toxic pharmaceuticals from water
BW30 | RO | Ibuprofen | 59.37273387 | 15 | 4 | 23 | 0.5 | 0.5 | nan | 206.285 | 180 | 0.378 | 0.659 | 0.3727264 | nan | 5.2 | nan | -16.26 | 3.97 | 59.8 | nan | -0.05935094 | 0.9650463 | 3.777435 | 100 | 38 | Assessing potential of nanofilltration and reverse osmosis for removal of toxic pharmaceuticals from water
BW30 | RO | Ibuprofen | 59.37273387 | 15 | 5 | 23 | 0.5 | 0.5 | nan | 206.285 | 180 | 0.378 | 0.659 | 0.3727264 | nan | 5.2 | nan | -16.26 | 3.97 | 59.8 | nan | -0.3868632 | 6.290395 | 2.714815 | 99.98 | 38 | Assessing potential of nanofilltration and reverse osmosis for removal of toxic pharmaceuticals from water
BW30 | RO | Ibuprofen | 59.37273387 | 15 | 7 | 23 | 0.5 | 0.5 | nan | 206.285 | 180 | 0.378 | 0.659 | 0.3727264 | nan | 5.2 | nan | -16.26 | 3.97 | 59.8 | nan | -0.9843983 | 16.00632 | 0.7761004 | 100 | 38 | Assessing potential of nanofilltration and reverse osmosis for removal of toxic pharmaceuticals from water
BW30 | RO | Ibuprofen | 79.16364516 | 20 | 4 | 23 | 0.5 | 0.5 | nan | 206.285 | 180 | 0.378 | 0.659 | 0.3727264 | nan | 5.2 | nan | -16.26 | 3.97 | 59.8 | nan | -0.05935094 | 0.9650463 | 3.777435 | 99.24 | 38 | Assessing potential of nanofilltration and reverse osmosis for removal of toxic pharmaceuticals from water
BW30 | RO | Ibuprofen | 79.16364516 | 20 | 5 | 23 | 0.5 | 0.5 | nan | 206.285 | 180 | 0.378 | 0.659 | 0.3727264 | nan | 5.2 | nan | -16.26 | 3.97 | 59.8 | nan | -0.3868632 | 6.290395 | 2.714815 | 99.15 | 38 | Assessing potential of nanofilltration and reverse osmosis for removal of toxic pharmaceuticals from water
BW30 | RO | Ibuprofen | 79.16364516 | 20 | 7 | 23 | 0.5 | 0.5 | nan | 206.285 | 180 | 0.378 | 0.659 | 0.3727264 | nan | 5.2 | nan | -16.26 | 3.97 | 59.8 | nan | -0.9843983 | 16.00632 | 0.7761004 | 99.11 | 38 | Assessing potential of nanofilltration and reverse osmosis for removal of toxic pharmaceuticals from water
BW30 | RO | Ibuprofen | 118.7455 | 30 | 4 | 23 | 0.5 | 0.5 | nan | 206.285 | 180 | 0.378 | 0.659 | 0.3727264 | nan | 5.2 | nan | -16.26 | 3.97 | 59.8 | nan | -0.05935094 | 0.9650463 | 3.777435 | 99.21 | 38 | Assessing potential of nanofilltration and reverse osmosis for removal of toxic pharmaceuticals from water
BW30 | RO | Ibuprofen | 118.7455 | 30 | 5 | 23 | 0.5 | 0.5 | nan | 206.285 | 180 | 0.378 | 0.659 | 0.3727264 | nan | 5.2 | nan | -16.26 | 3.97 | 59.8 | nan | -0.3868632 | 6.290395 | 2.714815 | 99.25 | 38 | Assessing potential of nanofilltration and reverse osmosis for removal of toxic pharmaceuticals from water
BW30 | RO | Ibuprofen | 118.7455 | 30 | 7 | 23 | 0.5 | 0.5 | nan | 206.285 | 180 | 0.378 | 0.659 | 0.3727264 | nan | 5.2 | nan | -16.26 | 3.97 | 59.8 | nan | -0.9843983 | 16.00632 | 0.7761004 | 99.16 | 38 | Assessing potential of nanofilltration and reverse osmosis for removal of toxic pharmaceuticals from water
NF90 | NF | Acetaminophen | 42.4 | 5 | 4 | 23 | 0.5 | 0.5 | nan | 151.165 | 100 | 0.349 | 0.567 | 0.2518577 | 0.34 | 9.5 | nan | -27.29 | 0.49 | 41.4 | 0.0672065 | -3.162268e-06 | 8.629828e-05 | 0.49 | 89.5 | 39 | Assessing potential of nanofilltration and reverse osmosis for removal of toxic pharmaceuticals from water
NF90 | NF | Acetaminophen | 42.4 | 5 | 5 | 23 | 0.5 | 0.5 | nan | 151.165 | 100 | 0.349 | 0.567 | 0.2518577 | 0.34 | 9.5 | nan | -27.29 | 0.49 | 41.4 | 0.0672065 | -3.162178e-05 | 0.0008629583 | 0.49 | 89.96 | 39 | Assessing potential of nanofilltration and reverse osmosis for removal of toxic pharmaceuticals from water
NF90 | NF | Acetaminophen | 42.4 | 5 | 7 | 23 | 0.5 | 0.5 | nan | 151.165 | 100 | 0.349 | 0.567 | 0.2518577 | 0.34 | 9.5 | nan | -27.29 | 0.49 | 41.4 | 0.0672065 | -0.003152309 | 0.08602652 | 0.49 | 89.25 | 39 | Assessing potential of nanofilltration and reverse osmosis for removal of toxic pharmaceuticals from water
NF90 | NF | Acetaminophen | 84.8 | 10 | 4 | 23 | 0.5 | 0.5 | nan | 151.165 | 100 | 0.349 | 0.567 | 0.2518577 | 0.34 | 9.5 | nan | -27.29 | 0.49 | 41.4 | 0.0672065 | -3.162268e-06 | 8.629828e-05 | 0.49 | 91.65 | 39 | Assessing potential of nanofilltration and reverse osmosis for removal of toxic pharmaceuticals from water
NF90 | NF | Acetaminophen | 84.8 | 10 | 5 | 23 | 0.5 | 0.5 | nan | 151.165 | 100 | 0.349 | 0.567 | 0.2518577 | 0.34 | 9.5 | nan | -27.29 | 0.49 | 41.4 | 0.0672065 | -3.162178e-05 | 0.0008629583 | 0.49 | 91.1 | 39 | Assessing potential of nanofilltration and reverse osmosis for removal of toxic pharmaceuticals from water
NF90 | NF | Acetaminophen | 84.8 | 10 | 7 | 23 | 0.5 | 0.5 | nan | 151.165 | 100 | 0.349 | 0.567 | 0.2518577 | 0.34 | 9.5 | nan | -27.29 | 0.49 | 41.4 | 0.0672065 | -0.003152309 | 0.08602652 | 0.49 | 91.87 | 39 | Assessing potential of nanofilltration and reverse osmosis for removal of toxic pharmaceuticals from water
NF90 | NF | Acetaminophen | 127.2 | 15 | 4 | 23 | 0.5 | 0.5 | nan | 151.165 | 100 | 0.349 | 0.567 | 0.2518577 | 0.34 | 9.5 | nan | -27.29 | 0.49 | 41.4 | 0.0672065 | -3.162268e-06 | 8.629828e-05 | 0.49 | 91.04 | 39 | Assessing potential of nanofilltration and reverse osmosis for removal of toxic pharmaceuticals from water
NF90 | NF | Acetaminophen | 127.2 | 15 | 5 | 23 | 0.5 | 0.5 | nan | 151.165 | 100 | 0.349 | 0.567 | 0.2518577 | 0.34 | 9.5 | nan | -27.29 | 0.49 | 41.4 | 0.0672065 | -3.162178e-05 | 0.0008629583 | 0.49 | 90.84 | 39 | Assessing potential of nanofilltration and reverse osmosis for removal of toxic pharmaceuticals from water
NF90 | NF | Acetaminophen | 127.2 | 15 | 7 | 23 | 0.5 | 0.5 | nan | 151.165 | 100 | 0.349 | 0.567 | 0.2518577 | 0.34 | 9.5 | nan | -27.29 | 0.49 | 41.4 | 0.0672065 | -0.003152309 | 0.08602652 | 0.49 | 91.18 | 39 | Assessing potential of nanofilltration and reverse osmosis for removal of toxic pharmaceuticals from water
NF90 | NF | Acetaminophen | 169.6 | 20 | 4 | 23 | 0.5 | 0.5 | nan | 151.165 | 100 | 0.349 | 0.567 | 0.2518577 | 0.34 | 9.5 | nan | -27.29 | 0.49 | 41.4 | 0.0672065 | -3.162268e-06 | 8.629828e-05 | 0.49 | 91.33 | 39 | Assessing potential of nanofilltration and reverse osmosis for removal of toxic pharmaceuticals from water
NF90 | NF | Acetaminophen | 169.6 | 20 | 5 | 23 | 0.5 | 0.5 | nan | 151.165 | 100 | 0.349 | 0.567 | 0.2518577 | 0.34 | 9.5 | nan | -27.29 | 0.49 | 41.4 | 0.0672065 | -3.162178e-05 | 0.0008629583 | 0.49 | 92.4 | 39 | Assessing potential of nanofilltration and reverse osmosis for removal of toxic pharmaceuticals from water
NF90 | NF | Acetaminophen | 169.6 | 20 | 7 | 23 | 0.5 | 0.5 | nan | 151.165 | 100 | 0.349 | 0.567 | 0.2518577 | 0.34 | 9.5 | nan | -27.29 | 0.49 | 41.4 | 0.0672065 | -0.003152309 | 0.08602652 | 0.49 | 92.69 | 39 | Assessing potential of nanofilltration and reverse osmosis for removal of toxic pharmaceuticals from water
NF90 | NF | Caffeine | 42.4 | 5 | 4 | 23 | 0.5 | 0.5 | nan | 194.194 | 100 | 0.444 | 0.503 | 0.3016074 | 0.34 | 10.4 | nan | -27.29 | -0.07 | 41.4 | 0.01275081 | -3.98107e-07 | 1.086434e-05 | -0.07 | 94.71 | 40 | Assessing potential of nanofilltration and reverse osmosis for removal of toxic pharmaceuticals from water
NF90 | NF | Caffeine | 42.4 | 5 | 5 | 23 | 0.5 | 0.5 | nan | 194.194 | 100 | 0.444 | 0.503 | 0.3016074 | 0.34 | 10.4 | nan | -27.29 | -0.07 | 41.4 | 0.01275081 | -3.981056e-06 | 0.000108643 | -0.07 | 93.81 | 40 | Assessing potential of nanofilltration and reverse osmosis for removal of toxic pharmaceuticals from water
NF90 | NF | Caffeine | 42.4 | 5 | 7 | 23 | 0.5 | 0.5 | nan | 194.194 | 100 | 0.444 | 0.503 | 0.3016074 | 0.34 | 10.4 | nan | -27.29 | -0.07 | 41.4 | 0.01275081 | -0.0003979487 | 0.01086002 | -0.07 | 94.28 | 40 | Assessing potential of nanofilltration and reverse osmosis for removal of toxic pharmaceuticals from water
NF90 | NF | Caffeine | 84.8 | 10 | 4 | 23 | 0.5 | 0.5 | nan | 194.194 | 100 | 0.444 | 0.503 | 0.3016074 | 0.34 | 10.4 | nan | -27.29 | -0.07 | 41.4 | 0.01275081 | -3.98107e-07 | 1.086434e-05 | -0.07 | 93.82 | 40 | Assessing potential of nanofilltration and reverse osmosis for removal of toxic pharmaceuticals from water
NF90 | NF | Caffeine | 84.8 | 10 | 5 | 23 | 0.5 | 0.5 | nan | 194.194 | 100 | 0.444 | 0.503 | 0.3016074 | 0.34 | 10.4 | nan | -27.29 | -0.07 | 41.4 | 0.01275081 | -3.981056e-06 | 0.000108643 | -0.07 | 92.38 | 40 | Assessing potential of nanofilltration and reverse osmosis for removal of toxic pharmaceuticals from water
NF90 | NF | Caffeine | 84.8 | 10 | 7 | 23 | 0.5 | 0.5 | nan | 194.194 | 100 | 0.444 | 0.503 | 0.3016074 | 0.34 | 10.4 | nan | -27.29 | -0.07 | 41.4 | 0.01275081 | -0.0003979487 | 0.01086002 | -0.07 | 92.88 | 40 | Assessing potential of nanofilltration and reverse osmosis for removal of toxic pharmaceuticals from water
NF90 | NF | Caffeine | 127.2 | 15 | 4 | 23 | 0.5 | 0.5 | nan | 194.194 | 100 | 0.444 | 0.503 | 0.3016074 | 0.34 | 10.4 | nan | -27.29 | -0.07 | 41.4 | 0.01275081 | -3.98107e-07 | 1.086434e-05 | -0.07 | 92.69 | 40 | Assessing potential of nanofilltration and reverse osmosis for removal of toxic pharmaceuticals from water
NF90 | NF | Caffeine | 127.2 | 15 | 5 | 23 | 0.5 | 0.5 | nan | 194.194 | 100 | 0.444 | 0.503 | 0.3016074 | 0.34 | 10.4 | nan | -27.29 | -0.07 | 41.4 | 0.01275081 | -3.981056e-06 | 0.000108643 | -0.07 | 92.55 | 40 | Assessing potential of nanofilltration and reverse osmosis for removal of toxic pharmaceuticals from water
NF90 | NF | Caffeine | 127.2 | 15 | 7 | 23 | 0.5 | 0.5 | nan | 194.194 | 100 | 0.444 | 0.503 | 0.3016074 | 0.34 | 10.4 | nan | -27.29 | -0.07 | 41.4 | 0.01275081 | -0.0003979487 | 0.01086002 | -0.07 | 92.45 | 40 | Assessing potential of nanofilltration and reverse osmosis for removal of toxic pharmaceuticals from water
NF90 | NF | Caffeine | 169.6 | 20 | 4 | 23 | 0.5 | 0.5 | nan | 194.194 | 100 | 0.444 | 0.503 | 0.3016074 | 0.34 | 10.4 | nan | -27.29 | -0.07 | 41.4 | 0.01275081 | -3.98107e-07 | 1.086434e-05 | -0.07 | 93.37 | 40 | Assessing potential of nanofilltration and reverse osmosis for removal of toxic pharmaceuticals from water
NF90 | NF | Caffeine | 169.6 | 20 | 5 | 23 | 0.5 | 0.5 | nan | 194.194 | 100 | 0.444 | 0.503 | 0.3016074 | 0.34 | 10.4 | nan | -27.29 | -0.07 | 41.4 | 0.01275081 | -3.981056e-06 | 0.000108643 | -0.07 | 93.75 | 40 | Assessing potential of nanofilltration and reverse osmosis for removal of toxic pharmaceuticals from water
NF90 | NF | Caffeine | 169.6 | 20 | 7 | 23 | 0.5 | 0.5 | nan | 194.194 | 100 | 0.444 | 0.503 | 0.3016074 | 0.34 | 10.4 | nan | -27.29 | -0.07 | 41.4 | 0.01275081 | -0.0003979487 | 0.01086002 | -0.07 | 92.3 | 40 | Assessing potential of nanofilltration and reverse osmosis for removal of toxic pharmaceuticals from water
NF90 | NF | Diclofenac | 42.4 | 5 | 5 | 23 | 0.5 | 0.5 | nan | 296.153 | 100 | 0.462 | 0.634 | 0.3476932 | 0.34 | 4.15 | nan | -27.29 | 4.51 | 41.4 | -0.0005119835 | -0.8762293 | 23.9123 | 2.47421 | 94.07 | 41 | Assessing potential of nanofilltration and reverse osmosis for removal of toxic pharmaceuticals from water
NF90 | NF | Diclofenac | 42.4 | 5 | 7 | 23 | 0.5 | 0.5 | nan | 296.153 | 100 | 0.462 | 0.634 | 0.3476932 | 0.34 | 4.15 | nan | -27.29 | 4.51 | 41.4 | -0.0005119835 | -0.9985895 | 27.25151 | 2.189925 | 94.13 | 41 | Assessing potential of nanofilltration and reverse osmosis for removal of toxic pharmaceuticals from water
NF90 | NF | Diclofenac | 84.8 | 10 | 5 | 23 | 0.5 | 0.5 | nan | 296.153 | 100 | 0.462 | 0.634 | 0.3476932 | 0.34 | 4.15 | nan | -27.29 | 4.51 | 41.4 | -0.0005119835 | -0.8762293 | 23.9123 | 2.47421 | 96.16 | 41 | Assessing potential of nanofilltration and reverse osmosis for removal of toxic pharmaceuticals from water
NF90 | NF | Diclofenac | 84.8 | 10 | 7 | 23 | 0.5 | 0.5 | nan | 296.153 | 100 | 0.462 | 0.634 | 0.3476932 | 0.34 | 4.15 | nan | -27.29 | 4.51 | 41.4 | -0.0005119835 | -0.9985895 | 27.25151 | 2.189925 | 96.82 | 41 | Assessing potential of nanofilltration and reverse osmosis for removal of toxic pharmaceuticals from water
NF90 | NF | Diclofenac | 127.2 | 15 | 5 | 23 | 0.5 | 0.5 | nan | 296.153 | 100 | 0.462 | 0.634 | 0.3476932 | 0.34 | 4.15 | nan | -27.29 | 4.51 | 41.4 | -0.0005119835 | -0.8762293 | 23.9123 | 2.47421 | 97.02 | 41 | Assessing potential of nanofilltration and reverse osmosis for removal of toxic pharmaceuticals from water
NF90 | NF | Diclofenac | 127.2 | 15 | 7 | 23 | 0.5 | 0.5 | nan | 296.153 | 100 | 0.462 | 0.634 | 0.3476932 | 0.34 | 4.15 | nan | -27.29 | 4.51 | 41.4 | -0.0005119835 | -0.9985895 | 27.25151 | 2.189925 | 97.36 | 41 | Assessing potential of nanofilltration and reverse osmosis for removal of toxic pharmaceuticals from water
NF90 | NF | Diclofenac | 169.6 | 20 | 5 | 23 | 0.5 | 0.5 | nan | 296.153 | 100 | 0.462 | 0.634 | 0.3476932 | 0.34 | 4.15 | nan | -27.29 | 4.51 | 41.4 | -0.0005119835 | -0.8762293 | 23.9123 | 2.47421 | 97.82 | 41 | Assessing potential of nanofilltration and reverse osmosis for removal of toxic pharmaceuticals from water
NF90 | NF | Diclofenac | 169.6 | 20 | 7 | 23 | 0.5 | 0.5 | nan | 296.153 | 100 | 0.462 | 0.634 | 0.3476932 | 0.34 | 4.15 | nan | -27.29 | 4.51 | 41.4 | -0.0005119835 | -0.9985895 | 27.25151 | 2.189925 | 97.77 | 41 | Assessing potential of nanofilltration and reverse osmosis for removal of toxic pharmaceuticals from water
NF90 | NF | Dipyrone | 42.4 | 5 | 4 | 23 | 0.5 | 0.5 | nan | 333.345 | 100 | 0.445 | 0.654 | 0.3879236 | 0.34 | 3.8 | nan | -27.29 | nan | 41.4 | -0.01986742 | -0.6131368 | 16.7325 | nan | 91.49 | 42 | Assessing potential of nanofilltration and reverse osmosis for removal of toxic pharmaceuticals from water
NF90 | NF | Dipyrone | 42.4 | 5 | 5 | 23 | 0.5 | 0.5 | nan | 333.345 | 100 | 0.445 | 0.654 | 0.3879236 | 0.34 | 3.8 | nan | -27.29 | nan | 41.4 | -0.01986742 | -0.9406491 | 25.67031 | nan | 88.51 | 42 | Assessing potential of nanofilltration and reverse osmosis for removal of toxic pharmaceuticals from water
NF90 | NF | Dipyrone | 42.4 | 5 | 7 | 23 | 0.5 | 0.5 | nan | 333.345 | 100 | 0.445 | 0.654 | 0.3879236 | 0.34 | 3.8 | nan | -27.29 | nan | 41.4 | -0.01986742 | -0.9993694 | 27.27279 | nan | 91.46 | 42 | Assessing potential of nanofilltration and reverse osmosis for removal of toxic pharmaceuticals from water
NF90 | NF | Dipyrone | 84.8 | 10 | 4 | 23 | 0.5 | 0.5 | nan | 333.345 | 100 | 0.445 | 0.654 | 0.3879236 | 0.34 | 3.8 | nan | -27.29 | nan | 41.4 | -0.01986742 | -0.6131368 | 16.7325 | nan | 91.95 | 42 | Assessing potential of nanofilltration and reverse osmosis for removal of toxic pharmaceuticals from water
NF90 | NF | Dipyrone | 84.8 | 10 | 5 | 23 | 0.5 | 0.5 | nan | 333.345 | 100 | 0.445 | 0.654 | 0.3879236 | 0.34 | 3.8 | nan | -27.29 | nan | 41.4 | -0.01986742 | -0.9406491 | 25.67031 | nan | 89.46 | 42 | Assessing potential of nanofilltration and reverse osmosis for removal of toxic pharmaceuticals from water
NF90 | NF | Dipyrone | 84.8 | 10 | 7 | 23 | 0.5 | 0.5 | nan | 333.345 | 100 | 0.445 | 0.654 | 0.3879236 | 0.34 | 3.8 | nan | -27.29 | nan | 41.4 | -0.01986742 | -0.9993694 | 27.27279 | nan | 93.5 | 42 | Assessing potential of nanofilltration and reverse osmosis for removal of toxic pharmaceuticals from water
NF90 | NF | Dipyrone | 127.2 | 15 | 4 | 23 | 0.5 | 0.5 | nan | 333.345 | 100 | 0.445 | 0.654 | 0.3879236 | 0.34 | 3.8 | nan | -27.29 | nan | 41.4 | -0.01986742 | -0.6131368 | 16.7325 | nan | 91.59 | 42 | Assessing potential of nanofilltration and reverse osmosis for removal of toxic pharmaceuticals from water
NF90 | NF | Dipyrone | 127.2 | 15 | 5 | 23 | 0.5 | 0.5 | nan | 333.345 | 100 | 0.445 | 0.654 | 0.3879236 | 0.34 | 3.8 | nan | -27.29 | nan | 41.4 | -0.01986742 | -0.9406491 | 25.67031 | nan | 87.28 | 42 | Assessing potential of nanofilltration and reverse osmosis for removal of toxic pharmaceuticals from water
NF90 | NF | Dipyrone | 127.2 | 15 | 7 | 23 | 0.5 | 0.5 | nan | 333.345 | 100 | 0.445 | 0.654 | 0.3879236 | 0.34 | 3.8 | nan | -27.29 | nan | 41.4 | -0.01986742 | -0.9993694 | 27.27279 | nan | 93.91 | 42 | Assessing potential of nanofilltration and reverse osmosis for removal of toxic pharmaceuticals from water
NF90 | NF | Dipyrone | 169.6 | 20 | 4 | 23 | 0.5 | 0.5 | nan | 333.345 | 100 | 0.445 | 0.654 | 0.3879236 | 0.34 | 3.8 | nan | -27.29 | nan | 41.4 | -0.01986742 | -0.6131368 | 16.7325 | nan | 90.41 | 42 | Assessing potential of nanofilltration and reverse osmosis for removal of toxic pharmaceuticals from water
NF90 | NF | Dipyrone | 169.6 | 20 | 5 | 23 | 0.5 | 0.5 | nan | 333.345 | 100 | 0.445 | 0.654 | 0.3879236 | 0.34 | 3.8 | nan | -27.29 | nan | 41.4 | -0.01986742 | -0.9406491 | 25.67031 | nan | 88.47 | 42 | Assessing potential of nanofilltration and reverse osmosis for removal of toxic pharmaceuticals from water
NF90 | NF | Dipyrone | 169.6 | 20 | 7 | 23 | 0.5 | 0.5 | nan | 333.345 | 100 | 0.445 | 0.654 | 0.3879236 | 0.34 | 3.8 | nan | -27.29 | nan | 41.4 | -0.01986742 | -0.9993694 | 27.27279 | nan | 90.94 | 42 | Assessing potential of nanofilltration and reverse osmosis for removal of toxic pharmaceuticals from water
NF90 | NF | Ibuprofen | 42.4 | 5 | 4 | 23 | 0.5 | 0.5 | nan | 206.285 | 100 | 0.378 | 0.659 | 0.3727264 | 0.34 | 5.2 | nan | -27.29 | 3.97 | 41.4 | -0.009264847 | -0.05935094 | 1.619687 | 3.777435 | 94.44 | 43 | Assessing potential of nanofilltration and reverse osmosis for removal of toxic pharmaceuticals from water
NF90 | NF | Ibuprofen | 42.4 | 5 | 5 | 23 | 0.5 | 0.5 | nan | 206.285 | 100 | 0.378 | 0.659 | 0.3727264 | 0.34 | 5.2 | nan | -27.29 | 3.97 | 41.4 | -0.009264847 | -0.3868632 | 10.5575 | 2.714815 | 96.62 | 43 | Assessing potential of nanofilltration and reverse osmosis for removal of toxic pharmaceuticals from water
NF90 | NF | Ibuprofen | 42.4 | 5 | 7 | 23 | 0.5 | 0.5 | nan | 206.285 | 100 | 0.378 | 0.659 | 0.3727264 | 0.34 | 5.2 | nan | -27.29 | 3.97 | 41.4 | -0.009264847 | -0.9843983 | 26.86423 | 0.7761004 | 92.37 | 43 | Assessing potential of nanofilltration and reverse osmosis for removal of toxic pharmaceuticals from water
NF90 | NF | Ibuprofen | 84.8 | 10 | 4 | 23 | 0.5 | 0.5 | nan | 206.285 | 100 | 0.378 | 0.659 | 0.3727264 | 0.34 | 5.2 | nan | -27.29 | 3.97 | 41.4 | -0.009264847 | -0.05935094 | 1.619687 | 3.777435 | 95.79 | 43 | Assessing potential of nanofilltration and reverse osmosis for removal of toxic pharmaceuticals from water
NF90 | NF | Ibuprofen | 84.8 | 10 | 5 | 23 | 0.5 | 0.5 | nan | 206.285 | 100 | 0.378 | 0.659 | 0.3727264 | 0.34 | 5.2 | nan | -27.29 | 3.97 | 41.4 | -0.009264847 | -0.3868632 | 10.5575 | 2.714815 | 97.66 | 43 | Assessing potential of nanofilltration and reverse osmosis for removal of toxic pharmaceuticals from water
NF90 | NF | Ibuprofen | 84.8 | 10 | 7 | 23 | 0.5 | 0.5 | nan | 206.285 | 100 | 0.378 | 0.659 | 0.3727264 | 0.34 | 5.2 | nan | -27.29 | 3.97 | 41.4 | -0.009264847 | -0.9843983 | 26.86423 | 0.7761004 | 93.79 | 43 | Assessing potential of nanofilltration and reverse osmosis for removal of toxic pharmaceuticals from water
NF90 | NF | Ibuprofen | 127.2 | 15 | 4 | 23 | 0.5 | 0.5 | nan | 206.285 | 100 | 0.378 | 0.659 | 0.3727264 | 0.34 | 5.2 | nan | -27.29 | 3.97 | 41.4 | -0.009264847 | -0.05935094 | 1.619687 | 3.777435 | 96.74 | 43 | Assessing potential of nanofilltration and reverse osmosis for removal of toxic pharmaceuticals from water
NF90 | NF | Ibuprofen | 127.2 | 15 | 5 | 23 | 0.5 | 0.5 | nan | 206.285 | 100 | 0.378 | 0.659 | 0.3727264 | 0.34 | 5.2 | nan | -27.29 | 3.97 | 41.4 | -0.009264847 | -0.3868632 | 10.5575 | 2.714815 | 97.85 | 43 | Assessing potential of nanofilltration and reverse osmosis for removal of toxic pharmaceuticals from water
NF90 | NF | Ibuprofen | 127.2 | 15 | 7 | 23 | 0.5 | 0.5 | nan | 206.285 | 100 | 0.378 | 0.659 | 0.3727264 | 0.34 | 5.2 | nan | -27.29 | 3.97 | 41.4 | -0.009264847 | -0.9843983 | 26.86423 | 0.7761004 | 95.43 | 43 | Assessing potential of nanofilltration and reverse osmosis for removal of toxic pharmaceuticals from water
NF90 | NF | Ibuprofen | 169.6 | 20 | 4 | 23 | 0.5 | 0.5 | nan | 206.285 | 100 | 0.378 | 0.659 | 0.3727264 | 0.34 | 5.2 | nan | -27.29 | 3.97 | 41.4 | -0.009264847 | -0.05935094 | 1.619687 | 3.777435 | 96.46 | 43 | Assessing potential of nanofilltration and reverse osmosis for removal of toxic pharmaceuticals from water
NF90 | NF | Ibuprofen | 169.6 | 20 | 5 | 23 | 0.5 | 0.5 | nan | 206.285 | 100 | 0.378 | 0.659 | 0.3727264 | 0.34 | 5.2 | nan | -27.29 | 3.97 | 41.4 | -0.009264847 | -0.3868632 | 10.5575 | 2.714815 | 97.97 | 43 | Assessing potential of nanofilltration and reverse osmosis for removal of toxic pharmaceuticals from water
NF90 | NF | Ibuprofen | 169.6 | 20 | 7 | 23 | 0.5 | 0.5 | nan | 206.285 | 100 | 0.378 | 0.659 | 0.3727264 | 0.34 | 5.2 | nan | -27.29 | 3.97 | 41.4 | -0.009264847 | -0.9843983 | 26.86423 | 0.7761004 | 96.08 | 43 | Assessing potential of nanofilltration and reverse osmosis for removal of toxic pharmaceuticals from water
BW30 | RO | Phenol | 79.16364516 | 20 | 7 | 20 | 0.5 | 0.470565 | 9.8 | 94.113 | 100 | 0.34 | 0.396 | 0.212207 | nan | 10.02 | nan | -16.26 | 1.67 | 76 | nan | -0.0009540814 | 0.01551336 | 1.67 | 69.46 | 44 | Comparison of flux behavior and synthetic organic compound removal by forward osmosis and reverse osmosis membranes
BW30 | RO | 4-Chlorophenol | 79.16364516 | 20 | 7 | 20 | 0.5 | 0.6428 | 9.8 | 128.558 | 100 | 0.339 | 0.457 | 0.2361983 | nan | 9.41 | nan | -16.26 | 2.39 | 76 | nan | -0.003875374 | 0.06301359 | 2.39 | 82.76 | 44 | Comparison of flux behavior and synthetic organic compound removal by forward osmosis and reverse osmosis membranes
BW30 | RO | Sulfamethoxazole | 79.16364516 | 20 | 7 | 20 | 0.5 | 1.2664 | 9.8 | 253.283 | 100 | 0.54 | 0.588 | 0.3153428 | nan | 1.6 | 5.7 | -16.26 | 0.89 | 76 | nan | -1.859097 | 30.22892 | -0.1689132 | 92.61 | 44 | Comparison of flux behavior and synthetic organic compound removal by forward osmosis and reverse osmosis membranes
BW30 | RO | Carbamazepine | 79.16364516 | 20 | 7 | 20 | 0.5 | 1.18137 | 9.8 | 236.274 | 100 | 0.448 | 0.576 | 0.3334517 | nan | 13.9 | nan | -16.26 | 2.45 | 76 | nan | 0 | 0 | 2.45 | 95.57 | 44 | Comparison of flux behavior and synthetic organic compound removal by forward osmosis and reverse osmosis membranes
BW30 | RO | Atrazine | 79.16364516 | 20 | 7 | 20 | 0.5 | 1.07845 | 9.8 | 215.688 | 100 | 0.479 | 0.636 | 0.3212152 | nan | 1.7 | nan | -16.26 | 2.61 | 76 | nan | -0.999995 | 16.25992 | 2.660004 | 96.06 | 44 | Comparison of flux behavior and synthetic organic compound removal by forward osmosis and reverse osmosis membranes
BW30 | RO | 17α-Ethynilestradiol | 79.16364516 | 20 | 7 | 20 | 0.5 | 1.48205 | 9.8 | 296.41 | 100 | 0.444 | 0.72 | 0.3945213 | nan | 10.33 | nan | -16.26 | 3.67 | 76 | nan | -0.0004675165 | 0.007601818 | 3.67 | 98.52 | 44 | Comparison of flux behavior and synthetic organic compound removal by forward osmosis and reverse osmosis membranes
BW30 | RO | Perﬂuorooctane sulfonate | 54.58333 | 13.79 | 4 | 25 | 24 | 10 | 20 | 212.286 | 180 | 0.404 | 0.689 | nan | nan | -3.27 | nan | 32.9858 | 6.28 | 76 | nan | -0.9999999 | -32.9858 | 0.6600003 | 99.71 | 45 | Effect of Flux (Transmembrane Pressure) and Membrane Properties on Fouling and Rejection of Reverse Osmosis and Nanofiltration Membranes Treating Perfluorooctane Sulfonate Containing Wastewater
BW30 | RO | Perﬂuorooctane sulfonate | 54.58333 | 13.79 | 4 | 25 | 6 | 10 | 20 | 212.286 | 180 | 0.404 | 0.689 | nan | nan | -3.27 | nan | 27.2986 | 6.28 | 76 | nan | -0.9999999 | -27.2986 | 0.6600003 | 99.72 | 45 | Effect of Flux (Transmembrane Pressure) and Membrane Properties on Fouling and Rejection of Reverse Osmosis and Nanofiltration Membranes Treating Perfluorooctane Sulfonate Containing Wastewater
BW30 | RO | Perﬂuorooctane sulfonate | 54.58333 | 13.79 | 4 | 25 | 1 | 10 | 20 | 212.286 | 180 | 0.404 | 0.689 | nan | nan | -3.27 | nan | 32.4171 | 6.28 | 76 | nan | -0.9999999 | -32.4171 | 0.6600003 | 99.79 | 45 | Effect of Flux (Transmembrane Pressure) and Membrane Properties on Fouling and Rejection of Reverse Osmosis and Nanofiltration Membranes Treating Perfluorooctane Sulfonate Containing Wastewater
BW30 | RO | Perﬂuorooctane sulfonate | 54.58333 | 13.79 | 4 | 25 | 96 | 10 | 20 | 212.286 | 180 | 0.404 | 0.689 | nan | nan | -3.27 | nan | 26 | 6.28 | 76 | nan | -0.9999999 | -26 | 0.6600003 | 99.83 | 45 | Effect of Flux (Transmembrane Pressure) and Membrane Properties on Fouling and Rejection of Reverse Osmosis and Nanofiltration Membranes Treating Perfluorooctane Sulfonate Containing Wastewater
DK | NF | Perﬂuorooctane sulfonate | 76.25 | 13.79 | 4 | 25 | 6 | 10 | 20 | 212.286 | 330 | 0.404 | 0.689 | nan | 0.48 | -3.27 | nan | 7.4 | 6.28 | 40.6 | nan | -0.9999999 | -7.4 | 0.6600003 | 96.03 | 45 | Effect of Flux (Transmembrane Pressure) and Membrane Properties on Fouling and Rejection of Reverse Osmosis and Nanofiltration Membranes Treating Perfluorooctane Sulfonate Containing Wastewater
DK | NF | Perﬂuorooctane sulfonate | 76.25 | 13.79 | 4 | 25 | 24 | 10 | 20 | 212.286 | 330 | 0.404 | 0.689 | nan | 0.48 | -3.27 | nan | 7.4 | 6.28 | 40.6 | nan | -0.9999999 | -7.4 | 0.6600003 | 96.75 | 45 | Effect of Flux (Transmembrane Pressure) and Membrane Properties on Fouling and Rejection of Reverse Osmosis and Nanofiltration Membranes Treating Perfluorooctane Sulfonate Containing Wastewater
DK | NF | Perﬂuorooctane sulfonate | 76.25 | 13.79 | 4 | 25 | 1 | 10 | 20 | 212.286 | 330 | 0.404 | 0.689 | nan | 0.48 | -3.27 | nan | 7.4 | 6.28 | 40.6 | nan | -0.9999999 | -7.4 | 0.6600003 | 97.42 | 45 | Effect of Flux (Transmembrane Pressure) and Membrane Properties on Fouling and Rejection of Reverse Osmosis and Nanofiltration Membranes Treating Perfluorooctane Sulfonate Containing Wastewater
DK | NF | Perﬂuorooctane sulfonate | 76.25 | 13.79 | 4 | 25 | 96 | 10 | 20 | 212.286 | 330 | 0.404 | 0.689 | nan | 0.48 | -3.27 | nan | 7.4 | 6.28 | 40.6 | nan | -0.9999999 | -7.4 | 0.6600003 | 98.88 | 45 | Effect of Flux (Transmembrane Pressure) and Membrane Properties on Fouling and Rejection of Reverse Osmosis and Nanofiltration Membranes Treating Perfluorooctane Sulfonate Containing Wastewater
LFC1 | RO | Perﬂuorooctane sulfonate | 32.08333 | 13.79 | 4 | 25 | 6 | 10 | 20 | 212.286 | 100 | 0.404 | 0.689 | nan | nan | -3.27 | nan | 4 | 6.28 | 78 | nan | -0.9999999 | -4 | 0.6600003 | 99.77 | 45 | Effect of Flux (Transmembrane Pressure) and Membrane Properties on Fouling and Rejection of Reverse Osmosis and Nanofiltration Membranes Treating Perfluorooctane Sulfonate Containing Wastewater
LFC1 | RO | Perﬂuorooctane sulfonate | 32.08333 | 13.79 | 4 | 25 | 24 | 10 | 20 | 212.286 | 100 | 0.404 | 0.689 | nan | nan | -3.27 | nan | 4 | 6.28 | 78 | nan | -0.9999999 | -4 | 0.6600003 | 99.85 | 45 | Effect of Flux (Transmembrane Pressure) and Membrane Properties on Fouling and Rejection of Reverse Osmosis and Nanofiltration Membranes Treating Perfluorooctane Sulfonate Containing Wastewater
LFC1 | RO | Perﬂuorooctane sulfonate | 32.08333 | 13.79 | 4 | 25 | 1 | 10 | 20 | 212.286 | 100 | 0.404 | 0.689 | nan | nan | -3.27 | nan | 4 | 6.28 | 78 | nan | -0.9999999 | -4 | 0.6600003 | 99.87 | 45 | Effect of Flux (Transmembrane Pressure) and Membrane Properties on Fouling and Rejection of Reverse Osmosis and Nanofiltration Membranes Treating Perfluorooctane Sulfonate Containing Wastewater
LFC1 | RO | Perﬂuorooctane sulfonate | 32.08333 | 13.79 | 4 | 25 | 96 | 10 | 20 | 212.286 | 100 | 0.404 | 0.689 | nan | nan | -3.27 | nan | 23 | 6.28 | 78 | nan | -0.9999999 | -23 | 0.6600003 | 99.9 | 45 | Effect of Flux (Transmembrane Pressure) and Membrane Properties on Fouling and Rejection of Reverse Osmosis and Nanofiltration Membranes Treating Perfluorooctane Sulfonate Containing Wastewater
NF270 | NF | Perﬂuorooctane sulfonate | 209.608 | 13.79 | 4 | 25 | 1 | 10 | 20 | 212.286 | 250 | 0.404 | 0.689 | nan | 0.42 | -3.27 | nan | -5.6 | 6.28 | 73.16 | nan | -0.9999999 | 5.6 | 0.6600003 | 82.43 | 45 | Effect of Flux (Transmembrane Pressure) and Membrane Properties on Fouling and Rejection of Reverse Osmosis and Nanofiltration Membranes Treating Perfluorooctane Sulfonate Containing Wastewater
NF270 | NF | Perﬂuorooctane sulfonate | 209.608 | 13.79 | 4 | 25 | 6 | 10 | 20 | 212.286 | 250 | 0.404 | 0.689 | nan | 0.42 | -3.27 | nan | -5.6 | 6.28 | 73.16 | nan | -0.9999999 | 5.6 | 0.6600003 | 86.96 | 45 | Effect of Flux (Transmembrane Pressure) and Membrane Properties on Fouling and Rejection of Reverse Osmosis and Nanofiltration Membranes Treating Perfluorooctane Sulfonate Containing Wastewater
NF270 | NF | Perﬂuorooctane sulfonate | 209.608 | 13.79 | 4 | 25 | 24 | 10 | 20 | 212.286 | 250 | 0.404 | 0.689 | nan | 0.42 | -3.27 | nan | -5.6 | 6.28 | 73.16 | nan | -0.9999999 | 5.6 | 0.6600003 | 94.92 | 45 | Effect of Flux (Transmembrane Pressure) and Membrane Properties on Fouling and Rejection of Reverse Osmosis and Nanofiltration Membranes Treating Perfluorooctane Sulfonate Containing Wastewater
NF270 | NF | Perﬂuorooctane sulfonate | 209.608 | 13.79 | 4 | 25 | 96 | 10 | 20 | 212.286 | 250 | 0.404 | 0.689 | nan | 0.42 | -3.27 | nan | -5.6 | 6.28 | 73.16 | nan | -0.9999999 | 5.6 | 0.6600003 | 97.11 | 45 | Effect of Flux (Transmembrane Pressure) and Membrane Properties on Fouling and Rejection of Reverse Osmosis and Nanofiltration Membranes Treating Perfluorooctane Sulfonate Containing Wastewater
NF90 | NF | Perﬂuorooctane sulfonate | 116.9392 | 13.79 | 4 | 25 | 6 | 10 | 20 | 212.286 | 100 | 0.404 | 0.689 | nan | 0.34 | -3.27 | nan | 24.6 | 6.28 | 54.1 | nan | -0.9999999 | -24.6 | 0.6600003 | 98.59 | 45 | Effect of Flux (Transmembrane Pressure) and Membrane Properties on Fouling and Rejection of Reverse Osmosis and Nanofiltration Membranes Treating Perfluorooctane Sulfonate Containing Wastewater
NF90 | NF | Perﬂuorooctane sulfonate | 116.9392 | 13.79 | 4 | 25 | 1 | 10 | 20 | 212.286 | 100 | 0.404 | 0.689 | nan | 0.34 | -3.27 | nan | 24.6 | 6.28 | 54.1 | nan | -0.9999999 | -24.6 | 0.6600003 | 99.1 | 45 | Effect of Flux (Transmembrane Pressure) and Membrane Properties on Fouling and Rejection of Reverse Osmosis and Nanofiltration Membranes Treating Perfluorooctane Sulfonate Containing Wastewater
NF90 | NF | Perﬂuorooctane sulfonate | 116.9392 | 13.79 | 4 | 25 | 24 | 10 | 20 | 212.286 | 100 | 0.404 | 0.689 | nan | 0.34 | -3.27 | nan | 24.6 | 6.28 | 54.1 | nan | -0.9999999 | -24.6 | 0.6600003 | 99.31 | 45 | Effect of Flux (Transmembrane Pressure) and Membrane Properties on Fouling and Rejection of Reverse Osmosis and Nanofiltration Membranes Treating Perfluorooctane Sulfonate Containing Wastewater
NF90 | NF | Perﬂuorooctane sulfonate | 116.9392 | 13.79 | 4 | 25 | 96 | 10 | 20 | 212.286 | 100 | 0.404 | 0.689 | nan | 0.34 | -3.27 | nan | 38 | 6.28 | 54.1 | nan | -0.9999999 | -38 | 0.6600003 | 99.52 | 45 | Effect of Flux (Transmembrane Pressure) and Membrane Properties on Fouling and Rejection of Reverse Osmosis and Nanofiltration Membranes Treating Perfluorooctane Sulfonate Containing Wastewater
NF270 | NF | Carbamazepine | 104.88 | 6.9 | 3 | 25 | 0.5 | 0.8 | 100 | 236.274 | 180 | 0.448 | 0.576 | 0.3334517 | 0.42 | 13.9 | nan | -42.7 | 2.45 | 64.1 | 0.04246381 | -1.258925e-11 | 5.375612e-10 | 2.45 | 69.95 | 46 | Effect of silica fouling on the removal of pharmaceuticals and personal care products by nanofilltration and reverse osmosis membranes
NF270 | NF | Carbamazepine | 104.88 | 6.9 | 5 | 25 | 0.5 | 0.8 | 100 | 236.274 | 180 | 0.448 | 0.576 | 0.3334517 | 0.42 | 13.9 | nan | -42.7 | 2.45 | 64.1 | 0.04246381 | -1.258925e-09 | 5.375612e-08 | 2.45 | 75.55 | 46 | Effect of silica fouling on the removal of pharmaceuticals and personal care products by nanofilltration and reverse osmosis membranes
NF270 | NF | Carbamazepine | 104.88 | 6.9 | 8 | 25 | 0.5 | 0.8 | 100 | 236.274 | 180 | 0.448 | 0.576 | 0.3334517 | 0.42 | 13.9 | nan | -42.7 | 2.45 | 64.1 | 0.04246381 | -1.258924e-06 | 5.375605e-05 | 2.45 | 33.29 | 46 | Effect of silica fouling on the removal of pharmaceuticals and personal care products by nanofilltration and reverse osmosis membranes
NF270 | NF | Carbamazepine | 104.88 | 6.9 | 10 | 25 | 0.5 | 0.8 | 100 | 236.274 | 180 | 0.448 | 0.576 | 0.3334517 | 0.42 | 13.9 | nan | -42.7 | 2.45 | 64.1 | 0.04246381 | -0.0001258767 | 0.005374935 | 2.45 | 16.08 | 46 | Effect of silica fouling on the removal of pharmaceuticals and personal care products by nanofilltration and reverse osmosis membranes
NF270 | NF | Ibuprofen | 104.88 | 6.9 | 3 | 25 | 0.5 | 0.8 | 100 | 206.285 | 180 | 0.378 | 0.659 | 0.3727264 | 0.42 | 5.2 | nan | -42.7 | 3.97 | 64.1 | 0.0126689 | -0.006270012 | 0.2677295 | 3.949657 | 23.22 | 47 | Effect of silica fouling on the removal of pharmaceuticals and personal care products by nanofilltration and reverse osmosis membranes
NF270 | NF | Ibuprofen | 104.88 | 6.9 | 5 | 25 | 0.5 | 0.8 | 100 | 206.285 | 180 | 0.378 | 0.659 | 0.3727264 | 0.42 | 5.2 | nan | -42.7 | 3.97 | 64.1 | 0.0126689 | -0.3868632 | 16.51906 | 2.714815 | 86.95 | 47 | Effect of silica fouling on the removal of pharmaceuticals and personal care products by nanofilltration and reverse osmosis membranes
NF270 | NF | Ibuprofen | 104.88 | 6.9 | 8 | 25 | 0.5 | 0.8 | 100 | 206.285 | 180 | 0.378 | 0.659 | 0.3727264 | 0.42 | 5.2 | nan | -42.7 | 3.97 | 64.1 | 0.0126689 | -0.9984176 | 42.63243 | 0.7306146 | 91.05 | 47 | Effect of silica fouling on the removal of pharmaceuticals and personal care products by nanofilltration and reverse osmosis membranes
NF270 | NF | Ibuprofen | 104.88 | 6.9 | 10 | 25 | 0.5 | 0.8 | 100 | 206.285 | 180 | 0.378 | 0.659 | 0.3727264 | 0.42 | 5.2 | nan | -42.7 | 3.97 | 64.1 | 0.0126689 | -0.9999842 | 42.69932 | 0.7255319 | 86.36 | 47 | Effect of silica fouling on the removal of pharmaceuticals and personal care products by nanofilltration and reverse osmosis membranes
NF270 | NF | Sulfadiazine | 104.88 | 6.9 | 3 | 25 | 0.5 | 0.8 | 100 | 250.283 | 180 | 0.453 | 0.612 | 0.3093116 | 0.42 | 6.36 | nan | -42.7 | -0.09 | 64.1 | 0.06945535 | -0.0004363254 | 0.01863109 | -0.09 | 54.5 | 48 | Effect of silica fouling on the removal of pharmaceuticals and personal care products by nanofilltration and reverse osmosis membranes
NF270 | NF | Sulfadiazine | 104.88 | 6.9 | 5 | 25 | 0.5 | 0.8 | 100 | 250.283 | 180 | 0.453 | 0.612 | 0.3093116 | 0.42 | 6.36 | nan | -42.7 | -0.09 | 64.1 | 0.06945535 | -0.04182582 | 1.785963 | -0.09 | 65.89 | 48 | Effect of silica fouling on the removal of pharmaceuticals and personal care products by nanofilltration and reverse osmosis membranes
NF270 | NF | Sulfadiazine | 104.88 | 6.9 | 8 | 25 | 0.5 | 0.8 | 100 | 250.283 | 180 | 0.453 | 0.612 | 0.3093116 | 0.42 | 6.36 | nan | -42.7 | -0.09 | 64.1 | 0.06945535 | -0.9776044 | 41.74371 | -0.09 | 78.4 | 48 | Effect of silica fouling on the removal of pharmaceuticals and personal care products by nanofilltration and reverse osmosis membranes
NF270 | NF | Sulfadiazine | 104.88 | 6.9 | 10 | 25 | 0.5 | 0.8 | 100 | 250.283 | 180 | 0.453 | 0.612 | 0.3093116 | 0.42 | 6.36 | nan | -42.7 | -0.09 | 64.1 | 0.06945535 | -0.999771 | 42.69022 | -0.09 | 89.98 | 48 | Effect of silica fouling on the removal of pharmaceuticals and personal care products by nanofilltration and reverse osmosis membranes
NF270 | NF | Sulfamethazine | 104.88 | 6.9 | 3 | 25 | 0.5 | 0.8 | 100 | 278.337 | 180 | 0.49 | 0.704 | 0.3369726 | 0.42 | 2.65 | 7.65 | -42.7 | 0.89 | 64.1 | 0.03907906 | 0.9998774 | -42.69476 | 0.89 | 87.27 | 49 | Effect of silica fouling on the removal of pharmaceuticals and personal care products by nanofilltration and reverse osmosis membranes
NF270 | NF | Sulfamethazine | 104.88 | 6.9 | 5 | 25 | 0.5 | 0.8 | 100 | 278.337 | 180 | 0.49 | 0.704 | 0.3369726 | 0.42 | 2.65 | 7.65 | -42.7 | 0.89 | 64.1 | 0.03907906 | 0.3317841 | -14.16718 | 0.89 | 88.19 | 49 | Effect of silica fouling on the removal of pharmaceuticals and personal care products by nanofilltration and reverse osmosis membranes
NF270 | NF | Sulfamethazine | 104.88 | 6.9 | 8 | 25 | 0.5 | 0.8 | 100 | 278.337 | 180 | 0.49 | 0.704 | 0.3369726 | 0.42 | 2.65 | 7.65 | -42.7 | 0.89 | 64.1 | 0.03907906 | -0.9999915 | 42.69964 | 0.89 | 69.87 | 49 | Effect of silica fouling on the removal of pharmaceuticals and personal care products by nanofilltration and reverse osmosis membranes
NF270 | NF | Sulfamethazine | 104.88 | 6.9 | 10 | 25 | 0.5 | 0.8 | 100 | 278.337 | 180 | 0.49 | 0.704 | 0.3369726 | 0.42 | 2.65 | 7.65 | -42.7 | 0.89 | 64.1 | 0.03907906 | -1 | 42.7 | 0.89 | 92.28 | 49 | Effect of silica fouling on the removal of pharmaceuticals and personal care products by nanofilltration and reverse osmosis membranes
NF270 | NF | Sulfamethoxazole | 104.88 | 6.9 | 3 | 25 | 0.5 | 0.8 | 100 | 253.283 | 180 | 0.54 | 0.588 | 0.3153428 | 0.42 | 1.6 | 5.7 | -42.7 | 0.89 | 64.1 | 0.06209262 | 0.03629417 | -1.549761 | 0.9106726 | 25.03 | 50 | Effect of silica fouling on the removal of pharmaceuticals and personal care products by nanofilltration and reverse osmosis membranes
NF270 | NF | Sulfamethoxazole | 104.88 | 6.9 | 5 | 25 | 0.5 | 0.8 | 100 | 253.283 | 180 | 0.54 | 0.588 | 0.3153428 | 0.42 | 1.6 | 5.7 | -42.7 | 0.89 | 64.1 | 0.06209262 | -0.1936096 | 8.267128 | 0.779723 | 53.24 | 50 | Effect of silica fouling on the removal of pharmaceuticals and personal care products by nanofilltration and reverse osmosis membranes
NF270 | NF | Sulfamethoxazole | 104.88 | 6.9 | 8 | 25 | 0.5 | 0.8 | 100 | 253.283 | 180 | 0.54 | 0.588 | 0.3153428 | 0.42 | 1.6 | 5.7 | -42.7 | 0.89 | 64.1 | 0.06209262 | -1.985064 | 84.76224 | -0.2406621 | 85.19 | 50 | Effect of silica fouling on the removal of pharmaceuticals and personal care products by nanofilltration and reverse osmosis membranes
NF270 | NF | Sulfamethoxazole | 104.88 | 6.9 | 10 | 25 | 0.5 | 0.8 | 100 | 253.283 | 180 | 0.54 | 0.588 | 0.3153428 | 0.42 | 1.6 | 5.7 | -42.7 | 0.89 | 64.1 | 0.06209262 | -1.99985 | 85.39358 | -0.2490837 | 88.54 | 50 | Effect of silica fouling on the removal of pharmaceuticals and personal care products by nanofilltration and reverse osmosis membranes
NF270 | NF | Triclosan | 104.88 | 6.9 | 3 | 25 | 0.5 | 0.8 | 100 | 289.545 | 180 | 0.417 | 0.655 | 0.333637 | 0.42 | 7.9 | nan | -42.7 | 4.76 | 64.1 | 0.04228216 | -1.25891e-05 | 0.0005375544 | 0 | 60.67 | 51 | Effect of silica fouling on the removal of pharmaceuticals and personal care products by nanofilltration and reverse osmosis membranes
NF270 | NF | Triclosan | 104.88 | 6.9 | 5 | 25 | 0.5 | 0.8 | 100 | 289.545 | 180 | 0.417 | 0.655 | 0.333637 | 0.42 | 7.9 | nan | -42.7 | 4.76 | 64.1 | 0.04228216 | -0.001257343 | 0.05368853 | 0 | 62.52 | 51 | Effect of silica fouling on the removal of pharmaceuticals and personal care products by nanofilltration and reverse osmosis membranes
NF270 | NF | Triclosan | 104.88 | 6.9 | 8 | 25 | 0.5 | 0.8 | 100 | 289.545 | 180 | 0.417 | 0.655 | 0.333637 | 0.42 | 7.9 | nan | -42.7 | 4.76 | 64.1 | 0.04228216 | -0.5573116 | 23.79721 | 0 | 37.65 | 51 | Effect of silica fouling on the removal of pharmaceuticals and personal care products by nanofilltration and reverse osmosis membranes
NF270 | NF | Triclosan | 104.88 | 6.9 | 10 | 25 | 0.5 | 0.8 | 100 | 289.545 | 180 | 0.417 | 0.655 | 0.333637 | 0.42 | 7.9 | nan | -42.7 | 4.76 | 64.1 | 0.04228216 | -0.9921193 | 42.36349 | 0 | 43.81 | 51 | Effect of silica fouling on the removal of pharmaceuticals and personal care products by nanofilltration and reverse osmosis membranes
NF90 | NF | Carbamazepine | 58.512 | 6.9 | 3 | 25 | 0.5 | 0.8 | 100 | 236.274 | 330 | 0.448 | 0.576 | 0.3334517 | 0.34 | 13.9 | nan | -27.29 | 2.45 | 63.2 | 0.0003709413 | -1.258925e-11 | 3.435607e-10 | 2.45 | 71.67 | 52 | Effect of silica fouling on the removal of pharmaceuticals and personal care products by nanofilltration and reverse osmosis membranes
NF90 | NF | Carbamazepine | 58.512 | 6.9 | 5 | 25 | 0.5 | 0.8 | 100 | 236.274 | 330 | 0.448 | 0.576 | 0.3334517 | 0.34 | 13.9 | nan | -27.29 | 2.45 | 63.2 | 0.0003709413 | -1.258925e-09 | 3.435607e-08 | 2.45 | 68.29 | 52 | Effect of silica fouling on the removal of pharmaceuticals and personal care products by nanofilltration and reverse osmosis membranes
NF90 | NF | Carbamazepine | 58.512 | 6.9 | 8 | 25 | 0.5 | 0.8 | 100 | 236.274 | 330 | 0.448 | 0.576 | 0.3334517 | 0.34 | 13.9 | nan | -27.29 | 2.45 | 63.2 | 0.0003709413 | -1.258924e-06 | 3.435603e-05 | 2.45 | 65.85 | 52 | Effect of silica fouling on the removal of pharmaceuticals and personal care products by nanofilltration and reverse osmosis membranes
NF90 | NF | Carbamazepine | 58.512 | 6.9 | 10 | 25 | 0.5 | 0.8 | 100 | 236.274 | 330 | 0.448 | 0.576 | 0.3334517 | 0.34 | 13.9 | nan | -27.29 | 2.45 | 63.2 | 0.0003709413 | -0.0001258767 | 0.003435175 | 2.45 | 89.12 | 52 | Effect of silica fouling on the removal of pharmaceuticals and personal care products by nanofilltration and reverse osmosis membranes
NF90 | NF | Ibuprofen | 58.512 | 6.9 | 3 | 25 | 0.5 | 0.8 | 100 | 206.285 | 330 | 0.378 | 0.659 | 0.3727264 | 0.34 | 5.2 | nan | -27.29 | 3.97 | 63.2 | -0.009264847 | -0.006270012 | 0.1711086 | 3.949657 | 66.79 | 53 | Effect of silica fouling on the removal of pharmaceuticals and personal care products by nanofilltration and reverse osmosis membranes
NF90 | NF | Ibuprofen | 58.512 | 6.9 | 5 | 25 | 0.5 | 0.8 | 100 | 206.285 | 330 | 0.378 | 0.659 | 0.3727264 | 0.34 | 5.2 | nan | -27.29 | 3.97 | 63.2 | -0.009264847 | -0.3868632 | 10.5575 | 2.714815 | 73.36 | 53 | Effect of silica fouling on the removal of pharmaceuticals and personal care products by nanofilltration and reverse osmosis membranes
NF90 | NF | Ibuprofen | 58.512 | 6.9 | 8 | 25 | 0.5 | 0.8 | 100 | 206.285 | 330 | 0.378 | 0.659 | 0.3727264 | 0.34 | 5.2 | nan | -27.29 | 3.97 | 63.2 | -0.009264847 | -0.9984176 | 27.24682 | 0.7306146 | 78.42 | 53 | Effect of silica fouling on the removal of pharmaceuticals and personal care products by nanofilltration and reverse osmosis membranes
NF90 | NF | Ibuprofen | 58.512 | 6.9 | 10 | 25 | 0.5 | 0.8 | 100 | 206.285 | 330 | 0.378 | 0.659 | 0.3727264 | 0.34 | 5.2 | nan | -27.29 | 3.97 | 63.2 | -0.009264847 | -0.9999842 | 27.28957 | 0.7255319 | 96.06 | 53 | Effect of silica fouling on the removal of pharmaceuticals and personal care products by nanofilltration and reverse osmosis membranes
NF90 | NF | Sulfadiazine | 58.512 | 6.9 | 3 | 25 | 0.5 | 0.8 | 100 | 250.283 | 330 | 0.453 | 0.612 | 0.3093116 | 0.34 | 6.36 | nan | -27.29 | -0.09 | 63.2 | 0.00814687 | -0.0004363254 | 0.01190732 | -0.09 | 73.55 | 54 | Effect of silica fouling on the removal of pharmaceuticals and personal care products by nanofilltration and reverse osmosis membranes
NF90 | NF | Sulfadiazine | 58.512 | 6.9 | 5 | 25 | 0.5 | 0.8 | 100 | 250.283 | 330 | 0.453 | 0.612 | 0.3093116 | 0.34 | 6.36 | nan | -27.29 | -0.09 | 63.2 | 0.00814687 | -0.04182582 | 1.141427 | -0.09 | 73.55 | 54 | Effect of silica fouling on the removal of pharmaceuticals and personal care products by nanofilltration and reverse osmosis membranes
NF90 | NF | Sulfadiazine | 58.512 | 6.9 | 8 | 25 | 0.5 | 0.8 | 100 | 250.283 | 330 | 0.453 | 0.612 | 0.3093116 | 0.34 | 6.36 | nan | -27.29 | -0.09 | 63.2 | 0.00814687 | -0.9776044 | 26.67882 | -0.09 | 79.55 | 54 | Effect of silica fouling on the removal of pharmaceuticals and personal care products by nanofilltration and reverse osmosis membranes
NF90 | NF | Sulfadiazine | 58.512 | 6.9 | 10 | 25 | 0.5 | 0.8 | 100 | 250.283 | 330 | 0.453 | 0.612 | 0.3093116 | 0.34 | 6.36 | nan | -27.29 | -0.09 | 63.2 | 0.00814687 | -0.999771 | 27.28375 | -0.09 | 96.81 | 54 | Effect of silica fouling on the removal of pharmaceuticals and personal care products by nanofilltration and reverse osmosis membranes
NF90 | NF | Sulfamethazine | 58.512 | 6.9 | 3 | 25 | 0.5 | 0.8 | 100 | 278.337 | 330 | 0.49 | 0.704 | 0.3369726 | 0.34 | 2.65 | 7.65 | -27.29 | 0.89 | 63.2 | 7.928232e-05 | 0.9998774 | -27.28665 | 0.89 | 74.67 | 55 | Effect of silica fouling on the removal of pharmaceuticals and personal care products by nanofilltration and reverse osmosis membranes
NF90 | NF | Sulfamethazine | 58.512 | 6.9 | 5 | 25 | 0.5 | 0.8 | 100 | 278.337 | 330 | 0.49 | 0.704 | 0.3369726 | 0.34 | 2.65 | 7.65 | -27.29 | 0.89 | 63.2 | 7.928232e-05 | 0.3317841 | -9.054387 | 0.89 | 72.8 | 55 | Effect of silica fouling on the removal of pharmaceuticals and personal care products by nanofilltration and reverse osmosis membranes
NF90 | NF | Sulfamethazine | 58.512 | 6.9 | 8 | 25 | 0.5 | 0.8 | 100 | 278.337 | 330 | 0.49 | 0.704 | 0.3369726 | 0.34 | 2.65 | 7.65 | -27.29 | 0.89 | 63.2 | 7.928232e-05 | -0.9999915 | 27.28977 | 0.89 | 75.8 | 55 | Effect of silica fouling on the removal of pharmaceuticals and personal care products by nanofilltration and reverse osmosis membranes
NF90 | NF | Sulfamethazine | 58.512 | 6.9 | 10 | 25 | 0.5 | 0.8 | 100 | 278.337 | 330 | 0.49 | 0.704 | 0.3369726 | 0.34 | 2.65 | 7.65 | -27.29 | 0.89 | 63.2 | 7.928232e-05 | -1 | 27.29 | 0.89 | 96.44 | 55 | Effect of silica fouling on the removal of pharmaceuticals and personal care products by nanofilltration and reverse osmosis membranes
NF90 | NF | Sulfamethoxazole | 58.512 | 6.9 | 3 | 25 | 0.5 | 0.8 | 100 | 253.283 | 330 | 0.54 | 0.588 | 0.3153428 | 0.34 | 1.6 | 5.7 | -27.29 | 0.89 | 63.2 | 0.005259339 | 0.03629417 | -0.9904679 | 0.9106726 | 69.61 | 56 | Effect of silica fouling on the removal of pharmaceuticals and personal care products by nanofilltration and reverse osmosis membranes
NF90 | NF | Sulfamethoxazole | 58.512 | 6.9 | 5 | 25 | 0.5 | 0.8 | 100 | 253.283 | 330 | 0.54 | 0.588 | 0.3153428 | 0.34 | 1.6 | 5.7 | -27.29 | 0.89 | 63.2 | 0.005259339 | -0.1936096 | 5.283605 | 0.779723 | 74.3 | 56 | Effect of silica fouling on the removal of pharmaceuticals and personal care products by nanofilltration and reverse osmosis membranes
NF90 | NF | Sulfamethoxazole | 58.512 | 6.9 | 8 | 25 | 0.5 | 0.8 | 100 | 253.283 | 330 | 0.54 | 0.588 | 0.3153428 | 0.34 | 1.6 | 5.7 | -27.29 | 0.89 | 63.2 | 0.005259339 | -1.985064 | 54.1724 | -0.2406621 | 79.55 | 56 | Effect of silica fouling on the removal of pharmaceuticals and personal care products by nanofilltration and reverse osmosis membranes
NF90 | NF | Sulfamethoxazole | 58.512 | 6.9 | 10 | 25 | 0.5 | 0.8 | 100 | 253.283 | 330 | 0.54 | 0.588 | 0.3153428 | 0.34 | 1.6 | 5.7 | -27.29 | 0.89 | 63.2 | 0.005259339 | -1.99985 | 54.5759 | -0.2490837 | 96.62 | 56 | Effect of silica fouling on the removal of pharmaceuticals and personal care products by nanofilltration and reverse osmosis membranes
NF90 | NF | Triclosan | 58.512 | 6.9 | 3 | 25 | 0.5 | 0.8 | 100 | 289.545 | 330 | 0.417 | 0.655 | 0.333637 | 0.34 | 7.9 | nan | -27.29 | 4.76 | 63.2 | 0.0003502438 | -1.25891e-05 | 0.0003435564 | 0 | 74.3 | 57 | Effect of silica fouling on the removal of pharmaceuticals and personal care products by nanofilltration and reverse osmosis membranes
NF90 | NF | Triclosan | 58.512 | 6.9 | 5 | 25 | 0.5 | 0.8 | 100 | 289.545 | 330 | 0.417 | 0.655 | 0.333637 | 0.34 | 7.9 | nan | -27.29 | 4.76 | 63.2 | 0.0003502438 | -0.001257343 | 0.03431288 | 0 | 74.3 | 57 | Effect of silica fouling on the removal of pharmaceuticals and personal care products by nanofilltration and reverse osmosis membranes
NF90 | NF | Triclosan | 58.512 | 6.9 | 8 | 25 | 0.5 | 0.8 | 100 | 289.545 | 330 | 0.417 | 0.655 | 0.333637 | 0.34 | 7.9 | nan | -27.29 | 4.76 | 63.2 | 0.0003502438 | -0.5573116 | 15.20903 | 0 | 57.04 | 57 | Effect of silica fouling on the removal of pharmaceuticals and personal care products by nanofilltration and reverse osmosis membranes
NF90 | NF | Triclosan | 58.512 | 6.9 | 10 | 25 | 0.5 | 0.8 | nan | 289.545 | 330 | 0.417 | 0.655 | 0.333637 | 0.34 | 7.9 | nan | -27.29 | 4.76 | 63.2 | 0.0003502438 | -0.9921193 | 27.07494 | 0 | 91.56 | 57 | Effect of silica fouling on the removal of pharmaceuticals and personal care products by nanofilltration and reverse osmosis membranes
De-HL | NF | Sulfamethoxazole | 139.32 | 15 | 7 | 20 | 0.5 | 10 | nan | 253.283 | 96 | 0.54 | 0.588 | 0.3153428 | 0.45 | 1.6 | 5.7 | -13.79 | 0.89 | 47 | 0.08954357 | -1.859097 | 25.63695 | -0.1689132 | 24.7 | 58 | Effect of water matrices on removal of veterinary pharmaceuticals by nanofiltration and reverse osmosis membranes
De-HL | NF | Trimethoprim | 139.32 | 15 | 7 | 20 | 0.5 | 10 | nan | 290.323 | 96 | 0.497 | 0.695 | 0.379848 | 0.45 | nan | 7.12 | -13.79 | 0.91 | 47 | 0.02430275 | 0.5686414 | -7.841565 | -0.5381901 | 65.6 | 58 | Effect of water matrices on removal of veterinary pharmaceuticals by nanofiltration and reverse osmosis membranes
De-HL | NF | Ciprofloxacin | 139.32 | 15 | 7 | 20 | 0.5 | 10 | nan | 331.347 | 96 | 0.502 | 0.748 | 0.3689424 | 0.45 | 6.16 | 8.62 | -13.79 | 0.28 | 47 | 0.03244607 | 0.7009063 | -9.665497 | -1.966891 | 98.2 | 58 | Effect of water matrices on removal of veterinary pharmaceuticals by nanofiltration and reverse osmosis membranes
De-HL | NF | Dexamethasone | 139.32 | 15 | 7 | 20 | 0.5 | 10 | nan | 392.467 | 96 | 0.486 | 0.743 | 0.4409416 | 0.45 | 12.13 | nan | -13.79 | 1.83 | 47 | 0.0004052083 | -7.413047e-06 | 0.0001022259 | 1.83 | 100 | 58 | Effect of water matrices on removal of veterinary pharmaceuticals by nanofiltration and reverse osmosis membranes
De-HL | NF | Febantel | 139.32 | 15 | 7 | 20 | 0.5 | 10 | nan | 446.485 | 96 | 0.675 | 0.789 | 0.4785914 | 0.45 | nan | 7.6 | -13.79 | 1.95 | 47 | -0.004036879 | 0.79924 | -11.02152 | 2.441644 | 100 | 58 | Effect of water matrices on removal of veterinary pharmaceuticals by nanofiltration and reverse osmosis membranes
LFC1 | RO | Sulfamethoxazole | 34.89848 | 15 | 7 | 20 | 0.5 | 10 | nan | 253.283 | 180 | 0.54 | 0.588 | 0.3153428 | nan | 1.6 | 5.7 | -3.2 | 0.89 | 78 | nan | -1.859097 | 5.949111 | -0.1689132 | 97.2 | 59 | Effect of water matrices on removal of veterinary pharmaceuticals by nanofiltration and reverse osmosis membranes
LFC1 | RO | Trimethoprim | 34.89848 | 15 | 7 | 20 | 0.5 | 10 | nan | 290.323 | 180 | 0.497 | 0.695 | 0.379848 | nan | nan | 7.12 | -3.2 | 0.91 | 78 | nan | 0.5686414 | -1.819652 | -0.5381901 | 98.3 | 59 | Effect of water matrices on removal of veterinary pharmaceuticals by nanofiltration and reverse osmosis membranes
LFC1 | RO | Dexamethasone | 34.89848 | 15 | 7 | 20 | 0.5 | 10 | nan | 392.467 | 180 | 0.486 | 0.743 | 0.4409416 | nan | 12.13 | nan | -3.2 | 1.83 | 78 | nan | -7.413047e-06 | 2.372175e-05 | 1.83 | 99.2 | 59 | Effect of water matrices on removal of veterinary pharmaceuticals by nanofiltration and reverse osmosis membranes
LFC1 | RO | Ciprofloxacin | 34.89848 | 15 | 7 | 20 | 0.5 | 10 | nan | 331.347 | 180 | 0.502 | 0.748 | 0.3689424 | nan | 6.16 | 8.62 | -3.2 | 0.28 | 78 | nan | 0.7009063 | -2.2429 | -1.966891 | 100 | 59 | Effect of water matrices on removal of veterinary pharmaceuticals by nanofiltration and reverse osmosis membranes
LFC1 | RO | Febantel | 34.89848 | 15 | 7 | 20 | 0.5 | 10 | nan | 446.485 | 180 | 0.675 | 0.789 | 0.4785914 | nan | nan | 7.6 | -3.2 | 1.95 | 78 | nan | 0.79924 | -2.557568 | 2.441644 | 100 | 59 | Effect of water matrices on removal of veterinary pharmaceuticals by nanofiltration and reverse osmosis membranes
NF | NF | Sulfamethoxazole | 113.1 | 15 | 7 | 20 | 0.5 | 10 | nan | 253.283 | 330 | 0.54 | 0.588 | 0.3153428 | 0.43 | 1.6 | 5.7 | -5.48 | 0.89 | 53.8 | 0.07109942 | -1.859097 | 10.18785 | -0.1689132 | 29.4 | 60 | Effect of water matrices on removal of veterinary pharmaceuticals by nanofiltration and reverse osmosis membranes
NF | NF | Trimethoprim | 113.1 | 15 | 7 | 20 | 0.5 | 10 | nan | 290.323 | 330 | 0.497 | 0.695 | 0.379848 | 0.43 | nan | 7.12 | -5.48 | 0.91 | 53.8 | 0.01360317 | 0.5686414 | -3.116155 | -0.5381901 | 81.8 | 60 | Effect of water matrices on removal of veterinary pharmaceuticals by nanofiltration and reverse osmosis membranes
NF | NF | Ciprofloxacin | 113.1 | 15 | 7 | 20 | 0.5 | 10 | nan | 331.347 | 330 | 0.502 | 0.748 | 0.3689424 | 0.43 | 6.16 | 8.62 | -5.48 | 0.28 | 53.8 | 0.02016239 | 0.7009063 | -3.840966 | -1.966891 | 97.2 | 60 | Effect of water matrices on removal of veterinary pharmaceuticals by nanofiltration and reverse osmosis membranes
NF | NF | Dexamethasone | 113.1 | 15 | 7 | 20 | 0.5 | 10 | nan | 392.467 | 330 | 0.486 | 0.743 | 0.4409416 | 0.43 | 12.13 | nan | -5.48 | 1.83 | 53.8 | -0.0006474772 | -7.413047e-06 | 4.06235e-05 | 1.83 | 100 | 60 | Effect of water matrices on removal of veterinary pharmaceuticals by nanofiltration and reverse osmosis membranes
NF | NF | Febantel | 113.1 | 15 | 7 | 20 | 0.5 | 10 | nan | 446.485 | 330 | 0.675 | 0.789 | 0.4785914 | 0.43 | nan | 7.6 | -5.48 | 1.95 | 53.8 | -0.01276973 | 0.79924 | -4.379835 | 2.441644 | 100 | 60 | Effect of water matrices on removal of veterinary pharmaceuticals by nanofiltration and reverse osmosis membranes
NF270 | NF | Sulfamethoxazole | 228 | 15 | 7 | 20 | 0.5 | 10 | nan | 253.283 | 305 | 0.54 | 0.588 | 0.3153428 | 0.42 | 1.6 | 5.7 | -42.7 | 0.89 | 73.16 | 0.06209262 | -1.859097 | 79.38345 | -0.1689132 | 15.4 | 61 | Effect of water matrices on removal of veterinary pharmaceuticals by nanofiltration and reverse osmosis membranes
NF270 | NF | Trimethoprim | 228 | 15 | 7 | 20 | 0.5 | 10 | nan | 290.323 | 305 | 0.497 | 0.695 | 0.379848 | 0.42 | nan | 7.12 | -42.7 | 0.91 | 73.16 | 0.009139374 | 0.5686414 | -24.28099 | -0.5381901 | 68.3 | 61 | Effect of water matrices on removal of veterinary pharmaceuticals by nanofiltration and reverse osmosis membranes
NF270 | NF | Ciprofloxacin | 228 | 15 | 7 | 20 | 0.5 | 10 | nan | 331.347 | 305 | 0.502 | 0.748 | 0.3689424 | 0.42 | 6.16 | 8.62 | -42.7 | 0.28 | 73.16 | 0.0147782 | 0.7009063 | -29.9287 | -1.966891 | 100 | 61 | Effect of water matrices on removal of veterinary pharmaceuticals by nanofiltration and reverse osmosis membranes
NF270 | NF | Dexamethasone | 228 | 15 | 7 | 20 | 0.5 | 10 | nan | 392.467 | 305 | 0.486 | 0.743 | 0.4409416 | 0.42 | 12.13 | nan | -42.7 | 1.83 | 73.16 | -0.002486114 | -7.413047e-06 | 0.0003165371 | 1.83 | 100 | 61 | Effect of water matrices on removal of veterinary pharmaceuticals by nanofiltration and reverse osmosis membranes
NF270 | NF | Febantel | 228 | 15 | 7 | 20 | 0.5 | 10 | nan | 446.485 | 305 | 0.675 | 0.789 | 0.4785914 | 0.42 | nan | 7.6 | -42.7 | 1.95 | 73.16 | -0.01946118 | 0.79924 | -34.12755 | 2.441644 | 100 | 61 | Effect of water matrices on removal of veterinary pharmaceuticals by nanofiltration and reverse osmosis membranes
NF90 | NF | Sulfamethoxazole | 127.2 | 15 | 7 | 20 | 0.5 | 10 | nan | 253.283 | 100 | 0.54 | 0.588 | 0.3153428 | 0.34 | 1.6 | 5.7 | -27.29 | 0.89 | 54.1 | 0.005259339 | -1.859097 | 50.73476 | -0.1689132 | 97.2 | 62 | Effect of water matrices on removal of veterinary pharmaceuticals by nanofiltration and reverse osmosis membranes
NF90 | NF | Trimethoprim | 127.2 | 15 | 7 | 20 | 0.5 | 10 | nan | 290.323 | 100 | 0.497 | 0.695 | 0.379848 | 0.34 | nan | 7.12 | -27.29 | 0.91 | 54.1 | -0.01373582 | 0.5686414 | -15.51822 | -0.5381901 | 97.9 | 62 | Effect of water matrices on removal of veterinary pharmaceuticals by nanofiltration and reverse osmosis membranes
NF90 | NF | Dexamethasone | 127.2 | 15 | 7 | 20 | 0.5 | 10 | nan | 392.467 | 100 | 0.486 | 0.743 | 0.4409416 | 0.34 | 12.13 | nan | -27.29 | 1.83 | 54.1 | -0.08814192 | -7.413047e-06 | 0.0002023021 | 1.83 | 99.4 | 62 | Effect of water matrices on removal of veterinary pharmaceuticals by nanofiltration and reverse osmosis membranes
NF90 | NF | Ciprofloxacin | 127.2 | 15 | 7 | 20 | 0.5 | 10 | nan | 331.347 | 100 | 0.502 | 0.748 | 0.3689424 | 0.34 | 6.16 | 8.62 | -27.29 | 0.28 | 54.1 | -0.007246234 | 0.7009063 | -19.12773 | -1.966891 | 100 | 62 | Effect of water matrices on removal of veterinary pharmaceuticals by nanofiltration and reverse osmosis membranes
NF90 | NF | Febantel | 127.2 | 15 | 7 | 20 | 0.5 | 10 | nan | 446.485 | 100 | 0.675 | 0.789 | 0.4785914 | 0.34 | nan | 7.6 | -27.29 | 1.95 | 54.1 | -0.1661555 | 0.79924 | -21.81126 | 2.441644 | 100 | 62 | Effect of water matrices on removal of veterinary pharmaceuticals by nanofiltration and reverse osmosis membranes
XLE | RO | Trimethoprim | 129 | 15 | 7 | 25 | 0.5 | 10 | nan | 290.323 | 175 | 0.497 | 0.695 | 0.379848 | 0.3 | nan | 7.12 | -33 | 0.91 | 65 | -0.07084109 | 0.5686414 | -18.76517 | -0.5381901 | 94.8 | 63 | Effect of water matrices on removal of veterinary pharmaceuticals by nanofiltration and reverse osmosis membranes
XLE | RO | Sulfamethoxazole | 129 | 15 | 7 | 20 | 0.5 | 10 | nan | 253.283 | 175 | 0.54 | 0.588 | 0.3153428 | 0.3 | 1.6 | 5.7 | -33 | 0.89 | 65 | -0.002615558 | -1.859097 | 61.35021 | -0.1689132 | 98.9 | 63 | Effect of water matrices on removal of veterinary pharmaceuticals by nanofiltration and reverse osmosis membranes
XLE | RO | Ciprofloxacin | 129 | 15 | 7 | 20 | 0.5 | 10 | nan | 331.347 | 175 | 0.502 | 0.748 | 0.3689424 | 0.3 | 6.16 | 8.62 | -33 | 0.28 | 65 | -0.05281177 | 0.7009063 | -23.12991 | -1.966891 | 100 | 63 | Effect of water matrices on removal of veterinary pharmaceuticals by nanofiltration and reverse osmosis membranes
XLE | RO | Dexamethasone | 129 | 15 | 7 | 20 | 0.5 | 10 | nan | 392.467 | 175 | 0.486 | 0.743 | 0.4409416 | 0.3 | 12.13 | nan | -33 | 1.83 | 65 | -0.220717 | -7.413047e-06 | 0.0002446306 | 1.83 | 100 | 63 | Effect of water matrices on removal of veterinary pharmaceuticals by nanofiltration and reverse osmosis membranes
XLE | RO | Febantel | 129 | 15 | 7 | 20 | 0.5 | 10 | nan | 446.485 | 175 | 0.675 | 0.789 | 0.4785914 | 0.3 | nan | 7.6 | -33 | 1.95 | 65 | -0.3543876 | 0.79924 | -26.37492 | 2.441644 | 100 | 63 | Effect of water matrices on removal of veterinary pharmaceuticals by nanofiltration and reverse osmosis membranes
NF270 | NF | Caffeine | 51.68 | 3.4 | 7 | 25 | 0.5 | 0.1 | 10 | 194.194 | 330 | 0.444 | 0.503 | 0.3016074 | 0.42 | 10.4 | nan | -42.7 | -0.07 | 73.16 | 0.07946039 | -0.0003979487 | 0.01699241 | -0.07 | 77 | 64 | Effects of Sorption on the Rejection of Trace Organic Contaminants During Nanofiltration
NF270 | NF | N,N-Diethyl-meta-toluamide | 51.68 | 3.4 | 7 | 25 | 0.5 | 0.1 | 10 | 191.274 | 330 | 0.406 | 0.591 | 0.33922 | 0.42 | nan | -1.37 | -42.7 | 2.02 | 73.16 | 0.03699207 | 4.265795e-09 | -1.821495e-07 | 2.02 | 87 | 64 | Effects of Sorption on the Rejection of Trace Organic Contaminants During Nanofiltration
NF270 | NF | Sulfamethoxazole | 51.68 | 3.4 | 7 | 25 | 0.5 | 0.1 | 10 | 253.283 | 330 | 0.54 | 0.588 | 0.3153428 | 0.42 | 1.6 | 5.7 | -42.7 | 0.89 | 73.16 | 0.06209262 | -1.859097 | 79.38345 | -0.1689132 | 87 | 64 | Effects of Sorption on the Rejection of Trace Organic Contaminants During Nanofiltration
NF270 | NF | Dilantin | 51.68 | 3.4 | 7 | 25 | 0.5 | 0.1 | 10 | 274.255 | 330 | 0.51 | 0.575 | 0.3432887 | 0.42 | nan | nan | -42.7 | nan | 73.16 | 0.03335958 | 0 | 0 | 2.45 | 89 | 64 | Effects of Sorption on the Rejection of Trace Organic Contaminants During Nanofiltration
NF270 | NF | Pentoxifylline | 51.68 | 3.4 | 7 | 25 | 0.5 | 0.1 | 10 | 278.312 | 330 | 0.527 | 0.766 | 0.3620735 | 0.42 | nan | 0.5 | -42.7 | 0.29 | 73.16 | 0.01902202 | 3.162277e-07 | -1.350292e-05 | 0.29 | 94 | 64 | Effects of Sorption on the Rejection of Trace Organic Contaminants During Nanofiltration
NF270 | NF | Carbamazepine | 104.88 | 6.9 | 8 | 25 | 24 | 0.8 | 100 | 236.274 | 330 | 0.448 | 0.576 | 0.3334517 | 0.42 | 13.9 | nan | -33 | 2.45 | 73.16 | 0.04246381 | 0 | 0 | 2.45 | 36 | 65 | Elucidating the Rejection Mechanisms of PPCPs by Nanoﬁltration and Reverse Osmosis Membranes
NF270 | NF | Ibuprofen | 104.88 | 6.9 | 3 | 25 | 24 | 0.8 | 100 | 206.285 | 180 | 0.378 | 0.659 | 0.3727264 | 0.42 | 5.2 | nan | -27.29 | 3.97 | 73.16 | 0.0126689 | -0.006270012 | 0.1711086 | 3.949657 | 21 | 66 | Elucidating the Rejection Mechanisms of PPCPs by Nanoﬁltration and Reverse Osmosis Membranes
NF270 | NF | Ibuprofen | 104.88 | 6.9 | 5 | 25 | 24 | 0.8 | 100 | 206.285 | 330 | 0.378 | 0.659 | 0.3727264 | 0.42 | 5.2 | nan | -33 | 3.97 | 73.16 | 0.0126689 | -0.3868632 | 12.76648 | 2.714815 | 84 | 66 | Elucidating the Rejection Mechanisms of PPCPs by Nanoﬁltration and Reverse Osmosis Membranes
NF270 | NF | Ibuprofen | 104.88 | 6.9 | 8 | 25 | 24 | 0.8 | 100 | 206.285 | 96 | 0.378 | 0.659 | 0.3727264 | 0.42 | 5.2 | nan | -42.7 | 3.97 | 73.16 | 0.0126689 | -0.9984176 | 42.63243 | 0.7306146 | 90 | 66 | Elucidating the Rejection Mechanisms of PPCPs by Nanoﬁltration and Reverse Osmosis Membranes
NF270 | NF | Sulfadiazine | 104.88 | 6.9 | 3 | 25 | 24 | 0.8 | 100 | 250.283 | 330 | 0.453 | 0.612 | 0.3093116 | 0.42 | 6.36 | nan | -33 | -0.09 | 73.16 | 0.06945535 | -0.0004363254 | 0.01439874 | -0.09 | 56 | 67 | Elucidating the Rejection Mechanisms of PPCPs by Nanoﬁltration and Reverse Osmosis Membranes
NF270 | NF | Sulfadiazine | 104.88 | 6.9 | 5 | 25 | 24 | 0.8 | 100 | 250.283 | 96 | 0.453 | 0.612 | 0.3093116 | 0.42 | 6.36 | nan | -42.7 | -0.09 | 73.16 | 0.06945535 | -0.04182582 | 1.785963 | -0.09 | 64 | 67 | Elucidating the Rejection Mechanisms of PPCPs by Nanoﬁltration and Reverse Osmosis Membranes
NF270 | NF | Sulfadiazine | 104.88 | 6.9 | 8 | 25 | 24 | 0.8 | 100 | 250.283 | 180 | 0.453 | 0.612 | 0.3093116 | 0.42 | 6.36 | nan | -27.29 | -0.09 | 73.16 | 0.06945535 | -0.9776044 | 26.67882 | -0.09 | 78 | 67 | Elucidating the Rejection Mechanisms of PPCPs by Nanoﬁltration and Reverse Osmosis Membranes
NF270 | NF | Sulfadiazine | 104.88 | 6.9 | 10 | 25 | 24 | 0.8 | 100 | 250.283 | 330 | 0.453 | 0.612 | 0.3093116 | 0.42 | 6.36 | nan | -33 | -0.09 | 73.16 | 0.06945535 | -0.999771 | 32.99244 | -0.09 | 92 | 67 | Elucidating the Rejection Mechanisms of PPCPs by Nanoﬁltration and Reverse Osmosis Membranes
NF270 | NF | Sulfamethazine | 104.88 | 6.9 | 3 | 25 | 24 | 0.8 | 100 | 278.337 | 180 | 0.49 | 0.704 | 0.3369726 | 0.42 | 2.65 | 7.65 | -27.29 | 0.89 | 73.16 | 0.03907906 | 0.9998774 | -27.28665 | 0.89 | 88 | 68 | Elucidating the Rejection Mechanisms of PPCPs by Nanoﬁltration and Reverse Osmosis Membranes
NF270 | NF | Sulfamethazine | 104.88 | 6.9 | 5 | 25 | 24 | 0.8 | 100 | 278.337 | 330 | 0.49 | 0.704 | 0.3369726 | 0.42 | 2.65 | 7.65 | -33 | 0.89 | 73.16 | 0.03907906 | 0.3317841 | -10.94887 | 0.89 | 89 | 68 | Elucidating the Rejection Mechanisms of PPCPs by Nanoﬁltration and Reverse Osmosis Membranes
NF270 | NF | Sulfamethazine | 104.88 | 6.9 | 8 | 25 | 24 | 0.8 | 100 | 278.337 | 96 | 0.49 | 0.704 | 0.3369726 | 0.42 | 2.65 | 7.65 | -42.7 | 0.89 | 73.16 | 0.03907906 | -0.9999915 | 42.69964 | 0.89 | 70 | 68 | Elucidating the Rejection Mechanisms of PPCPs by Nanoﬁltration and Reverse Osmosis Membranes
NF270 | NF | Sulfamethazine | 104.88 | 6.9 | 10 | 25 | 24 | 0.8 | 100 | 278.337 | 180 | 0.49 | 0.704 | 0.3369726 | 0.42 | 2.65 | 7.65 | -27.29 | 0.89 | 73.16 | 0.03907906 | -1 | 27.29 | 0.89 | 92 | 68 | Elucidating the Rejection Mechanisms of PPCPs by Nanoﬁltration and Reverse Osmosis Membranes
NF270 | NF | Sulfamethoxazole | 104.88 | 6.9 | 3 | 25 | 24 | 0.8 | 100 | 253.283 | 96 | 0.54 | 0.588 | 0.3153428 | 0.42 | 1.6 | 5.7 | -42.7 | 0.89 | 73.16 | 0.06209262 | 0.03629417 | -1.549761 | 0.9106726 | 23 | 69 | Elucidating the Rejection Mechanisms of PPCPs by Nanoﬁltration and Reverse Osmosis Membranes
NF270 | NF | Triclosan | 104.88 | 6.9 | 3 | 25 | 24 | 0.8 | 100 | 289.545 | 330 | 0.417 | 0.655 | 0.333637 | 0.42 | 7.9 | nan | -33 | 4.76 | 73.16 | 0.04228216 | -1.25891e-05 | 0.0004154402 | 0 | 60 | 69 | Elucidating the Rejection Mechanisms of PPCPs by Nanoﬁltration and Reverse Osmosis Membranes
NF270 | NF | Sulfamethoxazole | 104.88 | 6.9 | 5 | 25 | 24 | 0.8 | 100 | 253.283 | 180 | 0.54 | 0.588 | 0.3153428 | 0.42 | 1.6 | 5.7 | -27.29 | 0.89 | 73.16 | 0.06209262 | -0.1936096 | 5.283605 | 0.779723 | 53 | 69 | Elucidating the Rejection Mechanisms of PPCPs by Nanoﬁltration and Reverse Osmosis Membranes
NF270 | NF | Triclosan | 104.88 | 6.9 | 5 | 25 | 24 | 0.8 | 100 | 289.545 | 96 | 0.417 | 0.655 | 0.333637 | 0.42 | 7.9 | nan | -42.7 | 4.76 | 73.16 | 0.04228216 | -0.001257343 | 0.05368853 | 0 | 62 | 69 | Elucidating the Rejection Mechanisms of PPCPs by Nanoﬁltration and Reverse Osmosis Membranes
NF270 | NF | Triclosan | 104.88 | 6.9 | 8 | 25 | 24 | 0.8 | 100 | 289.545 | 180 | 0.417 | 0.655 | 0.333637 | 0.42 | 7.9 | nan | -27.29 | 4.76 | 73.16 | 0.04228216 | -0.5573116 | 15.20903 | 0 | 38 | 69 | Elucidating the Rejection Mechanisms of PPCPs by Nanoﬁltration and Reverse Osmosis Membranes
NF270 | NF | Sulfamethoxazole | 104.88 | 6.9 | 8 | 25 | 24 | 0.8 | 100 | 253.283 | 330 | 0.54 | 0.588 | 0.3153428 | 0.42 | 1.6 | 5.7 | -33 | 0.89 | 73.16 | 0.06209262 | -1.985064 | 65.50712 | -0.2406621 | 86 | 69 | Elucidating the Rejection Mechanisms of PPCPs by Nanoﬁltration and Reverse Osmosis Membranes
NF270 | NF | Triclosan | 104.88 | 6.9 | 10 | 25 | 24 | 0.8 | 100 | 289.545 | 330 | 0.417 | 0.655 | 0.333637 | 0.42 | 7.9 | nan | -33 | 4.76 | 73.16 | 0.04228216 | -0.9921193 | 32.73994 | 0 | 44 | 69 | Elucidating the Rejection Mechanisms of PPCPs by Nanoﬁltration and Reverse Osmosis Membranes
NF270 | NF | Sulfamethoxazole | 104.88 | 6.9 | 10 | 25 | 24 | 0.8 | 100 | 253.283 | 96 | 0.54 | 0.588 | 0.3153428 | 0.42 | 1.6 | 5.7 | -42.7 | 0.89 | 73.16 | 0.06209262 | -1.99985 | 85.39358 | -0.2490837 | 90 | 69 | Elucidating the Rejection Mechanisms of PPCPs by Nanoﬁltration and Reverse Osmosis Membranes
NF90 | NF | Carbamazepine | 58.512 | 6.9 | 8 | 25 | 24 | 0.8 | 100 | 236.274 | 180 | 0.448 | 0.576 | 0.3334517 | 0.34 | 13.9 | nan | -27.29 | 2.45 | 54.1 | 0.0003709413 | 0 | 0 | 2.45 | 68 | 70 | Elucidating the Rejection Mechanisms of PPCPs by Nanoﬁltration and Reverse Osmosis Membranes
XLE | RO | Carbamazepine | 59.34 | 6.9 | 8 | 25 | 24 | 0.8 | 100 | 236.274 | 330 | 0.448 | 0.576 | 0.3334517 | 0.3 | 13.9 | nan | -33 | 2.45 | 65 | -0.01243348 | 0 | 0 | 2.45 | 82 | 71 | Elucidating the Rejection Mechanisms of PPCPs by Nanoﬁltration and Reverse Osmosis Membranes
NF90 | NF | Ibuprofen | 58.512 | 6.9 | 3 | 25 | 24 | 0.8 | 100 | 206.285 | 96 | 0.378 | 0.659 | 0.3727264 | 0.34 | 5.2 | nan | -42.7 | 3.97 | 54.1 | -0.009264847 | -0.006270012 | 0.2677295 | 3.949657 | 65 | 71 | Elucidating the Rejection Mechanisms of PPCPs by Nanoﬁltration and Reverse Osmosis Membranes
NF90 | NF | Ibuprofen | 58.512 | 6.9 | 5 | 25 | 24 | 0.8 | 100 | 206.285 | 180 | 0.378 | 0.659 | 0.3727264 | 0.34 | 5.2 | nan | -27.29 | 3.97 | 54.1 | -0.009264847 | -0.3868632 | 10.5575 | 2.714815 | 75 | 71 | Elucidating the Rejection Mechanisms of PPCPs by Nanoﬁltration and Reverse Osmosis Membranes
NF90 | NF | Ibuprofen | 58.512 | 6.9 | 8 | 25 | 24 | 0.8 | 100 | 206.285 | 96 | 0.378 | 0.659 | 0.3727264 | 0.34 | 5.2 | nan | -42.7 | 3.97 | 54.1 | -0.009264847 | -0.9984176 | 42.63243 | 0.7306146 | 77 | 72 | Elucidating the Rejection Mechanisms of PPCPs by Nanoﬁltration and Reverse Osmosis Membranes
XLE | RO | Ibuprofen | 59.34 | 6.9 | 3 | 25 | 24 | 0.8 | 100 | 206.285 | 180 | 0.378 | 0.659 | 0.3727264 | 0.3 | 5.2 | nan | -27.29 | 3.97 | 65 | -0.05876808 | -0.006270012 | 0.1711086 | 3.949657 | 95 | 72 | Elucidating the Rejection Mechanisms of PPCPs by Nanoﬁltration and Reverse Osmosis Membranes
XLE | RO | Ibuprofen | 59.34 | 6.9 | 5 | 25 | 24 | 0.8 | 100 | 206.285 | 330 | 0.378 | 0.659 | 0.3727264 | 0.3 | 5.2 | nan | -33 | 3.97 | 65 | -0.05876808 | -0.3868632 | 12.76648 | 2.714815 | 93 | 72 | Elucidating the Rejection Mechanisms of PPCPs by Nanoﬁltration and Reverse Osmosis Membranes
XLE | RO | Ibuprofen | 59.34 | 6.9 | 8 | 25 | 24 | 0.8 | 100 | 206.285 | 96 | 0.378 | 0.659 | 0.3727264 | 0.3 | 5.2 | nan | -42.7 | 3.97 | 65 | -0.05876808 | -0.9984176 | 42.63243 | 0.7306146 | 89 | 72 | Elucidating the Rejection Mechanisms of PPCPs by Nanoﬁltration and Reverse Osmosis Membranes
NF90 | NF | Sulfadiazine | 58.512 | 6.9 | 3 | 25 | 24 | 0.8 | 100 | 250.283 | 180 | 0.453 | 0.612 | 0.3093116 | 0.34 | 6.36 | nan | -27.29 | -0.09 | 54.1 | 0.00814687 | -0.0004363254 | 0.01190732 | -0.09 | 75 | 73 | Elucidating the Rejection Mechanisms of PPCPs by Nanoﬁltration and Reverse Osmosis Membranes
NF90 | NF | Sulfadiazine | 58.512 | 6.9 | 5 | 25 | 24 | 0.8 | 100 | 250.283 | 96 | 0.453 | 0.612 | 0.3093116 | 0.34 | 6.36 | nan | -42.7 | -0.09 | 54.1 | 0.00814687 | -0.04182582 | 1.785963 | -0.09 | 75 | 73 | Elucidating the Rejection Mechanisms of PPCPs by Nanoﬁltration and Reverse Osmosis Membranes
NF90 | NF | Sulfadiazine | 58.512 | 6.9 | 8 | 25 | 24 | 0.8 | 100 | 250.283 | 96 | 0.453 | 0.612 | 0.3093116 | 0.34 | 6.36 | nan | -42.7 | -0.09 | 54.1 | 0.00814687 | -0.9776044 | 41.74371 | -0.09 | 78 | 73 | Elucidating the Rejection Mechanisms of PPCPs by Nanoﬁltration and Reverse Osmosis Membranes
NF90 | NF | Sulfadiazine | 58.512 | 6.9 | 10 | 25 | 24 | 0.8 | 100 | 250.283 | 180 | 0.453 | 0.612 | 0.3093116 | 0.34 | 6.36 | nan | -27.29 | -0.09 | 54.1 | 0.00814687 | -0.999771 | 27.28375 | -0.09 | 96 | 73 | Elucidating the Rejection Mechanisms of PPCPs by Nanoﬁltration and Reverse Osmosis Membranes
XLE | RO | Sulfadiazine | 59.34 | 6.9 | 3 | 25 | 24 | 0.8 | 100 | 250.283 | 330 | 0.453 | 0.612 | 0.3093116 | 0.3 | 6.36 | nan | -33 | -0.09 | 65 | -0.0009633977 | -0.0004363254 | 0.01439874 | -0.09 | 96 | 74 | Elucidating the Rejection Mechanisms of PPCPs by Nanoﬁltration and Reverse Osmosis Membranes
XLE | RO | Sulfadiazine | 59.34 | 6.9 | 5 | 25 | 24 | 0.8 | 100 | 250.283 | 96 | 0.453 | 0.612 | 0.3093116 | 0.3 | 6.36 | nan | -42.7 | -0.09 | 65 | -0.0009633977 | -0.04182582 | 1.785963 | -0.09 | 94 | 74 | Elucidating the Rejection Mechanisms of PPCPs by Nanoﬁltration and Reverse Osmosis Membranes
XLE | RO | Sulfadiazine | 59.34 | 6.9 | 8 | 25 | 24 | 0.8 | 100 | 250.283 | 180 | 0.453 | 0.612 | 0.3093116 | 0.3 | 6.36 | nan | -27.29 | -0.09 | 65 | -0.0009633977 | -0.9776044 | 26.67882 | -0.09 | 89 | 74 | Elucidating the Rejection Mechanisms of PPCPs by Nanoﬁltration and Reverse Osmosis Membranes
XLE | RO | Sulfadiazine | 59.34 | 6.9 | 10 | 25 | 24 | 0.8 | 100 | 250.283 | 330 | 0.453 | 0.612 | 0.3093116 | 0.3 | 6.36 | nan | -33 | -0.09 | 65 | -0.0009633977 | -0.999771 | 32.99244 | -0.09 | 100 | 74 | Elucidating the Rejection Mechanisms of PPCPs by Nanoﬁltration and Reverse Osmosis Membranes
NF90 | NF | Sulfamethazine | 58.512 | 6.9 | 3 | 25 | 24 | 0.8 | 100 | 278.337 | 180 | 0.49 | 0.704 | 0.3369726 | 0.34 | 2.65 | 7.65 | -27.29 | 0.89 | 54.1 | 7.928232e-05 | 0.9998774 | -27.28665 | 0.89 | 75.5 | 75 | Elucidating the Rejection Mechanisms of PPCPs by Nanoﬁltration and Reverse Osmosis Membranes
NF90 | NF | Sulfamethazine | 58.512 | 6.9 | 5 | 25 | 24 | 0.8 | 100 | 278.337 | 330 | 0.49 | 0.704 | 0.3369726 | 0.34 | 2.65 | 7.65 | -33 | 0.89 | 54.1 | 7.928232e-05 | 0.3317841 | -10.94887 | 0.89 | 74 | 75 | Elucidating the Rejection Mechanisms of PPCPs by Nanoﬁltration and Reverse Osmosis Membranes
NF90 | NF | Sulfamethazine | 58.512 | 6.9 | 8 | 25 | 24 | 0.8 | 100 | 278.337 | 96 | 0.49 | 0.704 | 0.3369726 | 0.34 | 2.65 | 7.65 | -42.7 | 0.89 | 54.1 | 7.928232e-05 | -0.9999915 | 42.69964 | 0.89 | 76 | 75 | Elucidating the Rejection Mechanisms of PPCPs by Nanoﬁltration and Reverse Osmosis Membranes
NF90 | NF | Sulfamethazine | 58.512 | 6.9 | 10 | 25 | 24 | 0.8 | 100 | 278.337 | 180 | 0.49 | 0.704 | 0.3369726 | 0.34 | 2.65 | 7.65 | -27.29 | 0.89 | 54.1 | 7.928232e-05 | -1 | 27.29 | 0.89 | 100 | 75 | Elucidating the Rejection Mechanisms of PPCPs by Nanoﬁltration and Reverse Osmosis Membranes
XLE | RO | Sulfamethazine | 59.34 | 6.9 | 3 | 25 | 24 | 0.8 | 100 | 278.337 | 180 | 0.49 | 0.704 | 0.3369726 | 0.3 | 2.65 | 7.65 | -27.29 | 0.89 | 65 | -0.01518861 | 0.9998774 | -27.28665 | 0.89 | 96 | 64 | Elucidating the Rejection Mechanisms of PPCPs by Nanoﬁltration and Reverse Osmosis Membranes
XLE | RO | Sulfamethazine | 59.34 | 6.9 | 5 | 25 | 24 | 0.8 | 100 | 278.337 | 330 | 0.49 | 0.704 | 0.3369726 | 0.3 | 2.65 | 7.65 | -33 | 0.89 | 65 | -0.01518861 | 0.3317841 | -10.94887 | 0.89 | 93 | 65 | Elucidating the Rejection Mechanisms of PPCPs by Nanoﬁltration and Reverse Osmosis Membranes
XLE | RO | Sulfamethazine | 59.34 | 6.9 | 8 | 25 | 24 | 0.8 | 100 | 278.337 | 96 | 0.49 | 0.704 | 0.3369726 | 0.3 | 2.65 | 7.65 | -42.7 | 0.89 | 65 | -0.01518861 | -0.9999915 | 42.69964 | 0.89 | 87 | 65 | Elucidating the Rejection Mechanisms of PPCPs by Nanoﬁltration and Reverse Osmosis Membranes
XLE | RO | Sulfamethazine | 59.34 | 6.9 | 10 | 25 | 24 | 0.8 | 100 | 278.337 | 180 | 0.49 | 0.704 | 0.3369726 | 0.3 | 2.65 | 7.65 | -27.29 | 0.89 | 65 | -0.01518861 | -1 | 27.29 | 0.89 | 99 | 65 | Elucidating the Rejection Mechanisms of PPCPs by Nanoﬁltration and Reverse Osmosis Membranes
NF90 | NF | Sulfamethoxazole | 58.512 | 6.9 | 3 | 25 | 24 | 0.8 | 100 | 253.283 | 96 | 0.54 | 0.588 | 0.3153428 | 0.34 | 1.6 | 5.7 | -42.7 | 0.89 | 54.1 | 0.005259339 | 0.03629417 | -1.549761 | 0.9106726 | 70 | 66 | Elucidating the Rejection Mechanisms of PPCPs by Nanoﬁltration and Reverse Osmosis Membranes
NF90 | NF | Sulfamethoxazole | 58.512 | 6.9 | 5 | 25 | 24 | 0.8 | 100 | 253.283 | 180 | 0.54 | 0.588 | 0.3153428 | 0.34 | 1.6 | 5.7 | -27.29 | 0.89 | 54.1 | 0.005259339 | -0.1936096 | 5.283605 | 0.779723 | 76 | 66 | Elucidating the Rejection Mechanisms of PPCPs by Nanoﬁltration and Reverse Osmosis Membranes
NF90 | NF | Sulfamethoxazole | 58.512 | 6.9 | 8 | 25 | 24 | 0.8 | 100 | 253.283 | 330 | 0.54 | 0.588 | 0.3153428 | 0.34 | 1.6 | 5.7 | -33 | 0.89 | 54.1 | 0.005259339 | -1.985064 | 65.50712 | -0.2406621 | 79 | 66 | Elucidating the Rejection Mechanisms of PPCPs by Nanoﬁltration and Reverse Osmosis Membranes
NF90 | NF | Sulfamethoxazole | 58.512 | 6.9 | 10 | 25 | 24 | 0.8 | 100 | 253.283 | 96 | 0.54 | 0.588 | 0.3153428 | 0.34 | 1.6 | 5.7 | -42.7 | 0.89 | 54.1 | 0.005259339 | -1.99985 | 85.39358 | -0.2490837 | 96 | 66 | Elucidating the Rejection Mechanisms of PPCPs by Nanoﬁltration and Reverse Osmosis Membranes
XLE | RO | Sulfamethoxazole | 59.34 | 6.9 | 3 | 25 | 24 | 0.8 | 100 | 253.283 | 96 | 0.54 | 0.588 | 0.3153428 | 0.3 | 1.6 | 5.7 | -42.7 | 0.89 | 65 | -0.002615558 | 0.03629417 | -1.549761 | 0.9106726 | 95 | 67 | Elucidating the Rejection Mechanisms of PPCPs by Nanoﬁltration and Reverse Osmosis Membranes
XLE | RO | Sulfamethoxazole | 59.34 | 6.9 | 5 | 25 | 24 | 0.8 | 100 | 253.283 | 180 | 0.54 | 0.588 | 0.3153428 | 0.3 | 1.6 | 5.7 | -27.29 | 0.89 | 65 | -0.002615558 | -0.1936096 | 5.283605 | 0.779723 | 94 | 67 | Elucidating the Rejection Mechanisms of PPCPs by Nanoﬁltration and Reverse Osmosis Membranes
XLE | RO | Sulfamethoxazole | 59.34 | 6.9 | 8 | 25 | 24 | 0.8 | 100 | 253.283 | 330 | 0.54 | 0.588 | 0.3153428 | 0.3 | 1.6 | 5.7 | -33 | 0.89 | 65 | -0.002615558 | -1.985064 | 65.50712 | -0.2406621 | 90 | 67 | Elucidating the Rejection Mechanisms of PPCPs by Nanoﬁltration and Reverse Osmosis Membranes
XLE | RO | Sulfamethoxazole | 59.34 | 6.9 | 10 | 25 | 24 | 0.8 | 100 | 253.283 | 96 | 0.54 | 0.588 | 0.3153428 | 0.3 | 1.6 | 5.7 | -42.7 | 0.89 | 65 | -0.002615558 | -1.99985 | 85.39358 | -0.2490837 | 100 | 67 | Elucidating the Rejection Mechanisms of PPCPs by Nanoﬁltration and Reverse Osmosis Membranes
NF90 | NF | Triclosan | 58.512 | 6.9 | 3 | 25 | 24 | 0.8 | 100 | 289.545 | 330 | 0.417 | 0.655 | 0.333637 | 0.34 | 7.9 | nan | -33 | 4.76 | 54.1 | 0.0003502438 | -1.25891e-05 | 0.0004154402 | 0 | 75 | 68 | Elucidating the Rejection Mechanisms of PPCPs by Nanoﬁltration and Reverse Osmosis Membranes
NF90 | NF | Triclosan | 58.512 | 6.9 | 5 | 25 | 24 | 0.8 | 100 | 289.545 | 96 | 0.417 | 0.655 | 0.333637 | 0.34 | 7.9 | nan | -42.7 | 4.76 | 54.1 | 0.0003502438 | -0.001257343 | 0.05368853 | 0 | 75 | 68 | Elucidating the Rejection Mechanisms of PPCPs by Nanoﬁltration and Reverse Osmosis Membranes
NF90 | NF | Triclosan | 58.512 | 6.9 | 8 | 25 | 24 | 0.8 | 100 | 289.545 | 180 | 0.417 | 0.655 | 0.333637 | 0.34 | 7.9 | nan | -27.29 | 4.76 | 54.1 | 0.0003502438 | -0.5573116 | 15.20903 | 0 | 57 | 68 | Elucidating the Rejection Mechanisms of PPCPs by Nanoﬁltration and Reverse Osmosis Membranes
NF90 | NF | Triclosan | 58.512 | 6.9 | 10 | 25 | 24 | 0.8 | 100 | 289.545 | 330 | 0.417 | 0.655 | 0.333637 | 0.34 | 7.9 | nan | -33 | 4.76 | 54.1 | 0.0003502438 | -0.9921193 | 32.73994 | 0 | 93 | 68 | Elucidating the Rejection Mechanisms of PPCPs by Nanoﬁltration and Reverse Osmosis Membranes
XLE | RO | Triclosan | 59.34 | 6.9 | 3 | 25 | 24 | 0.8 | 100 | 289.545 | 330 | 0.417 | 0.655 | 0.333637 | 0.3 | 7.9 | nan | -33 | 4.76 | 65 | -0.01257162 | -1.25891e-05 | 0.0004154402 | 0 | 94 | 69 | Elucidating the Rejection Mechanisms of PPCPs by Nanoﬁltration and Reverse Osmosis Membranes
XLE | RO | Triclosan | 59.34 | 6.9 | 5 | 25 | 24 | 0.8 | 100 | 289.545 | 96 | 0.417 | 0.655 | 0.333637 | 0.3 | 7.9 | nan | -42.7 | 4.76 | 65 | -0.01257162 | -0.001257343 | 0.05368853 | 0 | 93 | 69 | Elucidating the Rejection Mechanisms of PPCPs by Nanoﬁltration and Reverse Osmosis Membranes
XLE | RO | Triclosan | 59.34 | 6.9 | 8 | 25 | 24 | 0.8 | 100 | 289.545 | 180 | 0.417 | 0.655 | 0.333637 | 0.3 | 7.9 | nan | -27.29 | 4.76 | 65 | -0.01257162 | -0.5573116 | 15.20903 | 0 | 83 | 69 | Elucidating the Rejection Mechanisms of PPCPs by Nanoﬁltration and Reverse Osmosis Membranes
XLE | RO | Triclosan | 59.34 | 6.9 | 10 | 25 | 24 | 0.8 | 100 | 289.545 | 330 | 0.417 | 0.655 | 0.333637 | 0.3 | 7.9 | nan | -33 | 4.76 | 65 | -0.01257162 | -0.9921193 | 32.73994 | 0 | 97 | 69 | Elucidating the Rejection Mechanisms of PPCPs by Nanoﬁltration and Reverse Osmosis Membranes
BW30 | RO | N-Nitrosodimethylamine | 57 | 15.5 | 5.6 | 25 | 0.5 | 0.2 | 10 | 74.083 | 100 | 0.3 | 0.349 | 0.1909972 | nan | nan | -3.63 | -16.26 | -0.57 | 76 | nan | 5.888437e-10 | -9.574598e-09 | -0.57 | 61.32 | 70 | Evaluating the impacts of membrane type, coating, fouling, chemical properties and water chemistry on reverse osmosis rejection of seven nitrosoalklyamines, including NDMA
BW30 | RO | N-Nitrosomethylethylamine | 57 | 15.5 | 5.6 | 25 | 0.5 | 0.2 | 10 | 88.11 | 100 | 0.271 | 0.477 | 0.2199149 | nan | nan | -3.39 | -16.26 | 0.04 | 76 | nan | 1.023293e-09 | -1.663874e-08 | 0.04 | 86.14 | 70 | Evaluating the impacts of membrane type, coating, fouling, chemical properties and water chemistry on reverse osmosis rejection of seven nitrosoalklyamines, including NDMA
BW30 | RO | N-Nitrosopyrrolidine | 57 | 15.5 | 5.6 | 25 | 0.5 | 0.2 | 10 | 100.121 | 100 | 0.325 | 0.396 | 0.216732 | nan | nan | -3.14 | -16.26 | -0.19 | 76 | nan | 1.819701e-09 | -2.958834e-08 | -0.19 | 93.52 | 70 | Evaluating the impacts of membrane type, coating, fouling, chemical properties and water chemistry on reverse osmosis rejection of seven nitrosoalklyamines, including NDMA
BW30 | RO | N-Nitrosodiethylamine | 57 | 15.5 | 5.6 | 25 | 0.5 | 0.2 | 10 | 102.137 | 100 | 0.34 | 0.454 | 0.2406953 | nan | nan | -3.14 | -16.26 | 0.48 | 76 | nan | 1.819701e-09 | -2.958834e-08 | 0.48 | 95.58 | 70 | Evaluating the impacts of membrane type, coating, fouling, chemical properties and water chemistry on reverse osmosis rejection of seven nitrosoalklyamines, including NDMA
NF270 | NF | Perﬂuorohexanoate | 114.3333 | 7 | 2.08 | 30 | 27.1542 | 1487.87 | nan | 134.15 | 310 | 0.369 | 0.563 | nan | 0.42 | -0.16 | nan | -42.7 | 2.6 | 73.16 | nan | -0.9942785 | 42.45569 | 2.480686 | 72.4 | 71 | Impact of feed water pH and membrane material on nanoﬁltration of perﬂuorohexanoic acid in aqueous solution
NF270 | NF | Perﬂuorohexanoate | 114.3333 | 7 | 2.3 | 30 | 25.5731 | 881.402 | nan | 134.15 | 310 | 0.369 | 0.563 | nan | 0.42 | -0.16 | nan | -42.7 | 2.6 | 73.16 | nan | -0.9965446 | 42.55245 | 2.480415 | 71.24 | 71 | Impact of feed water pH and membrane material on nanoﬁltration of perﬂuorohexanoic acid in aqueous solution
NF270 | NF | Perﬂuorohexanoate | 114.3333 | 7 | 2.63 | 30 | 24.1502 | 649.596 | nan | 134.15 | 310 | 0.369 | 0.563 | nan | 0.42 | -0.16 | nan | -42.7 | 2.6 | 73.16 | nan | -0.9983808 | 42.63086 | 2.480194 | 73.45 | 71 | Impact of feed water pH and membrane material on nanoﬁltration of perﬂuorohexanoic acid in aqueous solution
NF270 | NF | Perﬂuorohexanoate | 114.3333 | 7 | 2.83 | 30 | 21.6206 | 450.135 | nan | 134.15 | 310 | 0.369 | 0.563 | nan | 0.42 | -0.16 | nan | -42.7 | 2.6 | 73.16 | nan | -0.9989778 | 42.65635 | 2.480123 | 79.12 | 71 | Impact of feed water pH and membrane material on nanoﬁltration of perﬂuorohexanoic acid in aqueous solution
NF270 | NF | Perﬂuorohexanoate | 114.3333 | 7 | 3.12 | 30 | 12.7273 | 234.501 | nan | 134.15 | 310 | 0.369 | 0.563 | nan | 0.42 | -0.16 | nan | -42.7 | 2.6 | 73.16 | nan | -0.9994755 | 42.6776 | 2.480063 | 84.8 | 71 | Impact of feed water pH and membrane material on nanoﬁltration of perﬂuorohexanoic acid in aqueous solution
NF270 | NF | Perﬂuorohexanoate | 114.3333 | 7 | 3.3 | 30 | 0.5 | 132.075 | nan | 134.15 | 310 | 0.369 | 0.563 | nan | 0.42 | -0.16 | nan | -42.7 | 2.6 | 73.16 | nan | -0.9996534 | 42.6852 | 2.480041 | 88.28 | 71 | Impact of feed water pH and membrane material on nanoﬁltration of perﬂuorohexanoic acid in aqueous solution
NF270 | NF | Perﬂuorohexanoate | 114.3333 | 7 | 6.445308 | 30 | 9.2095 | 137.47 | nan | 134.15 | 310 | 0.369 | 0.563 | nan | 0.42 | -0.16 | nan | -42.7 | 2.6 | 73.16 | nan | -0.9999998 | 42.69999 | 2.48 | 96.9193 | 71 | Impact of feed water pH and membrane material on nanoﬁltration of perﬂuorohexanoic acid in aqueous solution
NF270 | NF | Perﬂuorohexanoate | 114.3333 | 7 | 6.656328 | 30 | 21.7787 | 401.62 | nan | 134.15 | 310 | 0.369 | 0.563 | nan | 0.42 | -0.16 | nan | -42.7 | 2.6 | 73.16 | nan | -0.9999998 | 42.69999 | 2.48 | 97.8856 | 71 | Impact of feed water pH and membrane material on nanoﬁltration of perﬂuorohexanoic acid in aqueous solution
NF270 | NF | Perﬂuorohexanoate | 114.3333 | 7 | 6.732792 | 30 | 23.5969 | 525.61 | nan | 134.15 | 310 | 0.369 | 0.563 | nan | 0.42 | -0.16 | nan | -42.7 | 2.6 | 73.16 | nan | -0.9999999 | 42.69999 | 2.48 | 98.5115 | 71 | Impact of feed water pH and membrane material on nanoﬁltration of perﬂuorohexanoic acid in aqueous solution
NF270 | NF | Perﬂuorohexanoate | 114.3333 | 7 | 6.846972 | 30 | 25.0593 | 768.2 | nan | 134.15 | 310 | 0.369 | 0.563 | nan | 0.42 | -0.16 | nan | -42.7 | 2.6 | 73.16 | nan | -0.9999999 | 42.7 | 2.48 | 99.3105 | 71 | Impact of feed water pH and membrane material on nanoﬁltration of perﬂuorohexanoic acid in aqueous solution
NF270 | NF | Perﬂuorohexanoate | 114.3333 | 7 | 7 | 30 | 0.5 | 100 | nan | 134.15 | 310 | 0.369 | 0.563 | nan | 0.42 | -0.16 | nan | -42.7 | 2.6 | 73.16 | nan | -0.9999999 | 42.7 | 2.48 | 88.28 | 71 | Impact of feed water pH and membrane material on nanoﬁltration of perﬂuorohexanoic acid in aqueous solution
NF270 | NF | Perﬂuorohexanoate | 114.3333 | 7 | 7.323252 | 30 | 26.7985 | 1711.59 | nan | 134.15 | 310 | 0.369 | 0.563 | nan | 0.42 | -0.16 | nan | -42.7 | 2.6 | 73.16 | nan | -1 | 42.7 | 2.48 | 99.1291 | 71 | Impact of feed water pH and membrane material on nanoﬁltration of perﬂuorohexanoic acid in aqueous solution
NF270 | NF | Perﬂuorohexanoate | 114.3333 | 7 | 7.44 | 30 | 15.9289 | 234.495 | nan | 134.15 | 310 | 0.369 | 0.563 | nan | 0.42 | -0.16 | nan | -42.7 | 2.6 | 73.16 | nan | -1 | 42.7 | 2.48 | 98.6089 | 71 | Impact of feed water pH and membrane material on nanoﬁltration of perﬂuorohexanoic acid in aqueous solution
NF270 | NF | Perﬂuorohexanoate | 114.3333 | 7 | 7.52 | 30 | 22.9249 | 618.585 | nan | 134.15 | 310 | 0.369 | 0.563 | nan | 0.42 | -0.16 | nan | -42.7 | 2.6 | 73.16 | nan | -1 | 42.7 | 2.48 | 99.5591 | 71 | Impact of feed water pH and membrane material on nanoﬁltration of perﬂuorohexanoic acid in aqueous solution
NF270 | NF | Perﬂuorohexanoate | 114.3333 | 7 | 7.81 | 30 | 24.9012 | 946.08 | nan | 134.15 | 310 | 0.369 | 0.563 | nan | 0.42 | -0.16 | nan | -42.7 | 2.6 | 73.16 | nan | -1 | 42.7 | 2.48 | 99.2175 | 71 | Impact of feed water pH and membrane material on nanoﬁltration of perﬂuorohexanoic acid in aqueous solution
NF270 | NF | Perﬂuorohexanoate | 114.3333 | 7 | 8.11 | 30 | 26.4425 | 2389.485 | nan | 134.15 | 310 | 0.369 | 0.563 | nan | 0.42 | -0.16 | nan | -42.7 | 2.6 | 73.16 | nan | -1 | 42.7 | 2.48 | 99.4633 | 71 | Impact of feed water pH and membrane material on nanoﬁltration of perﬂuorohexanoic acid in aqueous solution
NF270 | NF | Perﬂuorohexanoate | 114.3333 | 7 | 9.95 | 30 | 3.7945 | 125 | nan | 134.15 | 310 | 0.369 | 0.563 | nan | 0.42 | -0.16 | nan | -42.7 | 2.6 | 73.16 | nan | -1 | 42.7 | 2.48 | 97.4832 | 71 | Impact of feed water pH and membrane material on nanoﬁltration of perﬂuorohexanoic acid in aqueous solution
NF270 | NF | Perﬂuorohexanoate | 114.3333 | 7 | 10 | 30 | 0.5 | 100 | nan | 134.15 | 310 | 0.369 | 0.563 | nan | 0.42 | -0.16 | nan | -42.7 | 2.6 | 73.16 | nan | -1 | 42.7 | 2.48 | 99.2146 | 71 | Impact of feed water pH and membrane material on nanoﬁltration of perﬂuorohexanoic acid in aqueous solution
NTR7450 | NF | Perﬂuorohexanoate | 76.41667 | 7 | 2.244 | 30 | 84 | 436.65779 | nan | 134.15 | 330 | 0.369 | 0.563 | nan | 0.69 | -0.16 | nan | -16.6 | 2.6 | 70 | nan | -0.9960709 | 16.53478 | 2.480471 | 97.5022 | 71 | Impact of feed water pH and membrane material on nanoﬁltration of perﬂuorohexanoic acid in aqueous solution
NTR7450 | NF | Perﬂuorohexanoate | 76.41667 | 7 | 2.42976 | 30 | 108 | 870.62229 | nan | 134.15 | 330 | 0.369 | 0.563 | nan | 0.69 | -0.16 | nan | -16.6 | 2.6 | 70 | nan | -0.9974348 | 16.55742 | 2.480308 | 94.6811 | 71 | Impact of feed water pH and membrane material on nanoﬁltration of perﬂuorohexanoic acid in aqueous solution
NTR7450 | NF | Perﬂuorohexanoate | 76.41667 | 7 | 2.60916 | 30 | 96 | 628.03229 | nan | 134.15 | 330 | 0.369 | 0.563 | nan | 0.69 | -0.16 | nan | -16.6 | 2.6 | 70 | nan | -0.9983014 | 16.5718 | 2.480204 | 96.8239 | 71 | Impact of feed water pH and membrane material on nanoﬁltration of perﬂuorohexanoic acid in aqueous solution
NTR7450 | NF | Perﬂuorohexanoate | 76.41667 | 7 | 2.63484 | 30 | 72 | 307.27779 | nan | 134.15 | 310 | 0.369 | 0.563 | nan | 0.69 | -0.16 | nan | -16.6 | 2.6 | 70 | nan | -0.9983987 | 16.57342 | 2.480192 | 97.5231 | 71 | Impact of feed water pH and membrane material on nanoﬁltration of perﬂuorohexanoic acid in aqueous solution
NTR7450 | NF | Perﬂuorohexanoate | 76.41667 | 7 | 2.73432 | 30 | 48 | 181.94079 | nan | 134.15 | 310 | 0.369 | 0.563 | nan | 0.69 | -0.16 | nan | -16.6 | 2.6 | 70 | nan | -0.9987261 | 16.57885 | 2.480153 | 96.7343 | 71 | Impact of feed water pH and membrane material on nanoﬁltration of perﬂuorohexanoic acid in aqueous solution
NTR7450 | NF | Perﬂuorohexanoate | 76.41667 | 7 | 2.73588 | 30 | 24 | 103.77379 | nan | 134.15 | 310 | 0.369 | 0.563 | nan | 0.69 | -0.16 | nan | -16.6 | 2.6 | 70 | nan | -0.9987307 | 16.57893 | 2.480152 | 95.7761 | 71 | Impact of feed water pH and membrane material on nanoﬁltration of perﬂuorohexanoic acid in aqueous solution
NTR7450 | NF | Perﬂuorohexanoate | 76.41667 | 7 | 2.85 | 30 | 60 | 226.41529 | nan | 134.15 | 310 | 0.369 | 0.563 | nan | 0.69 | -0.16 | nan | -16.6 | 2.6 | 70 | nan | -0.9990237 | 16.58379 | 2.480117 | 96.8889 | 71 | Impact of feed water pH and membrane material on nanoﬁltration of perﬂuorohexanoic acid in aqueous solution
NTR7450 | NF | Perﬂuorohexanoate | 76.41667 | 7 | 2.8518 | 30 | 36 | 134.77079 | nan | 134.15 | 310 | 0.369 | 0.563 | nan | 0.69 | -0.16 | nan | -16.6 | 2.6 | 70 | nan | -0.9990278 | 16.58386 | 2.480117 | 96.2565 | 71 | Impact of feed water pH and membrane material on nanoﬁltration of perﬂuorohexanoic acid in aqueous solution
NTR7450 | NF | Perﬂuorohexanoate | 76.41667 | 7 | 3.04692 | 30 | 12 | 87.60129 | nan | 134.15 | 310 | 0.369 | 0.563 | nan | 0.69 | -0.16 | nan | -16.6 | 2.6 | 70 | nan | -0.9993794 | 16.5897 | 2.480074 | 95.1315 | 71 | Impact of feed water pH and membrane material on nanoﬁltration of perﬂuorohexanoic acid in aqueous solution
NTR7450 | NF | Perﬂuorohexanoate | 76.41667 | 7 | 3.04728 | 30 | 0.5 | 68.73329 | nan | 134.15 | 310 | 0.369 | 0.563 | nan | 0.69 | -0.16 | nan | -16.6 | 2.6 | 70 | nan | -0.9993799 | 16.58971 | 2.480074 | 97.8853 | 71 | Impact of feed water pH and membrane material on nanoﬁltration of perﬂuorohexanoic acid in aqueous solution
NTR7450 | NF | Perﬂuorohexanoate | 76.41667 | 7 | 6.22896 | 30 | 26.50867 | 423.18 | nan | 134.15 | 330 | 0.369 | 0.563 | nan | 0.69 | -0.16 | nan | -16.6 | 2.6 | 70 | nan | -0.9999996 | 16.59999 | 2.48 | 98.1862 | 71 | Impact of feed water pH and membrane material on nanoﬁltration of perﬂuorohexanoic acid in aqueous solution
NTR7450 | NF | Perﬂuorohexanoate | 76.41667 | 7 | 6.34632 | 30 | 22.1872 | 336.93 | nan | 134.15 | 330 | 0.369 | 0.563 | nan | 0.69 | -0.16 | nan | -16.6 | 2.6 | 70 | nan | -0.9999997 | 16.59999 | 2.48 | 98.0313 | 71 | Impact of feed water pH and membrane material on nanoﬁltration of perﬂuorohexanoic acid in aqueous solution
NTR7450 | NF | Perﬂuorohexanoate | 76.41667 | 7 | 6.3474 | 30 | 10.54027 | 223.72 | nan | 134.15 | 330 | 0.369 | 0.563 | nan | 0.69 | -0.16 | nan | -16.6 | 2.6 | 70 | nan | -0.9999997 | 16.59999 | 2.48 | 96.9078 | 71 | Impact of feed water pH and membrane material on nanoﬁltration of perﬂuorohexanoic acid in aqueous solution
NTR7450 | NF | Perﬂuorohexanoate | 76.41667 | 7 | 6.52836 | 30 | 35.62587 | 1590.3 | nan | 134.15 | 330 | 0.369 | 0.563 | nan | 0.69 | -0.16 | nan | -16.6 | 2.6 | 70 | nan | -0.9999998 | 16.6 | 2.48 | 98.739 | 71 | Impact of feed water pH and membrane material on nanoﬁltration of perﬂuorohexanoic acid in aqueous solution
NTR7450 | NF | Perﬂuorohexanoate | 76.41667 | 7 | 6.5358 | 30 | 34.20293 | 816.71 | nan | 134.15 | 330 | 0.369 | 0.563 | nan | 0.69 | -0.16 | nan | -16.6 | 2.6 | 70 | nan | -0.9999998 | 16.6 | 2.48 | 98.1543 | 71 | Impact of feed water pH and membrane material on nanoﬁltration of perﬂuorohexanoic acid in aqueous solution
NTR7450 | NF | Perﬂuorohexanoate | 76.41667 | 7 | 6.53832 | 30 | 30.56653 | 566.04 | nan | 134.15 | 330 | 0.369 | 0.563 | nan | 0.69 | -0.16 | nan | -16.6 | 2.6 | 70 | nan | -0.9999998 | 16.6 | 2.48 | 98.4982 | 71 | Impact of feed water pH and membrane material on nanoﬁltration of perﬂuorohexanoic acid in aqueous solution
NTR7450 | NF | Perﬂuorohexanoate | 76.41667 | 7 | 7.047 | 30 | 0.5 | 167.12 | nan | 134.15 | 330 | 0.369 | 0.563 | nan | 0.69 | -0.16 | nan | -16.6 | 2.6 | 70 | nan | -0.9999999 | 16.6 | 2.48 | 98.8541 | 71 | Impact of feed water pH and membrane material on nanoﬁltration of perﬂuorohexanoic acid in aqueous solution
NTR7450 | NF | Perﬂuorohexanoate | 76.41667 | 7 | 7.33872 | 30 | 7.4308 | 169.815 | nan | 134.15 | 330 | 0.369 | 0.563 | nan | 0.69 | -0.16 | nan | -16.6 | 2.6 | 70 | nan | -1 | 16.6 | 2.48 | 98.8579 | 71 | Impact of feed water pH and membrane material on nanoﬁltration of perﬂuorohexanoic acid in aqueous solution
NTR7450 | NF | Perﬂuorohexanoate | 76.41667 | 7 | 7.43544 | 30 | 20.5532 | 218.34 | nan | 134.15 | 330 | 0.369 | 0.563 | nan | 0.69 | -0.16 | nan | -16.6 | 2.6 | 70 | nan | -1 | 16.6 | 2.48 | 99.017 | 71 | Impact of feed water pH and membrane material on nanoﬁltration of perﬂuorohexanoic acid in aqueous solution
NTR7450 | NF | Perﬂuorohexanoate | 76.41667 | 7 | 7.72548 | 30 | 31.6204 | 412.41 | nan | 134.15 | 330 | 0.369 | 0.563 | nan | 0.69 | -0.16 | nan | -16.6 | 2.6 | 70 | nan | -1 | 16.6 | 2.48 | 99.3302 | 71 | Impact of feed water pH and membrane material on nanoﬁltration of perﬂuorohexanoic acid in aqueous solution
NTR7450 | NF | Perﬂuorohexanoate | 76.41667 | 7 | 7.9374 | 30 | 44.743 | 683.295 | nan | 134.15 | 330 | 0.369 | 0.563 | nan | 0.69 | -0.16 | nan | -16.6 | 2.6 | 70 | nan | -1 | 16.6 | 2.48 | 98.8302 | 71 | Impact of feed water pH and membrane material on nanoﬁltration of perﬂuorohexanoic acid in aqueous solution
NTR7450 | NF | Perﬂuorohexanoate | 76.41667 | 7 | 8.1486 | 30 | 50.3566 | 1039.095 | nan | 134.15 | 330 | 0.369 | 0.563 | nan | 0.69 | -0.16 | nan | -16.6 | 2.6 | 70 | nan | -1 | 16.6 | 2.48 | 98.6492 | 71 | Impact of feed water pH and membrane material on nanoﬁltration of perﬂuorohexanoic acid in aqueous solution
NTR7450 | NF | Perﬂuorohexanoate | 76.41667 | 7 | 8.33772 | 30 | 53.0426 | 1827.495 | nan | 134.15 | 330 | 0.369 | 0.563 | nan | 0.69 | -0.16 | nan | -16.6 | 2.6 | 70 | nan | -1 | 16.6 | 2.48 | 98.283 | 71 | Impact of feed water pH and membrane material on nanoﬁltration of perﬂuorohexanoic acid in aqueous solution
NTR7450 | NF | Perﬂuorohexanoate | 76.41667 | 7 | 8.5242 | 30 | 55.6526 | 3016.185 | nan | 134.15 | 330 | 0.369 | 0.563 | nan | 0.69 | -0.16 | nan | -16.6 | 2.6 | 70 | nan | -1 | 16.6 | 2.48 | 98.2189 | 71 | Impact of feed water pH and membrane material on nanoﬁltration of perﬂuorohexanoic acid in aqueous solution
NTR7450 | NF | Perﬂuorohexanoate | 76.41667 | 7 | 10 | 30 | 0.5 | 100 | nan | 134.15 | 330 | 0.369 | 0.563 | nan | 0.69 | -0.16 | nan | -16.6 | 2.6 | 70 | nan | -1 | 16.6 | 2.48 | 97.4048 | 71 | Impact of feed water pH and membrane material on nanoﬁltration of perﬂuorohexanoic acid in aqueous solution
De-HL | NF | Pindolol | 36 | 5 | 8 | 20 | 0.5 | 0.002 | 200 | 248.326 | 200 | 0.445 | 0.751 | 0.3635678 | 0.45 | nan | 9.54 | -26.3 | 1.75 | 43 | 0.03689151 | 0.9719681 | -25.56276 | -0.7000554 | 71.63 | 72 | Influence of membrane fouling by (pretreated) surface water on rejection of pharmaceutically active compounds (PhACs) by nanofilltration membranes
De-HL | NF | Terbutaline | 36 | 5 | 8 | 20 | 0.5 | 0.002 | 200 | 225.288 | 200 | 0.418 | 0.647 | 0.3395879 | 0.45 | nan | 8.65 | -26.3 | 0.9 | 43 | 0.06020161 | 0.8170788 | -21.48917 | -1.6026 | 72.06 | 72 | Influence of membrane fouling by (pretreated) surface water on rejection of pharmaceutically active compounds (PhACs) by nanofilltration membranes
De-HL | NF | Phenazone | 36 | 5 | 8 | 20 | 0.5 | 0.002 | 200 | 196.209 | 200 | 0.413 | 0.589 | 0.3095613 | 0.45 | nan | 0.65 | -26.3 | 0.38 | 43 | 0.09739761 | 4.466836e-08 | -1.174778e-06 | 0.38 | 72.48 | 72 | Influence of membrane fouling by (pretreated) surface water on rejection of pharmaceutically active compounds (PhACs) by nanofilltration membranes
De-HL | NF | Fenoprofen | 36 | 5 | 8 | 20 | 0.5 | 0.002 | 200 | 242.274 | 200 | 0.428 | 0.649 | 0.352563 | 0.45 | 4.5 | nan | -26.3 | 3.1 | 43 | 0.04688376 | -0.9996839 | 26.29169 | 0.8449234 | 73.77 | 72 | Influence of membrane fouling by (pretreated) surface water on rejection of pharmaceutically active compounds (PhACs) by nanofilltration membranes
De-HL | NF | Propanolol | 36 | 5 | 8 | 20 | 0.5 | 0.002 | 200 | 294.802 | 200 | 0.466 | 0.741 | 0.4143107 | 0.45 | nan | 9.53 | -26.3 | 3.48 | 43 | 0.006289993 | 0.9713339 | -25.54608 | 0.7484591 | 73.94 | 72 | Influence of membrane fouling by (pretreated) surface water on rejection of pharmaceutically active compounds (PhACs) by nanofilltration membranes
De-HL | NF | Sotalol | 36 | 5 | 8 | 20 | 0.5 | 0.002 | 200 | 272.37 | 200 | 0.421 | 0.794 | 0.3577456 | 0.45 | nan | 9.76 | -26.3 | 0.24 | 43 | 0.04202902 | 0.9829188 | -25.85077 | -2.145064 | 75.56 | 72 | Influence of membrane fouling by (pretreated) surface water on rejection of pharmaceutically active compounds (PhACs) by nanofilltration membranes
De-HL | NF | Naproxen | 36 | 5 | 8 | 20 | 0.5 | 0.002 | 200 | 230.263 | 200 | 0.392 | 0.73 | 0.332449 | 0.45 | 4.84 | 2.74 | -26.3 | 3.18 | 43 | 0.06823821 | -0.9993086 | 26.28182 | 1.085671 | 77.4 | 72 | Influence of membrane fouling by (pretreated) surface water on rejection of pharmaceutically active compounds (PhACs) by nanofilltration membranes
De-HL | NF | Clenbuterol | 36 | 5 | 8 | 20 | 0.5 | 0.002 | 200 | 277.195 | 200 | 0.447 | 0.692 | 0.342564 | 0.45 | nan | 13.29 | -26.3 | 2.2 | 43 | 0.05699993 | 0.9999949 | -26.29987 | 0.06000926 | 78.34 | 72 | Influence of membrane fouling by (pretreated) surface water on rejection of pharmaceutically active compounds (PhACs) by nanofilltration membranes
De-HL | NF | Atenolol | 36 | 5 | 8 | 20 | 0.5 | 0.002 | 200 | 266.341 | 200 | 0.419 | 0.912 | 0.3846049 | 0.45 | nan | 9.58 | -26.3 | 0.16 | 43 | 0.0211186 | 0.9743714 | -25.62597 | -2.280679 | 79.51 | 72 | Influence of membrane fouling by (pretreated) surface water on rejection of pharmaceutically active compounds (PhACs) by nanofilltration membranes
De-HL | NF | Salbutamol | 36 | 5 | 8 | 20 | 0.5 | 0.002 | 200 | 239.315 | 200 | 0.432 | 0.696 | 0.3555937 | 0.45 | nan | 10.7 | -26.3 | 0.64 | 43 | 0.04401263 | 0.9980087 | -26.24763 | -1.980552 | 79.77 | 72 | Influence of membrane fouling by (pretreated) surface water on rejection of pharmaceutically active compounds (PhACs) by nanofilltration membranes
De-HL | NF | Metoprolol | 36 | 5 | 8 | 20 | 0.5 | 0.002 | 200 | 267.369 | 200 | 0.439 | 1.007 | 0.405742 | 0.45 | nan | 9.56 | -26.3 | 1.88 | 43 | 0.009672935 | 0.973196 | -25.59505 | -0.6655754 | 80.98 | 72 | Influence of membrane fouling by (pretreated) surface water on rejection of pharmaceutically active compounds (PhACs) by nanofilltration membranes
De-HL | NF | Carbamazepine | 36 | 5 | 8 | 20 | 0.5 | 0.002 | 200 | 236.274 | 200 | 0.448 | 0.576 | 0.3334517 | 0.45 | 13.9 | nan | -26.3 | 2.45 | 43 | 0.06707909 | 0 | 0 | 2.45 | 82.01 | 72 | Influence of membrane fouling by (pretreated) surface water on rejection of pharmaceutically active compounds (PhACs) by nanofilltration membranes
De-HL | NF | Pentoxifylline | 36 | 5 | 8 | 20 | 0.5 | 0.002 | 200 | 278.312 | 200 | 0.527 | 0.766 | 0.3620735 | 0.45 | nan | 0.5 | -26.3 | 0.29 | 43 | 0.03817816 | 3.162278e-08 | -8.31679e-07 | 0.29 | 82.75 | 72 | Influence of membrane fouling by (pretreated) surface water on rejection of pharmaceutically active compounds (PhACs) by nanofilltration membranes
De-HL | NF | Gemfibrozil | 36 | 5 | 8 | 20 | 0.5 | 0.002 | 200 | 250.338 | 200 | 0.499 | 0.743 | 0.388454 | 0.45 | 4.5 | nan | -26.3 | 4.39 | 43 | 0.01870573 | -0.9996839 | 26.29169 | 2.343566 | 83.02 | 72 | Influence of membrane fouling by (pretreated) surface water on rejection of pharmaceutically active compounds (PhACs) by nanofilltration membranes
De-HL | NF | Ibuprofen | 36 | 5 | 8 | 20 | 0.5 | 0.002 | 200 | 206.285 | 200 | 0.378 | 0.659 | 0.3727264 | 0.45 | 5.2 | nan | -26.3 | 3.97 | 43 | 0.02948746 | -0.9984176 | 26.25838 | 0.7306146 | 83.88 | 72 | Influence of membrane fouling by (pretreated) surface water on rejection of pharmaceutically active compounds (PhACs) by nanofilltration membranes
De-HL | NF | Ketoprofen | 36 | 5 | 8 | 20 | 0.5 | 0.002 | 200 | 254.285 | 200 | 0.437 | 0.658 | 0.3602151 | 0.45 | 3.98 | nan | -26.3 | 3.12 | 43 | 0.03980904 | -0.9999045 | 26.29749 | 0.8997195 | 83.99 | 72 | Influence of membrane fouling by (pretreated) surface water on rejection of pharmaceutically active compounds (PhACs) by nanofilltration membranes
De-HL | NF | Cyclophosphamide | 36 | 5 | 8 | 20 | 0.5 | 0.002 | 200 | 261.089 | 200 | 0.52 | 0.551 | 0.3437207 | 0.45 | nan | 2.84 | -26.3 | 0.63 | 43 | 0.0557792 | 6.918262e-06 | -0.0001819503 | 0.63 | 84.26 | 72 | Influence of membrane fouling by (pretreated) surface water on rejection of pharmaceutically active compounds (PhACs) by nanofilltration membranes
De-HL | NF | Clofibric acid | 36 | 5 | 8 | 20 | 0.5 | 0.002 | 200 | 214.648 | 200 | 0.35 | 0.62 | 0.3149382 | 0.45 | 3.12 | nan | -26.3 | 2.57 | 43 | 0.09008243 | -0.9999868 | 26.29965 | -0.2271864 | 86.34 | 72 | Influence of membrane fouling by (pretreated) surface water on rejection of pharmaceutically active compounds (PhACs) by nanofilltration membranes
De-HL | NF | Diclofenac | 36 | 5 | 8 | 20 | 0.5 | 0.002 | 200 | 296.153 | 200 | 0.462 | 0.634 | 0.3476932 | 0.45 | 4.15 | nan | -26.3 | 4.51 | 43 | 0.05168732 | -0.9998588 | 26.29629 | 2.186976 | 86.64 | 72 | Influence of membrane fouling by (pretreated) surface water on rejection of pharmaceutically active compounds (PhACs) by nanofilltration membranes
De-HL | NF | Aminopyrine | 36 | 5 | 8 | 20 | 0.5 | 0.002 | 200 | 231.299 | 200 | 0.426 | 0.64 | 0.3451726 | 0.45 | 5 | nan | -26.3 | 1 | 43 | 0.05426563 | -0.999001 | 26.27373 | 1.087589 | 88.3 | 72 | Influence of membrane fouling by (pretreated) surface water on rejection of pharmaceutically active compounds (PhACs) by nanofilltration membranes
De-HL | NF | Bezafibrate | 36 | 5 | 8 | 20 | 0.5 | 0.002 | 200 | 361.825 | 200 | 0.413 | 1 | 0.4318375 | 0.45 | 3.29 | nan | -26.3 | 3.8 | 43 | 0.001629019 | -0.9999805 | 26.29949 | 0.5729701 | 88.9 | 72 | Influence of membrane fouling by (pretreated) surface water on rejection of pharmaceutically active compounds (PhACs) by nanofilltration membranes
TS80 | NF | Terbutaline | 21.6 | 5 | 8 | 20 | 0.5 | 0.002 | 200 | 225.288 | 175 | 0.418 | 0.647 | 0.3395879 | 0.42 | nan | 8.65 | -33.2 | 0.9 | 48 | 0.03665591 | 0.8170788 | -27.12702 | -1.6026 | 74.4 | 73 | Influence of membrane fouling by (pretreated) surface water on rejection of pharmaceutically active compounds (PhACs) by nanofilltration membranes
TS80 | NF | Salbutamol | 21.6 | 5 | 8 | 20 | 0.5 | 0.002 | 200 | 239.315 | 175 | 0.432 | 0.696 | 0.3555937 | 0.42 | nan | 10.7 | -33.2 | 0.64 | 48 | 0.02351574 | 0.9980087 | -33.13389 | -1.980552 | 76.82 | 73 | Influence of membrane fouling by (pretreated) surface water on rejection of pharmaceutically active compounds (PhACs) by nanofilltration membranes
TS80 | NF | Atenolol | 21.6 | 5 | 8 | 20 | 0.5 | 0.002 | 200 | 266.341 | 175 | 0.419 | 0.912 | 0.3846049 | 0.42 | nan | 9.58 | -33.2 | 0.16 | 48 | 0.007102104 | 0.9743714 | -32.34913 | -2.280679 | 78.41 | 73 | Influence of membrane fouling by (pretreated) surface water on rejection of pharmaceutically active compounds (PhACs) by nanofilltration membranes
TS80 | NF | Phenazone | 21.6 | 5 | 8 | 20 | 0.5 | 0.002 | 200 | 196.209 | 175 | 0.413 | 0.589 | 0.3095613 | 0.42 | nan | 0.65 | -33.2 | 0.38 | 48 | 0.06914228 | 4.466836e-08 | -1.482989e-06 | 0.38 | 79.76 | 73 | Influence of membrane fouling by (pretreated) surface water on rejection of pharmaceutically active compounds (PhACs) by nanofilltration membranes
TS80 | NF | Pentoxifylline | 21.6 | 5 | 8 | 20 | 0.5 | 0.002 | 200 | 278.312 | 175 | 0.527 | 0.766 | 0.3620735 | 0.42 | nan | 0.5 | -33.2 | 0.29 | 48 | 0.01902202 | 3.162278e-08 | -1.049876e-06 | 0.29 | 80.18 | 73 | Influence of membrane fouling by (pretreated) surface water on rejection of pharmaceutically active compounds (PhACs) by nanofilltration membranes
TS80 | NF | Clenbuterol | 21.6 | 5 | 8 | 20 | 0.5 | 0.002 | 200 | 277.195 | 175 | 0.447 | 0.692 | 0.342564 | 0.42 | nan | 13.29 | -33.2 | 2.2 | 48 | 0.03399279 | 0.9999949 | -33.19983 | 0.06000926 | 80.6 | 73 | Influence of membrane fouling by (pretreated) surface water on rejection of pharmaceutically active compounds (PhACs) by nanofilltration membranes
TS80 | NF | Metoprolol | 21.6 | 5 | 8 | 20 | 0.5 | 0.002 | 200 | 267.369 | 175 | 0.439 | 1.007 | 0.405742 | 0.42 | nan | 9.56 | -33.2 | 1.88 | 48 | 0.001152439 | 0.973196 | -32.31011 | -0.6655754 | 80.98 | 73 | Influence of membrane fouling by (pretreated) surface water on rejection of pharmaceutically active compounds (PhACs) by nanofilltration membranes
TS80 | NF | Pindolol | 21.6 | 5 | 8 | 20 | 0.5 | 0.002 | 200 | 248.326 | 175 | 0.445 | 0.751 | 0.3635678 | 0.42 | nan | 9.54 | -33.2 | 1.75 | 48 | 0.01805327 | 0.9719681 | -32.26934 | -0.7000554 | 81 | 73 | Influence of membrane fouling by (pretreated) surface water on rejection of pharmaceutically active compounds (PhACs) by nanofilltration membranes
TS80 | NF | Sotalol | 21.6 | 5 | 8 | 20 | 0.5 | 0.002 | 200 | 272.37 | 175 | 0.421 | 0.794 | 0.3577456 | 0.42 | nan | 9.76 | -33.2 | 0.24 | 48 | 0.02197059 | 0.9829188 | -32.63291 | -2.145064 | 81.1 | 73 | Influence of membrane fouling by (pretreated) surface water on rejection of pharmaceutically active compounds (PhACs) by nanofilltration membranes
TS80 | NF | Propanolol | 21.6 | 5 | 8 | 20 | 0.5 | 0.002 | 200 | 294.802 | 175 | 0.466 | 0.741 | 0.4143107 | 0.42 | nan | 9.53 | -33.2 | 3.48 | 48 | 0.0001834906 | 0.9713339 | -32.24829 | 0.7484591 | 81.33 | 73 | Influence of membrane fouling by (pretreated) surface water on rejection of pharmaceutically active compounds (PhACs) by nanofilltration membranes
TS80 | NF | Carbamazepine | 21.6 | 5 | 8 | 20 | 0.5 | 0.002 | 200 | 236.274 | 175 | 0.448 | 0.576 | 0.3334517 | 0.42 | 13.9 | nan | -33.2 | 2.45 | 48 | 0.04246381 | 0 | 0 | 2.45 | 84.33 | 73 | Influence of membrane fouling by (pretreated) surface water on rejection of pharmaceutically active compounds (PhACs) by nanofilltration membranes
TS80 | NF | Cyclophosphamide | 21.6 | 5 | 8 | 20 | 0.5 | 0.002 | 200 | 261.089 | 175 | 0.52 | 0.551 | 0.3437207 | 0.42 | nan | 2.84 | -33.2 | 0.63 | 48 | 0.03298486 | 6.918262e-06 | -0.0002296863 | 0.63 | 87.85 | 73 | Influence of membrane fouling by (pretreated) surface water on rejection of pharmaceutically active compounds (PhACs) by nanofilltration membranes
TS80 | NF | Clofibric acid | 21.6 | 5 | 8 | 20 | 0.5 | 0.002 | 200 | 214.648 | 175 | 0.35 | 0.62 | 0.3149382 | 0.42 | 3.12 | nan | -33.2 | 2.57 | 48 | 0.0625736 | -0.9999868 | 33.19956 | -0.2271864 | 87.89 | 73 | Influence of membrane fouling by (pretreated) surface water on rejection of pharmaceutically active compounds (PhACs) by nanofilltration membranes
TS80 | NF | Naproxen | 21.6 | 5 | 8 | 20 | 0.5 | 0.002 | 200 | 230.263 | 175 | 0.392 | 0.73 | 0.332449 | 0.42 | 4.84 | 2.74 | -33.2 | 3.18 | 48 | 0.04345339 | -0.9993086 | 33.17705 | 1.085671 | 88.64 | 73 | Influence of membrane fouling by (pretreated) surface water on rejection of pharmaceutically active compounds (PhACs) by nanofilltration membranes
TS80 | NF | Ketoprofen | 21.6 | 5 | 8 | 20 | 0.5 | 0.002 | 200 | 254.285 | 175 | 0.437 | 0.658 | 0.3602151 | 0.42 | 3.98 | nan | -33.2 | 3.12 | 48 | 0.02026211 | -0.9999045 | 33.19683 | 0.8997195 | 88.73 | 73 | Influence of membrane fouling by (pretreated) surface water on rejection of pharmaceutically active compounds (PhACs) by nanofilltration membranes
TS80 | NF | Ibuprofen | 21.6 | 5 | 8 | 20 | 0.5 | 0.002 | 200 | 206.285 | 175 | 0.378 | 0.659 | 0.3727264 | 0.42 | 5.2 | nan | -33.2 | 3.97 | 48 | 0.0126689 | -0.9984176 | 33.14746 | 0.7306146 | 88.88 | 73 | Influence of membrane fouling by (pretreated) surface water on rejection of pharmaceutically active compounds (PhACs) by nanofilltration membranes
TS80 | NF | Diclofenac | 21.6 | 5 | 8 | 20 | 0.5 | 0.002 | 200 | 296.153 | 175 | 0.462 | 0.634 | 0.3476932 | 0.42 | 4.15 | nan | -33.2 | 4.51 | 48 | 0.02963874 | -0.9998588 | 33.19531 | 2.186976 | 89.18 | 73 | Influence of membrane fouling by (pretreated) surface water on rejection of pharmaceutically active compounds (PhACs) by nanofilltration membranes
TS80 | NF | Bezafibrate | 21.6 | 5 | 8 | 20 | 0.5 | 0.002 | 200 | 361.825 | 175 | 0.413 | 1 | 0.4318375 | 0.42 | 3.29 | nan | -33.2 | 3.8 | 48 | -0.0007943679 | -0.9999805 | 33.19935 | 0.5729701 | 89.35 | 73 | Influence of membrane fouling by (pretreated) surface water on rejection of pharmaceutically active compounds (PhACs) by nanofilltration membranes
TS80 | NF | Aminopyrine | 21.6 | 5 | 8 | 20 | 0.5 | 0.002 | 200 | 231.299 | 175 | 0.426 | 0.64 | 0.3451726 | 0.42 | 5 | nan | -33.2 | 1 | 48 | 0.03174118 | -0.999001 | 33.16683 | 1.087589 | 90.64 | 73 | Influence of membrane fouling by (pretreated) surface water on rejection of pharmaceutically active compounds (PhACs) by nanofilltration membranes
TS80 | NF | Fenoprofen | 21.6 | 5 | 8 | 20 | 0.5 | 0.002 | 200 | 242.274 | 175 | 0.428 | 0.649 | 0.352563 | 0.42 | 4.5 | nan | -33.2 | 3.1 | 48 | 0.02578086 | -0.9996839 | 33.1895 | 0.8449234 | 91.18 | 73 | Influence of membrane fouling by (pretreated) surface water on rejection of pharmaceutically active compounds (PhACs) by nanofilltration membranes
TS80 | NF | Gemfibrozil | 21.6 | 5 | 8 | 20 | 0.5 | 0.002 | 200 | 250.338 | 175 | 0.499 | 0.743 | 0.388454 | 0.42 | 4.5 | nan | -33.2 | 4.39 | 48 | 0.005641438 | -0.9996839 | 33.1895 | 2.343566 | 91.28 | 73 | Influence of membrane fouling by (pretreated) surface water on rejection of pharmaceutically active compounds (PhACs) by nanofilltration membranes
NF70 | NF | Methanol | 165 | 15 | 7 | 25 | 0.5 | 0.3555 | nan | 32.042 | 180 | 0.22 | 0.262 | 0.1314572 | 0.34 | 15.3 | nan | -25 | -0.77 | 29.8 | 0.376212 | -5.011872e-09 | 1.252968e-07 | -0.77 | 10.8 | 74 | Influence of molecular size, polarity and charge on the retention of organic molecules by nanofiltration
NF70 | NF | Nitrobenzene | 165 | 15 | 7 | 25 | 0.5 | 0.42 | nan | 123.111 | 180 | 0.34 | 0.436 | 0.2324399 | 0.34 | 3.98 | nan | -25 | 1.85 | 29.8 | 0.1000793 | -0.9990459 | 24.97615 | 1.809445 | 22.4 | 74 | Influence of molecular size, polarity and charge on the retention of organic molecules by nanofiltration
NF70 | NF | Ethanol | 165 | 15 | 7 | 25 | 0.5 | 0.316 | nan | 46.069 | 180 | 0.239 | 0.323 | 0.1660514 | 0.34 | 15.9 | nan | -25 | -0.31 | 29.8 | 0.2617483 | -1.258925e-09 | 3.147314e-08 | -0.31 | 28.2 | 74 | Influence of molecular size, polarity and charge on the retention of organic molecules by nanofiltration
NF70 | NF | Benzonitrile | 165 | 15 | 7 | 25 | 0.5 | 0.101 | nan | 103.124 | 65 | 0.341 | 0.452 | 0.2322023 | 0.34 | 14 | nan | -25 | 1.56 | 29.8 | 0.100522 | 0 | 0 | 1.56 | 40.1 | 74 | Influence of molecular size, polarity and charge on the retention of organic molecules by nanofiltration
NF70 | NF | Aniline | 165 | 15 | 7 | 25 | 0.5 | 0.4088 | nan | 93.129 | 65 | 0.341 | 0.406 | 0.2169204 | 0.34 | 4.6 | nan | -25 | 0.9 | 29.8 | 0.1310431 | -0.9960347 | 24.90087 | 0.6406467 | 42.3 | 74 | Influence of molecular size, polarity and charge on the retention of organic molecules by nanofiltration
NF70 | NF | Phenol | 165 | 15 | 7 | 25 | 0.5 | 200 | nan | 94.113 | 310 | 0.34 | 0.396 | 0.212207 | 0.34 | 10.02 | nan | -25 | 1.67 | 29.8 | 0.1412721 | -0.0009540814 | 0.02385204 | 1.67 | 47.7 | 74 | Influence of molecular size, polarity and charge on the retention of organic molecules by nanofiltration
NF70 | NF | Methyl 3-hydroxy-2-methylacrylate | 165 | 15 | 7 | 25 | 0.5 | 0.28 | nan | 116.116 | 180 | 0.344 | 0.442 | 0.2368881 | 0.34 | 5.48 | nan | -25 | 0.9 | 29.8 | 0.09197294 | -0.9706858 | 24.26714 | -1.491877 | 51.4 | 74 | Influence of molecular size, polarity and charge on the retention of organic molecules by nanofiltration
NF70 | NF | Methyl ethyl ketone | 165 | 15 | 7 | 25 | 0.5 | 0.4 | nan | 72.107 | 180 | 0.277 | 0.4 | 0.2146607 | 0.34 | 14.7 | nan | -25 | 0.29 | 29.8 | 0.1358992 | -1.995262e-08 | 4.988156e-07 | 0.29 | 54.4 | 74 | Influence of molecular size, polarity and charge on the retention of organic molecules by nanofiltration
NF70 | NF | Ethylacetate | 165 | 15 | 7 | 25 | 0.5 | 0.315 | nan | 88.106 | 65 | 0.273 | 0.404 | 0.2261116 | 0.34 | 4.91 | nan | -25 | 0.73 | 29.8 | 0.1122021 | -0.9919372 | 24.79843 | 0 | 60.9 | 74 | Influence of molecular size, polarity and charge on the retention of organic molecules by nanofiltration
NF70 | NF | Benzoic acid | 165 | 15 | 7 | 25 | 0.5 | 100 | nan | 122.123 | 65 | 0.358 | 0.473 | 0.2244308 | 0.34 | 4.207 | nan | -25 | 1.87 | 29.8 | 0.1155385 | -0.9983919 | 24.9598 | -0.2874355 | 69.3 | 74 | Influence of molecular size, polarity and charge on the retention of organic molecules by nanofiltration
NF70 | NF | Caprolactam | 165 | 15 | 7 | 25 | 0.5 | 200 | nan | 113.16 | 65 | 0.392 | 0.401 | 0.2440615 | 0.34 | nan | 16.61 | -25 | -0.19 | 29.8 | 0.07962114 | 1 | -25 | -0.19 | 71.2 | 74 | Influence of molecular size, polarity and charge on the retention of organic molecules by nanofiltration
NF70 | NF | Isopropanol | 165 | 15 | 7 | 25 | 0.5 | 0.316 | nan | 60.096 | 180 | 0.295 | 0.336 | 0.195357 | 0.34 | 17.1 | nan | -25 | 0.05 | 29.8 | 0.1809826 | -7.943282e-11 | 1.985821e-09 | 0.05 | 76.4 | 74 | Influence of molecular size, polarity and charge on the retention of organic molecules by nanofiltration
NF70 | NF | Benzylalcohol | 165 | 15 | 7 | 25 | 0.5 | 0.1365 | nan | 108.14 | 65 | 0.336 | 0.464 | 0.2340807 | 0.34 | 15.4 | nan | -25 | 1.1 | 29.8 | 0.09704931 | -3.981072e-09 | 9.952679e-08 | 1.1 | 76.7 | 74 | Influence of molecular size, polarity and charge on the retention of organic molecules by nanofiltration
NF70 | NF | Toluene | 165 | 15 | 7 | 25 | 0.5 | 0.087 | nan | 92.141 | 310 | 0.34 | 0.412 | 0.2384118 | 0.34 | 14 | nan | -25 | 2.73 | 29.8 | 0.08927479 | 0 | 0 | 0 | 77.6 | 74 | Influence of molecular size, polarity and charge on the retention of organic molecules by nanofiltration
NF70 | NF | Cyclohexanon | 165 | 15 | 7 | 25 | 0.5 | 0.38 | nan | 98.145 | 65 | 0.345 | 0.383 | 0.2341717 | 0.34 | 11.3 | nan | -25 | 0.81 | 29.8 | 0.09688259 | -5.011621e-05 | 0.001252905 | 0.81 | 80.4 | 74 | Influence of molecular size, polarity and charge on the retention of organic molecules by nanofiltration
NF70 | NF | Methyl isobutyl ketone | 165 | 15 | 7 | 25 | 0.5 | 0.28 | nan | 100.161 | 180 | 0.321 | 0.436 | 0.2616039 | 0.34 | 14 | nan | -25 | 1.31 | 29.8 | 0.05316558 | 0 | 0 | 1.31 | 86.7 | 74 | Influence of molecular size, polarity and charge on the retention of organic molecules by nanofiltration
NF70 | NF | Xylose | 165 | 15 | 7 | 25 | 0.5 | 250 | nan | 150.13 | 310 | 0.406 | 0.411 | 0.2271758 | 0.34 | 12.14 | nan | -25 | -2.39 | 29.8 | 0.110115 | -7.244307e-06 | 0.0001811077 | -2.39 | 88 | 74 | Influence of molecular size, polarity and charge on the retention of organic molecules by nanofiltration
NF70 | NF | Galactose | 165 | 15 | 7 | 25 | 0.5 | 500 | nan | 180.156 | 180 | 0.402 | 0.461 | 0.2447755 | 0.34 | 12.45 | nan | -25 | -3.24 | 29.8 | 0.07844034 | -3.548121e-06 | 8.870303e-05 | -3.24 | 95.1 | 74 | Influence of molecular size, polarity and charge on the retention of organic molecules by nanofiltration
NF70 | NF | Malachite green | 165 | 15 | 7 | 25 | 0.5 | 6 | nan | 364.92 | 180 | 0.654 | 0.772 | 0.63 | 0.34 | -1.24 | nan | -25 | 0.62 | 29.8 | -0.7275087 | -1 | 25 | 0.62 | 95.1 | 74 | Influence of molecular size, polarity and charge on the retention of organic molecules by nanofiltration
NF70 | NF | Maltose | 165 | 15 | 7 | 25 | 0.5 | 250 | nan | 342.297 | 180 | 0.485 | 0.651 | 0.4772552 | 0.34 | 12.39 | nan | -25 | nan | 29.8 | -0.1629671 | -4.073786e-06 | 0.0001018447 | nan | 95.6 | 74 | Influence of molecular size, polarity and charge on the retention of organic molecules by nanofiltration
NF70 | NF | Neutral red | 165 | 15 | 7 | 25 | 0.5 | 30 | nan | 288.782 | 180 | 0.439 | 0.76 | 0.65 | 0.34 | nan | nan | -25 | 3.22 | 29.8 | -0.8313149 | 0 | 0 | 3.22 | 96.3 | 74 | Influence of molecular size, polarity and charge on the retention of organic molecules by nanofiltration
NF70 | NF | Patent Blue | 165 | 15 | 7 | 25 | 0.5 | 10 | nan | 566.677 | 310 | 0.856 | 0.858 | nan | 0.34 | nan | nan | -25 | -1.99 | 29.8 | nan | -1 | 25 | -1.99 | 98.7 | 74 | Influence of molecular size, polarity and charge on the retention of organic molecules by nanofiltration
NF70 | NF | Eosin | 165 | 15 | 7 | 25 | 0.5 | 15 | nan | 691.859 | 65 | 0.625 | 0.693 | 0.55 | 0.34 | nan | nan | -25 | nan | 29.8 | -0.3814879 | -2 | 50 | nan | 99.1 | 74 | Influence of molecular size, polarity and charge on the retention of organic molecules by nanofiltration
NF70 | NF | Raffinose | 165 | 15 | 7 | 25 | 0.5 | 250 | nan | 504.438 | 310 | 0.573 | 0.753 | 0.4241516 | 0.34 | 12.81 | nan | -25 | -5.104 | 29.8 | -0.06125853 | -1.548814e-06 | 3.872036e-05 | -5.104 | 99.6 | 74 | Influence of molecular size, polarity and charge on the retention of organic molecules by nanofiltration
NF70 | NF | Congo red | 165 | 15 | 7 | 25 | 0.5 | 40 | nan | 696.678 | 65 | 0.635 | 1.421 | 1.325 | 0.34 | 9 | nan | -25 | nan | 29.8 | -8.39295 | -2 | 50 | nan | 100 | 74 | Influence of molecular size, polarity and charge on the retention of organic molecules by nanofiltration
NF70 | NF | Neutral red | 165 | 15 | 11 | 25 | 0.5 | 30 | nan | 288.782 | 310 | 0.439 | 0.76 | 0.65 | 0.34 | nan | nan | -25 | 3.22 | 29.8 | -0.8313149 | 0 | 0 | 3.22 | 98.8 | 74 | Influence of molecular size, polarity and charge on the retention of organic molecules by nanofiltration
NTR7450 | NF | Phenol | 146.25 | 15 | 7 | 25 | 0.5 | 200 | nan | 94.113 | 180 | 0.34 | 0.396 | 0.212207 | 0.69 | 10.02 | nan | -16.6 | 1.67 | 70 | 0.4794921 | -0.0009540814 | 0.01583775 | 1.67 | 0 | 75 | Influence of molecular size, polarity and charge on the retention of organic molecules by nanofiltration
NTR7450 | NF | Aniline | 146.25 | 15 | 7 | 25 | 0.5 | 0.4088 | nan | 93.129 | 310 | 0.341 | 0.406 | 0.2169204 | 0.69 | 4.6 | nan | -16.6 | 0.9 | 70 | 0.4700783 | -0.9960347 | 16.53418 | 0.6406467 | 1.7 | 75 | Influence of molecular size, polarity and charge on the retention of organic molecules by nanofiltration
NTR7450 | NF | Methanol | 146.25 | 15 | 7 | 25 | 0.5 | 0.3555 | nan | 32.042 | 310 | 0.22 | 0.262 | 0.1314572 | 0.69 | 15.3 | nan | -16.6 | -0.77 | 70 | 0.6552617 | -5.011872e-09 | 8.319708e-08 | -0.77 | 2.1 | 75 | Influence of molecular size, polarity and charge on the retention of organic molecules by nanofiltration
NTR7450 | NF | Benzoic acid | 146.25 | 15 | 7 | 25 | 0.5 | 100 | nan | 122.123 | 310 | 0.358 | 0.473 | 0.2244308 | 0.69 | 4.207 | nan | -16.6 | 1.87 | 70 | 0.4552714 | -0.9983919 | 16.57331 | -0.2874355 | 2.6 | 75 | Influence of molecular size, polarity and charge on the retention of organic molecules by nanofiltration
NTR7450 | NF | Methyl ethyl ketone | 146.25 | 15 | 7 | 25 | 0.5 | 0.4 | nan | 72.107 | 310 | 0.277 | 0.4 | 0.2146607 | 0.69 | 14.7 | nan | -16.6 | 0.29 | 70 | 0.4745799 | -1.995262e-08 | 3.312135e-07 | 0.29 | 4.1 | 75 | Influence of molecular size, polarity and charge on the retention of organic molecules by nanofiltration
NTR7450 | NF | Ethanol | 146.25 | 15 | 7 | 25 | 0.5 | 0.316 | nan | 46.069 | 310 | 0.239 | 0.323 | 0.1660514 | 0.69 | 15.9 | nan | -16.6 | -0.31 | 70 | 0.576606 | -1.258925e-09 | 2.089816e-08 | -0.31 | 4.7 | 75 | Influence of molecular size, polarity and charge on the retention of organic molecules by nanofiltration
NTR7450 | NF | Benzonitrile | 146.25 | 15 | 7 | 25 | 0.5 | 0.101 | nan | 103.124 | 310 | 0.341 | 0.452 | 0.2322023 | 0.69 | 14 | nan | -16.6 | 1.56 | 70 | 0.4401989 | 0 | 0 | 1.56 | 4.9 | 75 | Influence of molecular size, polarity and charge on the retention of organic molecules by nanofiltration
NTR7450 | NF | Isopropanol | 146.25 | 15 | 7 | 25 | 0.5 | 0.316 | nan | 60.096 | 310 | 0.295 | 0.336 | 0.195357 | 0.69 | 17.1 | nan | -16.6 | 0.05 | 70 | 0.5139081 | -7.943282e-11 | 1.318585e-09 | 0.05 | 6.7 | 75 | Influence of molecular size, polarity and charge on the retention of organic molecules by nanofiltration
NTR7450 | NF | Caprolactam | 146.25 | 15 | 7 | 25 | 0.5 | 200 | nan | 113.16 | 310 | 0.392 | 0.401 | 0.2440615 | 0.69 | nan | 16.61 | -16.6 | -0.19 | 70 | 0.4176878 | 1 | -16.6 | -0.19 | 8.5 | 75 | Influence of molecular size, polarity and charge on the retention of organic molecules by nanofiltration
NTR7450 | NF | Methyl isobutyl ketone | 146.25 | 15 | 7 | 25 | 0.5 | 0.28 | nan | 100.161 | 310 | 0.321 | 0.436 | 0.2616039 | 0.69 | 14 | nan | -16.6 | 1.31 | 70 | 0.3854719 | 0 | 0 | 1.31 | 14.2 | 75 | Influence of molecular size, polarity and charge on the retention of organic molecules by nanofiltration
NTR7450 | NF | Nitrobenzene | 146.25 | 15 | 7 | 25 | 0.5 | 0.42 | nan | 123.111 | 180 | 0.34 | 0.436 | 0.2324399 | 0.69 | 3.98 | nan | -16.6 | 1.85 | 70 | 0.4397421 | -0.9990459 | 16.58416 | 1.809445 | 20.1 | 75 | Influence of molecular size, polarity and charge on the retention of organic molecules by nanofiltration
NTR7450 | NF | Methyl 3-hydroxy-2-methylacrylate | 146.25 | 15 | 7 | 25 | 0.5 | 0.28 | nan | 116.116 | 310 | 0.344 | 0.442 | 0.2368881 | 0.69 | 5.48 | nan | -16.6 | 0.9 | 70 | 0.4312338 | -0.9706858 | 16.11338 | -1.491877 | 22.8 | 75 | Influence of molecular size, polarity and charge on the retention of organic molecules by nanofiltration
NTR7450 | NF | Xylose | 146.25 | 15 | 7 | 25 | 0.5 | 250 | nan | 150.13 | 180 | 0.406 | 0.411 | 0.2271758 | 0.69 | 12.14 | nan | -16.6 | -2.39 | 70 | 0.4499185 | -7.244307e-06 | 0.0001202555 | -2.39 | 26.1 | 75 | Influence of molecular size, polarity and charge on the retention of organic molecules by nanofiltration
NTR7450 | NF | Galactose | 146.25 | 15 | 7 | 25 | 0.5 | 500 | nan | 180.156 | 310 | 0.402 | 0.461 | 0.2447755 | 0.69 | 12.45 | nan | -16.6 | -3.24 | 70 | 0.4163513 | -3.548121e-06 | 5.889881e-05 | -3.24 | 28.9 | 75 | Influence of molecular size, polarity and charge on the retention of organic molecules by nanofiltration
NTR7450 | NF | Benzylalcohol | 146.25 | 15 | 7 | 25 | 0.5 | 0.1365 | nan | 108.14 | 310 | 0.336 | 0.464 | 0.2340807 | 0.69 | 15.4 | nan | -16.6 | 1.1 | 70 | 0.436594 | -3.981072e-09 | 6.608579e-08 | 1.1 | 29.3 | 75 | Influence of molecular size, polarity and charge on the retention of organic molecules by nanofiltration
NTR7450 | NF | Maltose | 146.25 | 15 | 7 | 25 | 0.5 | 250 | nan | 342.297 | 310 | 0.485 | 0.651 | 0.4772552 | 0.69 | 12.39 | nan | -16.6 | nan | 70 | 0.09506477 | -4.073786e-06 | 6.762485e-05 | nan | 49.7 | 75 | Influence of molecular size, polarity and charge on the retention of organic molecules by nanofiltration
NTR7450 | NF | Raffinose | 146.25 | 15 | 7 | 25 | 0.5 | 250 | nan | 504.438 | 180 | 0.573 | 0.753 | 0.4241516 | 0.69 | 12.81 | nan | -16.6 | -5.104 | 70 | 0.1484465 | -1.548814e-06 | 2.571032e-05 | -5.104 | 66.7 | 75 | Influence of molecular size, polarity and charge on the retention of organic molecules by nanofiltration
NTR7450 | NF | Malachite green | 146.25 | 15 | 7 | 25 | 0.5 | 6 | nan | 364.92 | 310 | 0.654 | 0.772 | 0.63 | 0.69 | -1.24 | nan | -16.6 | 0.62 | 70 | 0.007561437 | -1 | 16.6 | 0.62 | 71.4 | 75 | Influence of molecular size, polarity and charge on the retention of organic molecules by nanofiltration
NTR7450 | NF | Eosin | 146.25 | 15 | 7 | 25 | 0.5 | 15 | nan | 691.859 | 310 | 0.625 | 0.693 | 0.55 | 0.69 | nan | nan | -16.6 | nan | 70 | 0.04116782 | -2 | 33.2 | nan | 88.1 | 75 | Influence of molecular size, polarity and charge on the retention of organic molecules by nanofiltration
NTR7450 | NF | Patent Blue | 146.25 | 15 | 7 | 25 | 0.5 | 10 | nan | 566.677 | 180 | 0.856 | 0.858 | nan | 0.69 | nan | nan | -16.6 | -1.99 | 70 | nan | -1 | 16.6 | -1.99 | 88.2 | 75 | Influence of molecular size, polarity and charge on the retention of organic molecules by nanofiltration
NTR7450 | NF | Congo red | 146.25 | 15 | 7 | 25 | 0.5 | 40 | nan | 696.678 | 310 | 0.635 | 1.421 | 1.325 | 0.69 | 9 | nan | -16.6 | nan | 70 | -0.8469334 | -2 | 33.2 | nan | 100 | 75 | Influence of molecular size, polarity and charge on the retention of organic molecules by nanofiltration
NTR7450 | NF | Neutral red | 146.25 | 15 | 11 | 25 | 0.5 | 30 | nan | 288.782 | 180 | 0.439 | 0.76 | 0.65 | 0.69 | nan | nan | -16.6 | 3.22 | 70 | 0.003360639 | 0 | 0 | 3.22 | 83.9 | 75 | Influence of molecular size, polarity and charge on the retention of organic molecules by nanofiltration
UTC20 | NF | Nitrobenzene | 162.6 | 15 | 7 | 25 | 0.5 | 0.42 | nan | 123.111 | 180 | 0.34 | 0.436 | 0.2324399 | 0.54 | 3.98 | nan | -8.6 | 1.85 | 34.8 | 0.3243937 | -0.9990459 | 8.591795 | 1.809445 | 1.3 | 76 | Influence of molecular size, polarity and charge on the retention of organic molecules by nanofiltration
UTC20 | NF | Methanol | 162.6 | 15 | 7 | 25 | 0.5 | 0.3555 | nan | 32.042 | 180 | 0.22 | 0.262 | 0.1314572 | 0.54 | 15.3 | nan | -8.6 | -0.77 | 34.8 | 0.5723842 | -5.011872e-09 | 4.31021e-08 | -0.77 | 3 | 76 | Influence of molecular size, polarity and charge on the retention of organic molecules by nanofiltration
UTC20 | NF | Aniline | 162.6 | 15 | 7 | 25 | 0.5 | 0.4088 | nan | 93.129 | 180 | 0.341 | 0.406 | 0.2169204 | 0.54 | 4.6 | nan | -8.6 | 0.9 | 34.8 | 0.3579575 | -0.9960347 | 8.565899 | 0.6406467 | 3.5 | 76 | Influence of molecular size, polarity and charge on the retention of organic molecules by nanofiltration
UTC20 | NF | Benzonitrile | 162.6 | 15 | 7 | 25 | 0.5 | 0.101 | nan | 103.124 | 180 | 0.341 | 0.452 | 0.2322023 | 0.54 | 14 | nan | -8.6 | 1.56 | 34.8 | 0.3248951 | 0 | 0 | 1.56 | 5.7 | 76 | Influence of molecular size, polarity and charge on the retention of organic molecules by nanofiltration
UTC20 | NF | Benzoic acid | 162.6 | 15 | 7 | 25 | 0.5 | 100 | nan | 122.123 | 180 | 0.358 | 0.473 | 0.2244308 | 0.54 | 4.207 | nan | -8.6 | 1.87 | 34.8 | 0.3415087 | -0.9983919 | 8.586171 | -0.2874355 | 6.5 | 76 | Influence of molecular size, polarity and charge on the retention of organic molecules by nanofiltration
UTC20 | NF | Phenol | 162.6 | 15 | 7 | 25 | 0.5 | 200 | nan | 94.113 | 180 | 0.34 | 0.396 | 0.212207 | 0.54 | 10.02 | nan | -8.6 | 1.67 | 34.8 | 0.3684783 | -0.0009540814 | 0.0082051 | 1.67 | 6.8 | 76 | Influence of molecular size, polarity and charge on the retention of organic molecules by nanofiltration
UTC20 | NF | Benzylalcohol | 162.6 | 15 | 7 | 25 | 0.5 | 0.1365 | nan | 108.14 | 180 | 0.336 | 0.464 | 0.2340807 | 0.54 | 15.4 | nan | -8.6 | 1.1 | 34.8 | 0.3209418 | -3.981072e-09 | 3.423722e-08 | 1.1 | 13.2 | 76 | Influence of molecular size, polarity and charge on the retention of organic molecules by nanofiltration
UTC20 | NF | Ethanol | 162.6 | 15 | 7 | 25 | 0.5 | 0.316 | nan | 46.069 | 180 | 0.239 | 0.323 | 0.1660514 | 0.54 | 15.9 | nan | -8.6 | -0.31 | 34.8 | 0.4795526 | -1.258925e-09 | 1.082676e-08 | -0.31 | 17.3 | 76 | Influence of molecular size, polarity and charge on the retention of organic molecules by nanofiltration
UTC20 | NF | Ethylacetate | 162.6 | 15 | 7 | 25 | 0.5 | 0.315 | nan | 88.106 | 180 | 0.273 | 0.404 | 0.2261116 | 0.54 | 4.91 | nan | -8.6 | 0.73 | 34.8 | 0.3378803 | -0.9919372 | 8.53066 | 0 | 26 | 76 | Influence of molecular size, polarity and charge on the retention of organic molecules by nanofiltration
UTC20 | NF | Methyl 3-hydroxy-2-methylacrylate | 162.6 | 15 | 7 | 25 | 0.5 | 0.28 | nan | 116.116 | 180 | 0.344 | 0.442 | 0.2368881 | 0.54 | 5.48 | nan | -8.6 | 0.9 | 34.8 | 0.3150784 | -0.9706858 | 8.347898 | -1.491877 | 29.9 | 76 | Influence of molecular size, polarity and charge on the retention of organic molecules by nanofiltration
UTC20 | NF | Xylose | 162.6 | 15 | 7 | 25 | 0.5 | 250 | nan | 150.13 | 180 | 0.406 | 0.411 | 0.2271758 | 0.54 | 12.14 | nan | -8.6 | -2.39 | 34.8 | 0.3355931 | -7.244307e-06 | 6.230104e-05 | -2.39 | 84.2 | 76 | Influence of molecular size, polarity and charge on the retention of organic molecules by nanofiltration
UTC70 | RO | Maltose | 82.5 | 15 | 7 | 25 | 0.5 | 250 | nan | 342.297 | 180 | 0.485 | 0.651 | 0.4772552 | nan | 12.39 | nan | -15.88 | nan | 54.4 | nan | -4.073786e-06 | 6.469172e-05 | nan | 94 | 77 | Influence of molecular size, polarity and charge on the retention of organic molecules by nanofiltration
UTC70 | RO | Galactose | 82.5 | 15 | 7 | 25 | 0.5 | 500 | nan | 180.156 | 180 | 0.402 | 0.461 | 0.2447755 | nan | 12.45 | nan | -15.88 | -3.24 | 54.4 | nan | -3.548121e-06 | 5.634417e-05 | -3.24 | 94.8 | 77 | Influence of molecular size, polarity and charge on the retention of organic molecules by nanofiltration
UTC70 | RO | Neutral red | 82.5 | 15 | 7 | 25 | 0.5 | 30 | nan | 288.782 | 180 | 0.439 | 0.76 | 0.65 | nan | nan | nan | -15.88 | 3.22 | 54.4 | nan | 0 | 0 | 3.22 | 95.2 | 77 | Influence of molecular size, polarity and charge on the retention of organic molecules by nanofiltration
UTC70 | RO | Raffinose | 82.5 | 15 | 7 | 25 | 0.5 | 250 | nan | 504.438 | 180 | 0.573 | 0.753 | 0.4241516 | nan | 12.81 | nan | -15.88 | -5.104 | 54.4 | nan | -1.548814e-06 | 2.459517e-05 | -5.104 | 96.7 | 77 | Influence of molecular size, polarity and charge on the retention of organic molecules by nanofiltration
UTC70 | RO | Patent Blue | 82.5 | 15 | 7 | 25 | 0.5 | 10 | nan | 566.677 | 180 | 0.856 | 0.858 | nan | nan | nan | nan | -15.88 | -1.99 | 54.4 | nan | -1 | 15.88 | -1.99 | 97.3 | 77 | Influence of molecular size, polarity and charge on the retention of organic molecules by nanofiltration
UTC70 | RO | Malachite green | 82.5 | 15 | 7 | 25 | 0.5 | 6 | nan | 364.92 | 180 | 0.654 | 0.772 | 0.63 | nan | -1.24 | nan | -15.88 | 0.62 | 54.4 | nan | -1 | 15.88 | 0.62 | 97.5 | 77 | Influence of molecular size, polarity and charge on the retention of organic molecules by nanofiltration
UTC70 | RO | Eosin | 82.5 | 15 | 7 | 25 | 0.5 | 15 | nan | 691.859 | 180 | 0.625 | 0.693 | 0.55 | nan | nan | nan | -15.88 | nan | 54.4 | nan | -2 | 31.76 | nan | 99.3 | 77 | Influence of molecular size, polarity and charge on the retention of organic molecules by nanofiltration
UTC70 | RO | Congo red | 82.5 | 15 | 7 | 25 | 0.5 | 40 | nan | 696.678 | 180 | 0.635 | 1.421 | 1.325 | nan | 9 | nan | -15.88 | nan | 54.4 | nan | -2 | 31.76 | nan | 100 | 77 | Influence of molecular size, polarity and charge on the retention of organic molecules by nanofiltration
UTC70 | RO | Neutral red | 82.5 | 15 | 11 | 25 | 0.5 | 30 | nan | 288.782 | 180 | 0.439 | 0.76 | 0.65 | nan | nan | nan | -15.88 | 3.22 | 54.4 | nan | 0 | 0 | 3.22 | 93.2 | 77 | Influence of molecular size, polarity and charge on the retention of organic molecules by nanofiltration
DF30 | NF | Metoprolol | 30.24 | 4 | 7 | 23 | 24 | 1000 | 100 | 267.369 | 400 | 0.439 | 1.007 | 0.405742 | 0.43 | nan | 9.56 | -75.1 | 1.88 | 15.2 | 0.003182531 | 0.9972533 | -74.89373 | -0.7285019 | 81.2 | 78 | Influences of multi influent matrices on the retention of PPCPs by nanofiltration membranes
DF30 | NF | Trimethoprim | 30.24 | 4 | 7 | 23 | 24 | 1000 | 100 | 290.323 | 400 | 0.497 | 0.695 | 0.379848 | 0.43 | nan | 7.12 | -75.1 | 0.91 | 15.2 | 0.01360317 | 0.5686414 | -42.70497 | -0.5381901 | 81.2 | 78 | Influences of multi influent matrices on the retention of PPCPs by nanofiltration membranes
DF30 | NF | Carbamazepine | 30.24 | 4 | 7 | 23 | 24 | 1000 | 100 | 236.274 | 400 | 0.448 | 0.576 | 0.3334517 | 0.43 | 13.9 | nan | -75.1 | 2.45 | 15.2 | 0.05041418 | 0 | 0 | 2.45 | 81.5 | 78 | Influences of multi influent matrices on the retention of PPCPs by nanofiltration membranes
DF30 | NF | Chloramphenicol | 30.24 | 4 | 7 | 23 | 24 | 1000 | 100 | 323.132 | 400 | 0.435 | 0.747 | 0.356761 | 0.43 | 11.03 | nan | -75.1 | 1.1 | 15.2 | 0.02901004 | -9.331672e-05 | 0.007008086 | 1.1 | 85.7 | 78 | Influences of multi influent matrices on the retention of PPCPs by nanofiltration membranes
DF30 | NF | Diclofenac | 30.24 | 4 | 7 | 23 | 24 | 1000 | 100 | 296.153 | 400 | 0.462 | 0.634 | 0.3476932 | 0.43 | 4.15 | nan | -75.1 | 4.51 | 15.2 | 0.03663824 | -0.9985895 | 74.99407 | 2.189925 | 94.1 | 78 | Influences of multi influent matrices on the retention of PPCPs by nanofiltration membranes
DF30 | NF | Indomethacin | 30.24 | 4 | 7 | 23 | 24 | 1000 | 100 | 357.793 | 400 | 0.524 | 0.854 | 0.4061582 | 0.43 | 4.5 | nan | -75.1 | 4.27 | 15.2 | 0.003074272 | -0.9968477 | 74.86326 | 1.454273 | 95.4 | 78 | Influences of multi influent matrices on the retention of PPCPs by nanofiltration membranes
SR2 | NF | Acetaminophen | 75 | 10 | 6 | 22 | 1 | 0.5 | nan | 151.165 | 165 | 0.349 | 0.567 | 0.2518577 | 0.52 | 9.5 | nan | -9.86 | 0.49 | 40.1 | 0.2659035 | -0.0003161278 | 0.00311702 | 0.49 | 32.1428625 | 79 | Influences of solution chemistry and polymeric natural organic matter on the removal of aquatic pharmaceutical residuals by nanofiltration
SR2 | NF | Acetaminophen | 75 | 10 | 7.5 | 22 | 1 | 0.5 | nan | 151.165 | 165 | 0.349 | 0.567 | 0.2518577 | 0.52 | 9.5 | nan | -11.8 | 0.49 | 40.1 | 0.2659035 | -0.00990099 | 0.1168317 | 0.49 | 34 | 79 | Influences of solution chemistry and polymeric natural organic matter on the removal of aquatic pharmaceutical residuals by nanofiltration
SR2 | NF | Acetaminophen | 75 | 10 | 9 | 22 | 1 | 0.5 | nan | 151.165 | 165 | 0.349 | 0.567 | 0.2518577 | 0.52 | 9.5 | nan | -13.12 | 0.49 | 40.1 | 0.2659035 | -0.2402531 | 3.15212 | 0.49 | 36.0714375 | 79 | Influences of solution chemistry and polymeric natural organic matter on the removal of aquatic pharmaceutical residuals by nanofiltration
SR2 | NF | Amoxicillin | 75 | 10 | 7.5 | 22 | 1 | 0.5 | nan | 419.456 | 165 | 0.463 | 0.799 | 0.4183531 | 0.52 | 2.44 | nan | -11.8 | 0.87 | 40.1 | 0.03821043 | -0.9999913 | 11.7999 | -2.38155 | 64.9 | 80 | Influences of solution chemistry and polymeric natural organic matter on the removal of aquatic pharmaceutical residuals by nanofiltration
SR2 | NF | Indomethacin | 75 | 10 | 7.5 | 22 | 1 | 0.5 | nan | 357.793 | 165 | 0.524 | 0.854 | 0.4061582 | 0.52 | 4.5 | nan | -11.8 | 4.27 | 40.1 | 0.04792885 | -0.999001 | 11.78821 | 1.448191 | 82 | 80 | Influences of solution chemistry and polymeric natural organic matter on the removal of aquatic pharmaceutical residuals by nanofiltration
SR2 | NF | Cephalexin | 75 | 10 | 7.5 | 22 | 1 | 0.5 | nan | 365.411 | 165 | 0.474 | 0.638 | 0.3912531 | 0.52 | 2.53 | 7.14 | -11.8 | 0.65 | 40.1 | 0.06130093 | -0.9999799 | 11.79976 | -3.424139 | 100 | 80 | Influences of solution chemistry and polymeric natural organic matter on the removal of aquatic pharmaceutical residuals by nanofiltration
SR2 | NF | Tetracycline | 56.25 | 7.5 | 7.5 | 22 | 1 | 0.5 | nan | 444.44 | 165 | 0.541 | 0.745 | 0.4170855 | 0.52 | 7.68 | nan | -11.8 | -1.3 | 40.1 | 0.03916934 | -0.3978419 | 4.694535 | -1.3 | 75.12 | 81 | Influences of solution chemistry and polymeric natural organic matter on the removal of aquatic pharmaceutical residuals by nanofiltration
SR2 | NF | Tetracycline | 75 | 10 | 7.5 | 22 | 1 | 0.5 | nan | 444.44 | 165 | 0.541 | 0.745 | 0.4170855 | 0.52 | 7.68 | nan | -11.8 | -1.3 | 40.1 | 0.03916934 | -0.3978419 | 4.694535 | -1.3 | 89 | 81 | Influences of solution chemistry and polymeric natural organic matter on the removal of aquatic pharmaceutical residuals by nanofiltration
SR2 | NF | Tetracycline | 93.75 | 12.5 | 7.5 | 22 | 1 | 0.5 | nan | 444.44 | 165 | 0.541 | 0.745 | 0.4170855 | 0.52 | 7.68 | nan | -11.8 | -1.3 | 40.1 | 0.03916934 | -0.3978419 | 4.694535 | -1.3 | 94.04 | 81 | Influences of solution chemistry and polymeric natural organic matter on the removal of aquatic pharmaceutical residuals by nanofiltration
SR3 | NF | Acetaminophen | 21 | 10 | 6 | 22 | 1 | 0.5 | nan | 151.165 | 460 | 0.349 | 0.567 | 0.2518577 | 0.38 | 9.5 | nan | -11.8 | 0.49 | 44.6 | 0.1137151 | -0.0003161278 | 0.003730308 | 0.49 | 51.7857375 | 82 | Influences of solution chemistry and polymeric natural organic matter on the removal of aquatic pharmaceutical residuals by nanofiltration
SR3 | NF | Acetaminophen | 21 | 10 | 7.5 | 22 | 1 | 0.5 | nan | 151.165 | 460 | 0.349 | 0.567 | 0.2518577 | 0.38 | 9.5 | nan | -14.11 | 0.49 | 44.6 | 0.1137151 | -0.00990099 | 0.139703 | 0.49 | 58 | 82 | Influences of solution chemistry and polymeric natural organic matter on the removal of aquatic pharmaceutical residuals by nanofiltration
SR3 | NF | Acetaminophen | 21 | 10 | 9 | 22 | 1 | 0.5 | nan | 151.165 | 460 | 0.349 | 0.567 | 0.2518577 | 0.38 | 9.5 | nan | -16.75 | 0.49 | 44.6 | 0.1137151 | -0.2402531 | 4.024239 | 0.49 | 58.9285375 | 82 | Influences of solution chemistry and polymeric natural organic matter on the removal of aquatic pharmaceutical residuals by nanofiltration
SR3 | NF | Amoxicillin | 21 | 10 | 7.5 | 22 | 1 | 0.5 | nan | 419.456 | 460 | 0.463 | 0.799 | 0.4183531 | 0.38 | 2.44 | nan | -17.48 | 0.87 | 44.6 | -0.01018669 | -0.9999913 | 17.47985 | -2.38155 | 75 | 83 | Influences of solution chemistry and polymeric natural organic matter on the removal of aquatic pharmaceutical residuals by nanofiltration
SR3 | NF | Cephalexin | 21 | 10 | 7.5 | 22 | 1 | 0.5 | nan | 365.411 | 460 | 0.474 | 0.638 | 0.3912531 | 0.38 | 2.53 | 7.14 | -16.75 | 0.65 | 44.6 | -0.0008769498 | -0.9999799 | 16.74966 | -3.424139 | 88 | 83 | Influences of solution chemistry and polymeric natural organic matter on the removal of aquatic pharmaceutical residuals by nanofiltration
SR3 | NF | Indomethacin | 21 | 10 | 7.5 | 22 | 1 | 0.5 | nan | 357.793 | 460 | 0.524 | 0.854 | 0.4061582 | 0.38 | 4.5 | nan | -16.75 | 4.27 | 44.6 | -0.004738572 | -0.999001 | 16.73327 | 1.448191 | 95 | 83 | Influences of solution chemistry and polymeric natural organic matter on the removal of aquatic pharmaceutical residuals by nanofiltration
SR3 | NF | Tetracycline | 15.75 | 7.5 | 7.5 | 22 | 1 | 0.5 | nan | 444.44 | 460 | 0.541 | 0.745 | 0.4170855 | 0.38 | 7.68 | nan | -16.75 | -1.3 | 44.6 | -0.009524488 | -0.3978419 | 6.663852 | -1.3 | 94.03 | 84 | Influences of solution chemistry and polymeric natural organic matter on the removal of aquatic pharmaceutical residuals by nanofiltration
SR3 | NF | Tetracycline | 21 | 10 | 7.5 | 22 | 1 | 0.5 | nan | 444.44 | 460 | 0.541 | 0.745 | 0.4170855 | 0.38 | 7.68 | nan | -16.75 | -1.3 | 44.6 | -0.009524488 | -0.3978419 | 6.663852 | -1.3 | 98 | 84 | Influences of solution chemistry and polymeric natural organic matter on the removal of aquatic pharmaceutical residuals by nanofiltration
SR3 | NF | Tetracycline | 26.25 | 12.5 | 7.5 | 22 | 1 | 0.5 | nan | 444.44 | 460 | 0.541 | 0.745 | 0.4170855 | 0.38 | 7.68 | nan | -16.75 | -1.3 | 44.6 | -0.009524488 | -0.3978419 | 6.663852 | -1.3 | 97 | 84 | Influences of solution chemistry and polymeric natural organic matter on the removal of aquatic pharmaceutical residuals by nanofiltration
VNF1 | NF | Benzotriazole | 51.84 | 5 | 7 | 25 | 0.5 | 0.1 | 300 | 119.127 | 150 | 0.366 | 0.412 | 0.2118002 | 0.56 | 8.37 | nan | -44 | 1.3 | 36.4 | 0.3866171 | -0.0409127 | 1.800159 | 1.3 | 11.3 | 85 | Influences of temperature on the retention of PPCPs by nanofiltration membranes: Experiments and modeling assessment
VNF1 | NF | Trimethoprim | 51.84 | 5 | 7 | 25 | 0.5 | 0.1 | 300 | 290.323 | 150 | 0.497 | 0.695 | 0.379848 | 0.56 | nan | 7.12 | -44 | 0.91 | 36.4 | 0.1034909 | 0.5686414 | -25.02022 | -0.5381901 | 65.7 | 85 | Influences of temperature on the retention of PPCPs by nanofiltration membranes: Experiments and modeling assessment
VNF1 | NF | Clofibric acid | 51.84 | 5 | 7 | 25 | 0.5 | 0.1 | 300 | 214.648 | 150 | 0.35 | 0.62 | 0.3149382 | 0.56 | 3.12 | nan | -44 | 2.57 | 36.4 | 0.1915028 | -0.9998682 | 43.9942 | -0.2268546 | 69.25 | 85 | Influences of temperature on the retention of PPCPs by nanofiltration membranes: Experiments and modeling assessment
VNF1 | NF | Ibuprofen | 51.84 | 5 | 7 | 25 | 0.5 | 0.1 | 300 | 206.285 | 250 | 0.378 | 0.659 | 0.3727264 | 0.56 | 5.2 | nan | -52 | 3.97 | 36.4 | 0.1118348 | -0.9843983 | 51.18871 | 0.7761004 | 74.37 | 85 | Influences of temperature on the retention of PPCPs by nanofiltration membranes: Experiments and modeling assessment
VNF1 | NF | Nalidixic acid | 51.84 | 5 | 7 | 25 | 0.5 | 0.1 | 300 | 232.239 | 150 | 0.516 | 0.636 | 0.3202564 | 0.56 | 6.01 | nan | -44 | 1.59 | 36.4 | 0.1832812 | -0.9071699 | 39.91548 | 0.9946736 | 74.5 | 85 | Influences of temperature on the retention of PPCPs by nanofiltration membranes: Experiments and modeling assessment
VNF1 | NF | Sulpiride | 51.84 | 5 | 7 | 25 | 0.5 | 0.1 | 300 | 341.433 | 150 | 0.552 | 0.714 | 0.4019425 | 0.56 | nan | 9.12 | -44 | 0.57 | 36.4 | 0.07966251 | 0.9924713 | -43.66874 | -1.584476 | 75.6 | 85 | Influences of temperature on the retention of PPCPs by nanofiltration membranes: Experiments and modeling assessment
VNF1 | NF | Metoprolol | 51.84 | 5 | 7 | 25 | 0.5 | 0.1 | 300 | 267.369 | 150 | 0.439 | 1.007 | 0.405742 | 0.56 | nan | 9.56 | -44 | 1.88 | 36.4 | 0.07587859 | 0.9972533 | -43.87915 | -0.7285019 | 75.8 | 85 | Influences of temperature on the retention of PPCPs by nanofiltration membranes: Experiments and modeling assessment
VNF1 | NF | Hydrochlorothiazide | 51.84 | 5 | 7 | 25 | 0.5 | 0.1 | 300 | 297.745 | 150 | 0.413 | 0.567 | 0.3217778 | 0.56 | 7.9 | 9.2 | -44 | -0.58 | 36.4 | 0.1809625 | 0.9921575 | -43.65493 | -0.58 | 80 | 85 | Influences of temperature on the retention of PPCPs by nanofiltration membranes: Experiments and modeling assessment
VNF1 | NF | Carbamazepine | 51.84 | 5 | 7 | 25 | 0.5 | 0.1 | 300 | 236.274 | 150 | 0.448 | 0.576 | 0.3334517 | 0.56 | 13.9 | nan | -44 | 2.45 | 36.4 | 0.1636612 | 0 | 0 | 2.45 | 80.5 | 85 | Influences of temperature on the retention of PPCPs by nanofiltration membranes: Experiments and modeling assessment
VNF1 | NF | Diclofenac | 51.84 | 5 | 7 | 25 | 0.5 | 0.1 | 300 | 296.153 | 250 | 0.462 | 0.634 | 0.3476932 | 0.56 | 4.15 | nan | -52 | 4.51 | 36.4 | 0.1437314 | -0.9985895 | 51.92665 | 2.189925 | 83.75 | 85 | Influences of temperature on the retention of PPCPs by nanofiltration membranes: Experiments and modeling assessment
VNF1 | NF | Mefenamic acid | 51.84 | 5 | 7 | 25 | 0.5 | 0.1 | 300 | 241.29 | 250 | 0.492 | 0.643 | 0.3481832 | 0.56 | 4.2 | nan | -52 | 5.12 | 36.4 | 0.1430688 | -0.9984176 | 51.91772 | 2.69398 | 84.75 | 85 | Influences of temperature on the retention of PPCPs by nanofiltration membranes: Experiments and modeling assessment
VNF1 | NF | Indomethacin | 51.84 | 5 | 7 | 25 | 0.5 | 0.1 | 300 | 357.793 | 250 | 0.524 | 0.854 | 0.4061582 | 0.56 | 4.5 | nan | -52 | 4.27 | 36.4 | 0.07546973 | -0.9968477 | 51.83608 | 1.454273 | 94.62 | 85 | Influences of temperature on the retention of PPCPs by nanofiltration membranes: Experiments and modeling assessment
VNF1 | NF | Bezafibrate | 51.84 | 5 | 7 | 25 | 0.5 | 0.1 | 300 | 361.825 | 250 | 0.413 | 1 | 0.4318375 | 0.56 | 3.29 | nan | -52 | 3.8 | 36.4 | 0.05237763 | -0.9998051 | 51.98986 | 0.5735363 | 100 | 85 | Influences of temperature on the retention of PPCPs by nanofiltration membranes: Experiments and modeling assessment
VNF1 | NF | Candesartan | 51.84 | 5 | 7 | 25 | 0.5 | 0.1 | 300 | 440.463 | 250 | 0.6 | 0.839 | 0.4542111 | 0.56 | 2.45 | 6.7 | -52 | 5.01 | 36.4 | 0.03568652 | -0.9999436 | 51.99707 | 0.4037249 | 100 | 85 | Influences of temperature on the retention of PPCPs by nanofiltration membranes: Experiments and modeling assessment
VNF2 | NF | Benzotriazole | 43.38 | 5 | 7 | 25 | 0.5 | 0.1 | 300 | 119.127 | 150 | 0.366 | 0.412 | 0.2118002 | 0.51 | 8.37 | nan | -44 | 1.3 | 79.4 | 0.3418806 | -0.0409127 | 1.800159 | 1.3 | 22.8 | 86 | Influences of temperature on the retention of PPCPs by nanofiltration membranes: Experiments and modeling assessment
VNF2 | NF | Trimethoprim | 43.38 | 5 | 7 | 25 | 0.5 | 0.1 | 300 | 290.323 | 150 | 0.497 | 0.695 | 0.379848 | 0.51 | nan | 7.12 | -44 | 0.91 | 79.4 | 0.06512707 | 0.5686414 | -25.02022 | -0.5381901 | 71.29 | 86 | Influences of temperature on the retention of PPCPs by nanofiltration membranes: Experiments and modeling assessment
VNF2 | NF | Clofibric acid | 43.38 | 5 | 7 | 25 | 0.5 | 0.1 | 300 | 214.648 | 250 | 0.35 | 0.62 | 0.3149382 | 0.51 | 3.12 | nan | -52 | 2.57 | 79.4 | 0.1462865 | -0.9998682 | 51.99315 | -0.2268546 | 71.76 | 86 | Influences of temperature on the retention of PPCPs by nanofiltration membranes: Experiments and modeling assessment
VNF2 | NF | Sulpiride | 43.38 | 5 | 7 | 25 | 0.5 | 0.1 | 300 | 341.433 | 150 | 0.552 | 0.714 | 0.4019425 | 0.51 | nan | 9.12 | -44 | 0.57 | 79.4 | 0.04489203 | 0.9924713 | -43.66874 | -1.584476 | 72.7 | 86 | Influences of temperature on the retention of PPCPs by nanofiltration membranes: Experiments and modeling assessment
VNF2 | NF | Metoprolol | 43.38 | 5 | 7 | 25 | 0.5 | 0.1 | 300 | 267.369 | 150 | 0.439 | 1.007 | 0.405742 | 0.51 | nan | 9.56 | -44 | 1.88 | 79.4 | 0.04179057 | 0.9972533 | -43.87915 | -0.7285019 | 76.47 | 86 | Influences of temperature on the retention of PPCPs by nanofiltration membranes: Experiments and modeling assessment
VNF2 | NF | Ibuprofen | 43.38 | 5 | 7 | 25 | 0.5 | 0.1 | 300 | 206.285 | 250 | 0.378 | 0.659 | 0.3727264 | 0.51 | 5.2 | nan | -52 | 3.97 | 79.4 | 0.07244923 | -0.9843983 | 51.18871 | 0.7761004 | 76.49 | 86 | Influences of temperature on the retention of PPCPs by nanofiltration membranes: Experiments and modeling assessment
VNF2 | NF | Nalidixic acid | 43.38 | 5 | 7 | 25 | 0.5 | 0.1 | 300 | 232.239 | 250 | 0.516 | 0.636 | 0.3202564 | 0.51 | 6.01 | nan | -52 | 1.59 | 79.4 | 0.1384184 | -0.9071699 | 47.17284 | 0.9946736 | 78.11 | 86 | Influences of temperature on the retention of PPCPs by nanofiltration membranes: Experiments and modeling assessment
VNF2 | NF | Hydrochlorothiazide | 43.38 | 5 | 7 | 25 | 0.5 | 0.1 | 300 | 297.745 | 150 | 0.413 | 0.567 | 0.3217778 | 0.51 | 7.9 | 9.2 | -44 | -0.58 | 79.4 | 0.1362076 | 0.9921575 | -43.65493 | -0.58 | 80 | 86 | Influences of temperature on the retention of PPCPs by nanofiltration membranes: Experiments and modeling assessment
VNF2 | NF | Carbamazepine | 43.38 | 5 | 7 | 25 | 0.5 | 0.1 | 300 | 236.274 | 150 | 0.448 | 0.576 | 0.3334517 | 0.51 | 13.9 | nan | -44 | 2.45 | 79.4 | 0.1198359 | 0 | 0 | 2.45 | 83 | 86 | Influences of temperature on the retention of PPCPs by nanofiltration membranes: Experiments and modeling assessment
VNF2 | NF | Diclofenac | 43.38 | 5 | 7 | 25 | 0.5 | 0.1 | 300 | 296.153 | 250 | 0.462 | 0.634 | 0.3476932 | 0.51 | 4.15 | nan | -52 | 4.51 | 79.4 | 0.1012822 | -0.9985895 | 51.92665 | 2.189925 | 86.21 | 86 | Influences of temperature on the retention of PPCPs by nanofiltration membranes: Experiments and modeling assessment
VNF2 | NF | Mefenamic acid | 43.38 | 5 | 7 | 25 | 0.5 | 0.1 | 300 | 241.29 | 250 | 0.492 | 0.643 | 0.3481832 | 0.51 | 4.2 | nan | -52 | 5.12 | 79.4 | 0.1006716 | -0.9984176 | 51.91772 | 2.69398 | 86.33 | 86 | Influences of temperature on the retention of PPCPs by nanofiltration membranes: Experiments and modeling assessment
VNF2 | NF | Indomethacin | 43.38 | 5 | 7 | 25 | 0.5 | 0.1 | 300 | 357.793 | 250 | 0.524 | 0.854 | 0.4061582 | 0.51 | 4.5 | nan | -52 | 4.27 | 79.4 | 0.04145762 | -0.9968477 | 51.83608 | 1.454273 | 96.3 | 86 | Influences of temperature on the retention of PPCPs by nanofiltration membranes: Experiments and modeling assessment
VNF2 | NF | Bezafibrate | 43.38 | 5 | 7 | 25 | 0.5 | 0.1 | 300 | 361.825 | 250 | 0.413 | 1 | 0.4318375 | 0.51 | 3.29 | nan | -52 | 3.8 | 79.4 | 0.02348857 | -0.9998051 | 51.98986 | 0.5735363 | 100 | 86 | Influences of temperature on the retention of PPCPs by nanofiltration membranes: Experiments and modeling assessment
VNF2 | NF | Candesartan | 43.38 | 5 | 7 | 25 | 0.5 | 0.1 | 300 | 440.463 | 250 | 0.6 | 0.839 | 0.4542111 | 0.51 | 2.45 | 6.7 | -52 | 5.01 | 79.4 | 0.01196618 | -0.9999436 | 51.99707 | 0.4037249 | 100 | 86 | Influences of temperature on the retention of PPCPs by nanofiltration membranes: Experiments and modeling assessment
BW400 | RO | Trichloroethylene | 13.584 | 4.8 | 8 | 22.5 | 48 | 0.1 | nan | 131.389 | 100 | 0.313 | 0.385 | 0.2148912 | nan | nan | 0.95 | -4.5 | 2.42 | 47 | nan | 8.912509e-08 | -4.010629e-07 | 2.42 | 0 | 87 | Modeling of RO/NF membrane rejections of PhACs and organic compounds: a statistical analysis
BW400 | RO | Chloroform | 13.584 | 4.8 | 8 | 22.5 | 48 | 0.1 | nan | 119.378 | 375 | 0.304 | 0.318 | 0.2012916 | nan | nan | 1.12 | -4.5 | 1.97 | 47 | nan | 1.318257e-07 | -5.932155e-07 | 1.97 | 4 | 87 | Modeling of RO/NF membrane rejections of PhACs and organic compounds: a statistical analysis
BW400 | RO | Bromoform | 13.584 | 4.8 | 8 | 22.5 | 48 | 0.1 | nan | 252.731 | 375 | 0.327 | 0.342 | 0.2115967 | nan | 15 | nan | -4.5 | 2.4 | 47 | nan | 0 | 0 | 2.4 | 16 | 87 | Modeling of RO/NF membrane rejections of PhACs and organic compounds: a statistical analysis
BW400 | RO | Perchloroethylene | 13.584 | 4.8 | 8 | 22.5 | 48 | 0.1 | nan | 165.834 | 100 | 0.318 | 0.386 | 0.2323297 | nan | nan | 0.11 | -4.5 | 3.4 | 47 | nan | 1.28825e-08 | -5.797123e-08 | 3.4 | 71 | 87 | Modeling of RO/NF membrane rejections of PhACs and organic compounds: a statistical analysis
BW400 | RO | Carbontetrachloride | 13.584 | 4.8 | 8 | 22.5 | 48 | 0.1 | nan | 153.823 | 375 | 0.316 | 0.318 | 0.2248112 | nan | nan | 0.3 | -4.5 | 2.83 | 47 | nan | 1.995262e-08 | -8.97868e-08 | 2.83 | 78 | 87 | Modeling of RO/NF membrane rejections of PhACs and organic compounds: a statistical analysis
BW400 | RO | Carbontetrabromide | 13.584 | 4.8 | 8 | 22.5 | 48 | 0.1 | nan | 331.627 | 375 | 0.337 | 0.342 | 0.2251219 | nan | nan | 0.01 | -4.5 | 3.42 | 47 | nan | 1.023293e-08 | -4.604818e-08 | 3.42 | 96 | 87 | Modeling of RO/NF membrane rejections of PhACs and organic compounds: a statistical analysis
LE440 | RO | Phenacetine | 17.64583 | 5.5 | 8 | 22.5 | 48 | 0.1 | nan | 179.219 | 65 | 0.345 | 0.69 | 0.2902704 | nan | 14.57 | 2.4 | -23 | 1.58 | 42 | nan | 2.242727e-06 | -5.158271e-05 | 1.58 | 56 | 88 | Modeling of RO/NF membrane rejections of PhACs and organic compounds: a statistical analysis
LE440 | RO | Naproxen | 17.64583 | 5.5 | 8 | 22.5 | 48 | 0.1 | nan | 230.263 | 100 | 0.392 | 0.73 | 0.332449 | nan | 4.84 | 2.74 | -23 | 3.18 | 42 | nan | -0.9993086 | 22.9841 | 1.085671 | 75 | 88 | Modeling of RO/NF membrane rejections of PhACs and organic compounds: a statistical analysis
LE440 | RO | Dichloroacetic acid | 17.64583 | 5.5 | 8 | 22.5 | 48 | 0.1 | nan | 128.942 | 100 | 0.308 | 0.347 | 0.2043171 | nan | 1.26 | nan | -23 | 0.92 | 42 | nan | -0.9999998 | 23 | -2.785109 | 77 | 88 | Modeling of RO/NF membrane rejections of PhACs and organic compounds: a statistical analysis
LE440 | RO | Primidone | 17.64583 | 5.5 | 8 | 22.5 | 48 | 0.1 | nan | 218.256 | 100 | 0.417 | 0.54 | 0.3389518 | nan | 12.3 | 4.31 | -23 | 0.91 | 42 | nan | 0.0001540159 | -0.003542366 | 0.91 | 83 | 88 | Modeling of RO/NF membrane rejections of PhACs and organic compounds: a statistical analysis
LE440 | RO | Clofibric acid | 17.64583 | 5.5 | 8 | 22.5 | 48 | 0.1 | nan | 214.648 | 100 | 0.35 | 0.62 | 0.3149382 | nan | 3.12 | nan | -23 | 2.57 | 42 | nan | -0.9999868 | 22.9997 | -0.2271864 | 87 | 88 | Modeling of RO/NF membrane rejections of PhACs and organic compounds: a statistical analysis
LE440 | RO | Ibuprofen | 17.64583 | 5.5 | 8 | 22.5 | 48 | 0.1 | nan | 206.285 | 100 | 0.378 | 0.659 | 0.3727264 | nan | 5.2 | nan | -23 | 3.97 | 42 | nan | -0.9984176 | 22.96361 | 0.7306146 | 91 | 88 | Modeling of RO/NF membrane rejections of PhACs and organic compounds: a statistical analysis
LE440 | RO | Diclofenac | 17.64583 | 5.5 | 8 | 22.5 | 48 | 0.1 | nan | 296.153 | 100 | 0.462 | 0.634 | 0.3476932 | nan | 4.15 | nan | -23 | 4.51 | 42 | nan | -0.9998588 | 22.99675 | 2.186976 | 91 | 88 | Modeling of RO/NF membrane rejections of PhACs and organic compounds: a statistical analysis
LE440 | RO | Trichloroacetic acid | 17.64583 | 5.5 | 8 | 22.5 | 48 | 0.1 | nan | 163.387 | 65 | 0.317 | 0.385 | 0.2311309 | nan | 0.51 | nan | -23 | 1.33 | 42 | nan | -1 | 23 | -2.225018 | 95 | 88 | Modeling of RO/NF membrane rejections of PhACs and organic compounds: a statistical analysis
NE90 | NF | Trichloroethylene | 25.31667 | 2.8 | 8 | 22.5 | 48 | 0.1 | nan | 131.389 | 375 | 0.313 | 0.385 | 0.2148912 | 0.49 | nan | 0.95 | -24 | 2.42 | 60 | 0.3152221 | 8.912509e-08 | -2.139002e-06 | 2.42 | 0 | 89 | Modeling of RO/NF membrane rejections of PhACs and organic compounds: a statistical analysis
NE90 | NF | Chloroform | 25.31667 | 2.8 | 8 | 22.5 | 48 | 0.1 | nan | 119.378 | 180 | 0.304 | 0.318 | 0.2012916 | 0.49 | nan | 1.12 | -24 | 1.97 | 60 | 0.3471577 | 1.318257e-07 | -3.163816e-06 | 1.97 | 1 | 89 | Modeling of RO/NF membrane rejections of PhACs and organic compounds: a statistical analysis
NE90 | NF | Bromoform | 25.31667 | 2.8 | 8 | 22.5 | 48 | 0.1 | nan | 252.731 | 180 | 0.327 | 0.342 | 0.2115967 | 0.49 | 15 | nan | -24 | 2.4 | 60 | 0.3228171 | 0 | 0 | 2.4 | 17 | 89 | Modeling of RO/NF membrane rejections of PhACs and organic compounds: a statistical analysis
NE90 | NF | Carbontetrachloride | 25.31667 | 2.8 | 8 | 22.5 | 48 | 0.1 | nan | 153.823 | 180 | 0.316 | 0.318 | 0.2248112 | 0.49 | nan | 0.3 | -24 | 2.83 | 60 | 0.2928991 | 1.995262e-08 | -4.788629e-07 | 2.83 | 52 | 89 | Modeling of RO/NF membrane rejections of PhACs and organic compounds: a statistical analysis
NE90 | NF | Perchloroethylene | 25.31667 | 2.8 | 8 | 22.5 | 48 | 0.1 | nan | 165.834 | 375 | 0.318 | 0.386 | 0.2323297 | 0.49 | nan | 0.11 | -24 | 3.4 | 60 | 0.2765264 | 1.28825e-08 | -3.091799e-07 | 3.4 | 57 | 89 | Modeling of RO/NF membrane rejections of PhACs and organic compounds: a statistical analysis
NE90 | NF | Carbontetrabromide | 25.31667 | 2.8 | 8 | 22.5 | 48 | 0.1 | nan | 331.627 | 180 | 0.337 | 0.342 | 0.2251219 | 0.49 | nan | 0.01 | -24 | 3.42 | 60 | 0.2922132 | 1.023293e-08 | -2.455903e-07 | 3.42 | 70 | 89 | Modeling of RO/NF membrane rejections of PhACs and organic compounds: a statistical analysis
NF90 | NF | Phenacetine | 20.352 | 2.4 | 8 | 22.5 | 48 | 0.1 | nan | 179.219 | 100 | 0.345 | 0.69 | 0.2902704 | 0.34 | 14.57 | 2.4 | -31 | 1.58 | 52 | 0.02139302 | 2.242727e-06 | -6.952453e-05 | 1.58 | 45 | 90 | Modeling of RO/NF membrane rejections of PhACs and organic compounds: a statistical analysis
NF90 | NF | Primidone | 20.352 | 2.4 | 8 | 22.5 | 48 | 0.1 | nan | 218.256 | 100 | 0.417 | 0.54 | 0.3389518 | 0.34 | 12.3 | 4.31 | -31 | 0.91 | 52 | 9.505166e-06 | 0.0001540159 | -0.004774493 | 0.91 | 82 | 90 | Modeling of RO/NF membrane rejections of PhACs and organic compounds: a statistical analysis
NF90 | NF | Ibuprofen | 20.352 | 2.4 | 8 | 22.5 | 48 | 0.1 | nan | 206.285 | 65 | 0.378 | 0.659 | 0.3727264 | 0.34 | 5.2 | nan | -31 | 3.97 | 52 | -0.009264847 | -0.9984176 | 30.95095 | 0.7306146 | 86 | 90 | Modeling of RO/NF membrane rejections of PhACs and organic compounds: a statistical analysis
NF90 | NF | Clofibric acid | 20.352 | 2.4 | 8 | 22.5 | 48 | 0.1 | nan | 214.648 | 65 | 0.35 | 0.62 | 0.3149382 | 0.34 | 3.12 | nan | -31 | 2.57 | 52 | 0.00543334 | -0.9999868 | 30.99959 | -0.2271864 | 86 | 90 | Modeling of RO/NF membrane rejections of PhACs and organic compounds: a statistical analysis
NF90 | NF | Trichloroacetic acid | 20.352 | 2.4 | 8 | 22.5 | 48 | 0.1 | nan | 163.387 | 100 | 0.317 | 0.385 | 0.2311309 | 0.34 | 0.51 | nan | -31 | 1.33 | 52 | 0.1025301 | -1 | 31 | -2.225018 | 87 | 90 | Modeling of RO/NF membrane rejections of PhACs and organic compounds: a statistical analysis
NF90 | NF | Dichloroacetic acid | 20.352 | 2.4 | 8 | 22.5 | 48 | 0.1 | nan | 128.942 | 65 | 0.308 | 0.347 | 0.2043171 | 0.34 | 1.26 | nan | -31 | 0.92 | 52 | 0.1592547 | -0.9999998 | 30.99999 | -2.785109 | 89 | 90 | Modeling of RO/NF membrane rejections of PhACs and organic compounds: a statistical analysis
NF90 | NF | Naproxen | 20.352 | 2.4 | 8 | 22.5 | 48 | 0.1 | nan | 230.263 | 100 | 0.392 | 0.73 | 0.332449 | 0.34 | 4.84 | 2.74 | -31 | 3.18 | 52 | 0.0004932324 | -0.9993086 | 30.97857 | 1.085671 | 89 | 90 | Modeling of RO/NF membrane rejections of PhACs and organic compounds: a statistical analysis
NF90 | NF | Diclofenac | 20.352 | 2.4 | 8 | 22.5 | 48 | 0.1 | nan | 296.153 | 65 | 0.462 | 0.634 | 0.3476932 | 0.34 | 4.15 | nan | -31 | 4.51 | 52 | -0.0005119835 | -0.9998588 | 30.99562 | 2.186976 | 90 | 90 | Modeling of RO/NF membrane rejections of PhACs and organic compounds: a statistical analysis
RE-BLR | RO | Trichloroethylene | 15.4 | 4.8 | 8 | 22.5 | 48 | 0.1 | nan | 131.389 | 180 | 0.313 | 0.385 | 0.2148912 | nan | nan | 0.95 | -21 | 2.42 | 47 | nan | 8.912509e-08 | -1.871627e-06 | 2.42 | 33 | 91 | Modeling of RO/NF membrane rejections of PhACs and organic compounds: a statistical analysis
RE-BLR | RO | Chloroform | 15.4 | 4.8 | 8 | 22.5 | 48 | 0.1 | nan | 119.378 | 100 | 0.304 | 0.318 | 0.2012916 | nan | nan | 1.12 | -21 | 1.97 | 47 | nan | 1.318257e-07 | -2.768339e-06 | 1.97 | 34 | 91 | Modeling of RO/NF membrane rejections of PhACs and organic compounds: a statistical analysis
RE-BLR | RO | Bromoform | 15.4 | 4.8 | 8 | 22.5 | 48 | 0.1 | nan | 252.731 | 100 | 0.327 | 0.342 | 0.2115967 | nan | 15 | nan | -21 | 2.4 | 47 | nan | 0 | 0 | 2.4 | 50 | 91 | Modeling of RO/NF membrane rejections of PhACs and organic compounds: a statistical analysis
RE-BLR | RO | Perchloroethylene | 15.4 | 4.8 | 8 | 22.5 | 48 | 0.1 | nan | 165.834 | 180 | 0.318 | 0.386 | 0.2323297 | nan | nan | 0.11 | -21 | 3.4 | 47 | nan | 1.28825e-08 | -2.705324e-07 | 3.4 | 87 | 91 | Modeling of RO/NF membrane rejections of PhACs and organic compounds: a statistical analysis
RE-BLR | RO | Carbontetrachloride | 15.4 | 4.8 | 8 | 22.5 | 48 | 0.1 | nan | 153.823 | 180 | 0.316 | 0.318 | 0.2248112 | nan | nan | 0.3 | -21 | 2.83 | 47 | nan | 1.995262e-08 | -4.190051e-07 | 2.83 | 90 | 91 | Modeling of RO/NF membrane rejections of PhACs and organic compounds: a statistical analysis
RE-BLR | RO | Carbontetrabromide | 15.4 | 4.8 | 8 | 22.5 | 48 | 0.1 | nan | 331.627 | 180 | 0.337 | 0.342 | 0.2251219 | nan | nan | 0.01 | -21 | 3.42 | 47 | nan | 1.023293e-08 | -2.148915e-07 | 3.42 | 99 | 91 | Modeling of RO/NF membrane rejections of PhACs and organic compounds: a statistical analysis
UTC70 | RO | Trichloroethylene | 18.7 | 3.4 | 8 | 22.5 | 48 | 0.1 | nan | 131.389 | 100 | 0.313 | 0.385 | 0.2148912 | nan | nan | 0.95 | -15 | 2.42 | 54.4 | nan | 8.912509e-08 | -1.336876e-06 | 2.42 | 6 | 92 | Modeling of RO/NF membrane rejections of PhACs and organic compounds: a statistical analysis
UTC70 | RO | Chloroform | 18.7 | 3.4 | 8 | 22.5 | 48 | 0.1 | nan | 119.378 | 100 | 0.304 | 0.318 | 0.2012916 | nan | nan | 1.12 | -15 | 1.97 | 54.4 | nan | 1.318257e-07 | -1.977385e-06 | 1.97 | 9 | 92 | Modeling of RO/NF membrane rejections of PhACs and organic compounds: a statistical analysis
UTC70 | RO | Bromoform | 18.7 | 3.4 | 8 | 22.5 | 48 | 0.1 | nan | 252.731 | 100 | 0.327 | 0.342 | 0.2115967 | nan | 15 | nan | -15 | 2.4 | 54.4 | nan | 0 | 0 | 2.4 | 34 | 92 | Modeling of RO/NF membrane rejections of PhACs and organic compounds: a statistical analysis
UTC70 | RO | Perchloroethylene | 18.7 | 3.4 | 8 | 22.5 | 48 | 0.1 | nan | 165.834 | 100 | 0.318 | 0.386 | 0.2323297 | nan | nan | 0.11 | -15 | 3.4 | 54.4 | nan | 1.28825e-08 | -1.932374e-07 | 3.4 | 57 | 92 | Modeling of RO/NF membrane rejections of PhACs and organic compounds: a statistical analysis
UTC70 | RO | Carbontetrabromide | 18.7 | 3.4 | 8 | 22.5 | 48 | 0.1 | nan | 331.627 | 100 | 0.337 | 0.342 | 0.2251219 | nan | nan | 0.01 | -15 | 3.42 | 54.4 | nan | 1.023293e-08 | -1.534939e-07 | 3.42 | 79 | 92 | Modeling of RO/NF membrane rejections of PhACs and organic compounds: a statistical analysis
UTC70 | RO | Carbontetrachloride | 18.7 | 3.4 | 8 | 22.5 | 48 | 0.1 | nan | 153.823 | 100 | 0.316 | 0.318 | 0.2248112 | nan | nan | 0.3 | -15 | 2.83 | 54.4 | nan | 1.995262e-08 | -2.992893e-07 | 2.83 | 84 | 92 | Modeling of RO/NF membrane rejections of PhACs and organic compounds: a statistical analysis
XLE440 | RO | Trichloroethylene | 18.4 | 4.8 | 8 | 22.5 | 48 | 0.1 | nan | 131.389 | 100 | 0.313 | 0.385 | 0.2148912 | nan | nan | 0.95 | -19 | 2.42 | 47 | nan | 8.912509e-08 | -1.693377e-06 | 2.42 | 3 | 93 | Modeling of RO/NF membrane rejections of PhACs and organic compounds: a statistical analysis
XLE440 | RO | Chloroform | 18.4 | 4.8 | 8 | 22.5 | 48 | 0.1 | nan | 119.378 | 100 | 0.304 | 0.318 | 0.2012916 | nan | nan | 1.12 | -19 | 1.97 | 47 | nan | 1.318257e-07 | -2.504687e-06 | 1.97 | 10 | 93 | Modeling of RO/NF membrane rejections of PhACs and organic compounds: a statistical analysis
XLE440 | RO | Bromoform | 18.4 | 4.8 | 8 | 22.5 | 48 | 0.1 | nan | 252.731 | 100 | 0.327 | 0.342 | 0.2115967 | nan | 15 | nan | -19 | 2.4 | 47 | nan | 0 | 0 | 2.4 | 16 | 93 | Modeling of RO/NF membrane rejections of PhACs and organic compounds: a statistical analysis
XLE440 | RO | Carbontetrachloride | 18.4 | 4.8 | 8 | 22.5 | 48 | 0.1 | nan | 153.823 | 100 | 0.316 | 0.318 | 0.2248112 | nan | nan | 0.3 | -19 | 2.83 | 47 | nan | 1.995262e-08 | -3.790998e-07 | 2.83 | 69 | 93 | Modeling of RO/NF membrane rejections of PhACs and organic compounds: a statistical analysis
XLE440 | RO | Perchloroethylene | 18.4 | 4.8 | 8 | 22.5 | 48 | 0.1 | nan | 165.834 | 100 | 0.318 | 0.386 | 0.2323297 | nan | nan | 0.11 | -19 | 3.4 | 47 | nan | 1.28825e-08 | -2.447674e-07 | 3.4 | 71 | 93 | Modeling of RO/NF membrane rejections of PhACs and organic compounds: a statistical analysis
XLE440 | RO | Carbontetrabromide | 18.4 | 4.8 | 8 | 22.5 | 48 | 0.1 | nan | 331.627 | 100 | 0.337 | 0.342 | 0.2251219 | nan | nan | 0.01 | -19 | 3.42 | 47 | nan | 1.023293e-08 | -1.944257e-07 | 3.42 | 83 | 93 | Modeling of RO/NF membrane rejections of PhACs and organic compounds: a statistical analysis
NF70 | NF | Perﬂuorooctanoate | 66 | 6 | 6.5 | 25 | 20 | 0.001 | nan | 162.204 | 180 | 0.376 | 0.679 | nan | 0.34 | 0 | nan | -25 | 7.75 | 25.3 | nan | -0.9999997 | 24.99999 | 1.834992 | 70.76 | 94 | Nanofilltration of perfluorooctanoic acid and perfluorooctane sulfonic acid as a function of water matrix properties
NF270 | NF | Heptafluorobutyric acid | 78.600264 | 5.17107 | 6.5 | 25 | 20 | 0.001 | nan | 214.036 | 330 | 0.318 | 0.456 | 0.2679708 | 0.42 | 0.37 | nan | -42.7 | 3.93 | 73.16 | 0.1310255 | -0.9999993 | 42.69997 | -1.120015 | 93 | 95 | Nanofiltration and granular activated carbon treatment of perfluoroalkyl acids
NF270 | NF | Heptafluorobutyric acid | 104.800352 | 6.89476 | 6.5 | 25 | 20 | 0.001 | nan | 214.036 | 330 | 0.318 | 0.456 | 0.2679708 | 0.42 | 0.37 | nan | -42.7 | 3.93 | 73.16 | 0.1310255 | -0.9999993 | 42.69997 | -1.120015 | 94 | 95 | Nanofiltration and granular activated carbon treatment of perfluoroalkyl acids
NF270 | NF | Heptafluorobutyric acid | 131.00044 | 8.61845 | 6.5 | 25 | 20 | 0.001 | nan | 214.036 | 330 | 0.318 | 0.456 | 0.2679708 | 0.42 | 0.37 | nan | -42.7 | 3.93 | 73.16 | 0.1310255 | -0.9999993 | 42.69997 | -1.120015 | 93 | 95 | Nanofiltration and granular activated carbon treatment of perfluoroalkyl acids
NF270 | NF | Perﬂuorobutane sulfonate | 79.512264 | 5.23107 | 6.5 | 25 | 20 | 0.001 | nan | 156.178 | 330 | 0.363 | 0.513 | nan | 0.42 | 0 | nan | -42.7 | 3.68 | 73.16 | nan | -0.9999997 | 42.69999 | -1.560007 | 96 | 96 | Nanofiltration and granular activated carbon treatment of perfluoroalkyl acids
NF270 | NF | Perﬂuorobutane sulfonate | 105.712352 | 6.95476 | 6.5 | 25 | 20 | 0.001 | nan | 156.178 | 330 | 0.363 | 0.513 | nan | 0.42 | 0 | nan | -42.7 | 3.68 | 73.16 | nan | -0.9999997 | 42.69999 | -1.560007 | 96 | 96 | Nanofiltration and granular activated carbon treatment of perfluoroalkyl acids
NF270 | NF | Perﬂuorobutane sulfonate | 131.00044 | 8.61845 | 6.5 | 25 | 20 | 0.001 | nan | 156.178 | 330 | 0.363 | 0.513 | nan | 0.42 | 0 | nan | -42.7 | 3.68 | 73.16 | nan | -0.9999997 | 42.69999 | -1.560007 | 95 | 96 | Nanofiltration and granular activated carbon treatment of perfluoroalkyl acids
NF270 | NF | Perﬂuorodecanoate | 79.360264 | 5.22107 | 6.5 | 25 | 20 | 0.001 | nan | 190.258 | 330 | 0.382 | 0.795 | nan | 0.42 | 0 | nan | -42.7 | 5 | 73.16 | nan | -0.9999997 | 42.69999 | 4.529999 | 97 | 97 | Nanofiltration and granular activated carbon treatment of perfluoroalkyl acids
NF270 | NF | Perﬂuorodecanoate | 105.560352 | 6.94476 | 6.5 | 25 | 20 | 0.001 | nan | 190.258 | 330 | 0.382 | 0.795 | nan | 0.42 | 0 | nan | -42.7 | 5 | 73.16 | nan | -0.9999997 | 42.69999 | 4.529999 | 98 | 97 | Nanofiltration and granular activated carbon treatment of perfluoroalkyl acids
NF270 | NF | Perﬂuorodecanoate | 131.00044 | 8.61845 | 6.5 | 25 | 20 | 0.001 | nan | 190.258 | 330 | 0.382 | 0.795 | nan | 0.42 | 0 | nan | -42.7 | 5 | 73.16 | nan | -0.9999997 | 42.69999 | 4.529999 | 98 | 97 | Nanofiltration and granular activated carbon treatment of perfluoroalkyl acids
NF270 | NF | Perfluoroheptanoic acid | 78.752264 | 5.18107 | 6.5 | 25 | 20 | 0.001 | nan | 364.057 | 330 | 0.407 | 0.614 | 0.3577383 | 0.42 | -2.29 | nan | -42.7 | 6.86 | 73.16 | 0.02197571 | -1 | 42.7 | 1.125 | 97 | 98 | Nanofiltration and granular activated carbon treatment of perfluoroalkyl acids
NF270 | NF | Perfluoroheptanoic acid | 104.952352 | 6.90476 | 6.5 | 25 | 20 | 0.001 | nan | 364.057 | 330 | 0.407 | 0.614 | 0.3577383 | 0.42 | -2.29 | nan | -42.7 | 6.86 | 73.16 | 0.02197571 | -1 | 42.7 | 1.125 | 97 | 98 | Nanofiltration and granular activated carbon treatment of perfluoroalkyl acids
NF270 | NF | Perfluoroheptanoic acid | 131.00044 | 8.61845 | 6.5 | 25 | 20 | 0.001 | nan | 364.057 | 330 | 0.407 | 0.614 | 0.3577383 | 0.42 | -2.29 | nan | -42.7 | 6.86 | 73.16 | 0.02197571 | -1 | 42.7 | 1.125 | 97 | 98 | Nanofiltration and granular activated carbon treatment of perfluoroalkyl acids
NF270 | NF | Perﬂuorohexane sulfonate | 79.664264 | 5.24107 | 6.5 | 25 | 20 | 0.001 | nan | 184.232 | 330 | 0.396 | 0.592 | nan | 0.42 | 0 | nan | -42.7 | 3.08 | 73.16 | nan | -0.9999997 | 42.69999 | 2.659999 | 97 | 99 | Nanofiltration and granular activated carbon treatment of perfluoroalkyl acids
NF270 | NF | Perﬂuorohexane sulfonate | 105.864352 | 6.96476 | 6.5 | 25 | 20 | 0.001 | nan | 184.232 | 330 | 0.396 | 0.592 | nan | 0.42 | 0 | nan | -42.7 | 3.08 | 73.16 | nan | -0.9999997 | 42.69999 | 2.659999 | 96 | 99 | Nanofiltration and granular activated carbon treatment of perfluoroalkyl acids
NF270 | NF | Perﬂuorohexane sulfonate | 131.00044 | 8.61845 | 6.5 | 25 | 20 | 0.001 | nan | 184.232 | 330 | 0.396 | 0.592 | nan | 0.42 | 0 | nan | -42.7 | 3.08 | 73.16 | nan | -0.9999997 | 42.69999 | 2.659999 | 96 | 99 | Nanofiltration and granular activated carbon treatment of perfluoroalkyl acids
NF270 | NF | Perﬂuorohexanoate | 78.904264 | 5.19107 | 6.5 | 25 | 20 | 0.001 | nan | 134.15 | 330 | 0.369 | 0.563 | nan | 0.42 | -0.16 | nan | -42.7 | 2.6 | 73.16 | nan | -0.9999998 | 42.69999 | 2.48 | 95 | 100 | Nanofiltration and granular activated carbon treatment of perfluoroalkyl acids
NF270 | NF | Perﬂuorohexanoate | 105.104352 | 6.91476 | 6.5 | 25 | 20 | 0.001 | nan | 134.15 | 330 | 0.369 | 0.563 | nan | 0.42 | -0.16 | nan | -42.7 | 2.6 | 73.16 | nan | -0.9999998 | 42.69999 | 2.48 | 95 | 100 | Nanofiltration and granular activated carbon treatment of perfluoroalkyl acids
NF270 | NF | Perﬂuorohexanoate | 131.00044 | 8.61845 | 6.5 | 25 | 20 | 0.001 | nan | 134.15 | 330 | 0.369 | 0.563 | nan | 0.42 | -0.16 | nan | -42.7 | 2.6 | 73.16 | nan | -0.9999998 | 42.69999 | 2.48 | 95 | 100 | Nanofiltration and granular activated carbon treatment of perfluoroalkyl acids
NF270 | NF | Perﬂuorononanoate | 79.208264 | 5.21107 | 6.5 | 25 | 20 | 0.001 | nan | 176.231 | 330 | 0.391 | 0.715 | nan | 0.42 | 0 | nan | -42.7 | 8.64 | 73.16 | nan | -0.9999997 | 42.69999 | 2.849993 | 97 | 101 | Nanofiltration and granular activated carbon treatment of perfluoroalkyl acids
NF270 | NF | Perﬂuorononanoate | 105.408352 | 6.93476 | 6.5 | 25 | 20 | 0.001 | nan | 176.231 | 330 | 0.391 | 0.715 | nan | 0.42 | 0 | nan | -42.7 | 8.64 | 73.16 | nan | -0.9999997 | 42.69999 | 2.849993 | 98 | 101 | Nanofiltration and granular activated carbon treatment of perfluoroalkyl acids
NF270 | NF | Perﬂuorononanoate | 131.00044 | 8.61845 | 6.5 | 25 | 20 | 0.001 | nan | 176.231 | 330 | 0.391 | 0.715 | nan | 0.42 | 0 | nan | -42.7 | 8.64 | 73.16 | nan | -0.9999997 | 42.69999 | 2.849993 | 97 | 101 | Nanofiltration and granular activated carbon treatment of perfluoroalkyl acids
NF270 | NF | Perﬂuorooctane sulfonate | 79.816264 | 5.25107 | 6.5 | 25 | 20 | 0.001 | nan | 212.286 | 330 | 0.404 | 0.689 | nan | 0.42 | -3.27 | nan | -42.7 | 6.28 | 73.16 | nan | -1 | 42.7 | 0.66 | 99 | 102 | Nanofiltration and granular activated carbon treatment of perfluoroalkyl acids
NF270 | NF | Perﬂuorooctane sulfonate | 106.016352 | 6.97476 | 6.5 | 25 | 20 | 0.001 | nan | 212.286 | 330 | 0.404 | 0.689 | nan | 0.42 | -3.27 | nan | -42.7 | 6.28 | 73.16 | nan | -1 | 42.7 | 0.66 | 99 | 102 | Nanofiltration and granular activated carbon treatment of perfluoroalkyl acids
NF270 | NF | Perﬂuorooctane sulfonate | 131.00044 | 8.61845 | 6.5 | 25 | 20 | 0.001 | nan | 212.286 | 330 | 0.404 | 0.689 | nan | 0.42 | -3.27 | nan | -42.7 | 6.28 | 73.16 | nan | -1 | 42.7 | 0.66 | 99 | 102 | Nanofiltration and granular activated carbon treatment of perfluoroalkyl acids
NF270 | NF | Perﬂuorooctanoate | 79.056264 | 5.20107 | 6.5 | 25 | 20 | 0.001 | nan | 162.204 | 330 | 0.376 | 0.679 | nan | 0.42 | 0 | nan | -42.7 | 7.75 | 73.16 | nan | -0.9999997 | 42.69999 | 1.834992 | 95 | 103 | Nanofiltration and granular activated carbon treatment of perfluoroalkyl acids
NF270 | NF | Perﬂuorooctanoate | 105.256352 | 6.92476 | 6.5 | 25 | 20 | 0.001 | nan | 162.204 | 330 | 0.376 | 0.679 | nan | 0.42 | 0 | nan | -42.7 | 7.75 | 73.16 | nan | -0.9999997 | 42.69999 | 1.834992 | 97 | 103 | Nanofiltration and granular activated carbon treatment of perfluoroalkyl acids
NF270 | NF | Perﬂuorooctanoate | 131.00044 | 8.61845 | 6.5 | 25 | 20 | 0.001 | nan | 162.204 | 330 | 0.376 | 0.679 | nan | 0.42 | 0 | nan | -42.7 | 7.75 | 73.16 | nan | -0.9999997 | 42.69999 | 1.834992 | 97 | 103 | Nanofiltration and granular activated carbon treatment of perfluoroalkyl acids
NF270 | NF | Norfloxacin | 104.28 | 6 | 2.4 | 25 | 0.5 | 50 | 96 | 319.336 | 180 | 0.516 | 0.744 | 0.3854364 | 0.42 | 6.34 | 8.75 | -42.7 | -1.03 | 73.16 | 0.006772355 | 0.9999996 | -42.69998 | -3.551575 | 89.2 | 104 | Nanoﬁltration for the removal of norﬂoxacin from pharmaceutical eﬄuent
NF270 | NF | Norfloxacin | 104.28 | 6 | 6.5 | 25 | 0.5 | 5 | 96 | 319.336 | 330 | 0.516 | 0.744 | 0.3854364 | 0.42 | 6.34 | 8.75 | -27.29 | -1.03 | 73.16 | 0.006772355 | 0.9784168 | -26.70099 | -3.497152 | 91.29 | 104 | Nanoﬁltration for the removal of norﬂoxacin from pharmaceutical eﬄuent
NF270 | NF | Norfloxacin | 104.28 | 6 | 6.5 | 25 | 0.5 | 50 | 96 | 319.336 | 180 | 0.516 | 0.744 | 0.3854364 | 0.42 | 6.34 | 8.75 | -42.7 | -1.03 | 73.16 | 0.006772355 | 0.9784168 | -41.7784 | -3.497152 | 93.6 | 104 | Nanoﬁltration for the removal of norﬂoxacin from pharmaceutical eﬄuent
NF270 | NF | Norfloxacin | 104.28 | 6 | 6.5 | 25 | 0.5 | 25 | 96 | 319.336 | 330 | 0.516 | 0.744 | 0.3854364 | 0.42 | 6.34 | 8.75 | -27.29 | -1.03 | 73.16 | 0.006772355 | 0.9784168 | -26.70099 | -3.497152 | 97.45 | 104 | Nanoﬁltration for the removal of norﬂoxacin from pharmaceutical eﬄuent
NF270 | NF | Norfloxacin | 104.28 | 6 | 9.8 | 25 | 0.5 | 50 | 96 | 319.336 | 180 | 0.516 | 0.744 | 0.3854364 | 0.42 | 6.34 | 8.75 | -42.7 | -1.03 | 73.16 | 0.006772355 | -0.9995916 | 42.68256 | 1.490546 | 87 | 104 | Nanoﬁltration for the removal of norﬂoxacin from pharmaceutical eﬄuent
NF270 | NF | Norfloxacin | 139.04 | 8 | 2.4 | 25 | 0.5 | 50 | 96 | 319.336 | 180 | 0.516 | 0.744 | 0.3854364 | 0.42 | 6.34 | 8.75 | -42.7 | -1.03 | 73.16 | 0.006772355 | 0.9999996 | -42.69998 | -3.551575 | 89.2 | 104 | Nanoﬁltration for the removal of norﬂoxacin from pharmaceutical eﬄuent
NF270 | NF | Norfloxacin | 139.04 | 8 | 6.5 | 25 | 0.5 | 5 | 96 | 319.336 | 330 | 0.516 | 0.744 | 0.3854364 | 0.42 | 6.34 | 8.75 | -27.29 | -1.03 | 73.16 | 0.006772355 | 0.9784168 | -26.70099 | -3.497152 | 91.29 | 104 | Nanoﬁltration for the removal of norﬂoxacin from pharmaceutical eﬄuent
NF270 | NF | Norfloxacin | 139.04 | 8 | 6.5 | 25 | 0.5 | 50 | 96 | 319.336 | 180 | 0.516 | 0.744 | 0.3854364 | 0.42 | 6.34 | 8.75 | -42.7 | -1.03 | 73.16 | 0.006772355 | 0.9784168 | -41.7784 | -3.497152 | 93.6 | 104 | Nanoﬁltration for the removal of norﬂoxacin from pharmaceutical eﬄuent
NF270 | NF | Norfloxacin | 139.04 | 8 | 6.5 | 25 | 0.5 | 25 | 96 | 319.336 | 330 | 0.516 | 0.744 | 0.3854364 | 0.42 | 6.34 | 8.75 | -27.29 | -1.03 | 73.16 | 0.006772355 | 0.9784168 | -26.70099 | -3.497152 | 97.45 | 104 | Nanoﬁltration for the removal of norﬂoxacin from pharmaceutical eﬄuent
NF270 | NF | Norfloxacin | 139.04 | 8 | 9.8 | 25 | 0.5 | 50 | 96 | 319.336 | 180 | 0.516 | 0.744 | 0.3854364 | 0.42 | 6.34 | 8.75 | -42.7 | -1.03 | 73.16 | 0.006772355 | -0.9995916 | 42.68256 | 1.490546 | 87 | 104 | Nanoﬁltration for the removal of norﬂoxacin from pharmaceutical eﬄuent
NF270 | NF | Norfloxacin | 173.8 | 10 | 2.4 | 25 | 0.5 | 50 | 96 | 319.336 | 180 | 0.516 | 0.744 | 0.3854364 | 0.42 | 6.34 | 8.75 | -42.7 | -1.03 | 73.16 | 0.006772355 | 0.9999996 | -42.69998 | -3.551575 | 89.2 | 104 | Nanoﬁltration for the removal of norﬂoxacin from pharmaceutical eﬄuent
NF270 | NF | Norfloxacin | 173.8 | 10 | 6.5 | 25 | 0.5 | 5 | 96 | 319.336 | 330 | 0.516 | 0.744 | 0.3854364 | 0.42 | 6.34 | 8.75 | -27.29 | -1.03 | 73.16 | 0.006772355 | 0.9784168 | -26.70099 | -3.497152 | 91.29 | 104 | Nanoﬁltration for the removal of norﬂoxacin from pharmaceutical eﬄuent
NF270 | NF | Norfloxacin | 173.8 | 10 | 6.5 | 25 | 0.5 | 50 | 96 | 319.336 | 180 | 0.516 | 0.744 | 0.3854364 | 0.42 | 6.34 | 8.75 | -42.7 | -1.03 | 73.16 | 0.006772355 | 0.9784168 | -41.7784 | -3.497152 | 93.6 | 104 | Nanoﬁltration for the removal of norﬂoxacin from pharmaceutical eﬄuent
NF270 | NF | Norfloxacin | 173.8 | 10 | 6.5 | 25 | 0.5 | 25 | 96 | 319.336 | 330 | 0.516 | 0.744 | 0.3854364 | 0.42 | 6.34 | 8.75 | -27.29 | -1.03 | 73.16 | 0.006772355 | 0.9784168 | -26.70099 | -3.497152 | 97.45 | 104 | Nanoﬁltration for the removal of norﬂoxacin from pharmaceutical eﬄuent
NF270 | NF | Norfloxacin | 173.8 | 10 | 9.8 | 25 | 0.5 | 50 | 96 | 319.336 | 180 | 0.516 | 0.744 | 0.3854364 | 0.42 | 6.34 | 8.75 | -42.7 | -1.03 | 73.16 | 0.006772355 | -0.9995916 | 42.68256 | 1.490546 | 87 | 104 | Nanoﬁltration for the removal of norﬂoxacin from pharmaceutical eﬄuent
NF270 | NF | Norfloxacin | 208.56 | 12 | 2.4 | 25 | 0.5 | 50 | 96 | 319.336 | 180 | 0.516 | 0.744 | 0.3854364 | 0.42 | 6.34 | 8.75 | -42.7 | -1.03 | 73.16 | 0.006772355 | 0.9999996 | -42.69998 | -3.551575 | 89.2 | 104 | Nanoﬁltration for the removal of norﬂoxacin from pharmaceutical eﬄuent
NF270 | NF | Norfloxacin | 208.56 | 12 | 6.5 | 25 | 0.5 | 5 | 96 | 319.336 | 330 | 0.516 | 0.744 | 0.3854364 | 0.42 | 6.34 | 8.75 | -27.29 | -1.03 | 73.16 | 0.006772355 | 0.9784168 | -26.70099 | -3.497152 | 91.29 | 104 | Nanoﬁltration for the removal of norﬂoxacin from pharmaceutical eﬄuent
NF270 | NF | Norfloxacin | 208.56 | 12 | 6.5 | 25 | 0.5 | 50 | 96 | 319.336 | 180 | 0.516 | 0.744 | 0.3854364 | 0.42 | 6.34 | 8.75 | -42.7 | -1.03 | 73.16 | 0.006772355 | 0.9784168 | -41.7784 | -3.497152 | 93.6 | 104 | Nanoﬁltration for the removal of norﬂoxacin from pharmaceutical eﬄuent
NF270 | NF | Norfloxacin | 208.56 | 12 | 6.5 | 25 | 0.5 | 25 | 96 | 319.336 | 330 | 0.516 | 0.744 | 0.3854364 | 0.42 | 6.34 | 8.75 | -27.29 | -1.03 | 73.16 | 0.006772355 | 0.9784168 | -26.70099 | -3.497152 | 97.45 | 104 | Nanoﬁltration for the removal of norﬂoxacin from pharmaceutical eﬄuent
NF270 | NF | Norfloxacin | 208.56 | 12 | 9.8 | 25 | 0.5 | 50 | 96 | 319.336 | 180 | 0.516 | 0.744 | 0.3854364 | 0.42 | 6.34 | 8.75 | -42.7 | -1.03 | 73.16 | 0.006772355 | -0.9995916 | 42.68256 | 1.490546 | 87 | 104 | Nanoﬁltration for the removal of norﬂoxacin from pharmaceutical eﬄuent
NF90 | NF | Norfloxacin | 52.32 | 6 | 2.4 | 25 | 0.5 | 50 | 96 | 319.336 | 180 | 0.516 | 0.744 | 0.3854364 | 0.34 | 6.34 | 8.75 | -42.7 | -1.03 | 54.1 | -0.01785869 | 0.9999996 | -42.69998 | -3.551575 | 98.3 | 104 | Nanoﬁltration for the removal of norﬂoxacin from pharmaceutical eﬄuent
NF90 | NF | Norfloxacin | 52.32 | 6 | 6.5 | 25 | 0.5 | 5 | 96 | 319.336 | 330 | 0.516 | 0.744 | 0.3854364 | 0.34 | 6.34 | 8.75 | -27.29 | -1.03 | 54.1 | -0.01785869 | 0.9784168 | -26.70099 | -3.497152 | 98.85 | 104 | Nanoﬁltration for the removal of norﬂoxacin from pharmaceutical eﬄuent
NF90 | NF | Norfloxacin | 52.32 | 6 | 6.5 | 25 | 0.5 | 25 | 96 | 319.336 | 330 | 0.516 | 0.744 | 0.3854364 | 0.34 | 6.34 | 8.75 | -27.29 | -1.03 | 54.1 | -0.01785869 | 0.9784168 | -26.70099 | -3.497152 | 98.86 | 104 | Nanoﬁltration for the removal of norﬂoxacin from pharmaceutical eﬄuent
NF90 | NF | Norfloxacin | 52.32 | 6 | 6.5 | 25 | 0.5 | 50 | 96 | 319.336 | 180 | 0.516 | 0.744 | 0.3854364 | 0.34 | 6.34 | 8.75 | -42.7 | -1.03 | 54.1 | -0.01785869 | 0.9784168 | -41.7784 | -3.497152 | 99.5 | 104 | Nanoﬁltration for the removal of norﬂoxacin from pharmaceutical eﬄuent
NF90 | NF | Norfloxacin | 52.32 | 6 | 9.8 | 25 | 0.5 | 50 | 96 | 319.336 | 180 | 0.516 | 0.744 | 0.3854364 | 0.34 | 6.34 | 8.75 | -42.7 | -1.03 | 54.1 | -0.01785869 | -0.9995916 | 42.68256 | 1.490546 | 98 | 104 | Nanoﬁltration for the removal of norﬂoxacin from pharmaceutical eﬄuent
NF90 | NF | Norfloxacin | 69.76 | 8 | 2.4 | 25 | 0.5 | 50 | 96 | 319.336 | 180 | 0.516 | 0.744 | 0.3854364 | 0.34 | 6.34 | 8.75 | -42.7 | -1.03 | 54.1 | -0.01785869 | 0.9999996 | -42.69998 | -3.551575 | 98.3 | 104 | Nanoﬁltration for the removal of norﬂoxacin from pharmaceutical eﬄuent
NF90 | NF | Norfloxacin | 69.76 | 8 | 6.5 | 25 | 0.5 | 5 | 96 | 319.336 | 330 | 0.516 | 0.744 | 0.3854364 | 0.34 | 6.34 | 8.75 | -27.29 | -1.03 | 54.1 | -0.01785869 | 0.9784168 | -26.70099 | -3.497152 | 98.85 | 104 | Nanoﬁltration for the removal of norﬂoxacin from pharmaceutical eﬄuent
NF90 | NF | Norfloxacin | 69.76 | 8 | 6.5 | 25 | 0.5 | 25 | 96 | 319.336 | 330 | 0.516 | 0.744 | 0.3854364 | 0.34 | 6.34 | 8.75 | -27.29 | -1.03 | 54.1 | -0.01785869 | 0.9784168 | -26.70099 | -3.497152 | 98.86 | 104 | Nanoﬁltration for the removal of norﬂoxacin from pharmaceutical eﬄuent
NF90 | NF | Norfloxacin | 69.76 | 8 | 6.5 | 25 | 0.5 | 50 | 96 | 319.336 | 180 | 0.516 | 0.744 | 0.3854364 | 0.34 | 6.34 | 8.75 | -42.7 | -1.03 | 54.1 | -0.01785869 | 0.9784168 | -41.7784 | -3.497152 | 99.5 | 104 | Nanoﬁltration for the removal of norﬂoxacin from pharmaceutical eﬄuent
NF90 | NF | Norfloxacin | 69.76 | 8 | 9.8 | 25 | 0.5 | 50 | 96 | 319.336 | 180 | 0.516 | 0.744 | 0.3854364 | 0.34 | 6.34 | 8.75 | -42.7 | -1.03 | 54.1 | -0.01785869 | -0.9995916 | 42.68256 | 1.490546 | 98 | 104 | Nanoﬁltration for the removal of norﬂoxacin from pharmaceutical eﬄuent
NF90 | NF | Norfloxacin | 87.2 | 10 | 2.4 | 25 | 0.5 | 50 | 96 | 319.336 | 180 | 0.516 | 0.744 | 0.3854364 | 0.34 | 6.34 | 8.75 | -42.7 | -1.03 | 54.1 | -0.01785869 | 0.9999996 | -42.69998 | -3.551575 | 98.3 | 104 | Nanoﬁltration for the removal of norﬂoxacin from pharmaceutical eﬄuent
NF90 | NF | Norfloxacin | 87.2 | 10 | 6.5 | 25 | 0.5 | 5 | 96 | 319.336 | 330 | 0.516 | 0.744 | 0.3854364 | 0.34 | 6.34 | 8.75 | -27.29 | -1.03 | 54.1 | -0.01785869 | 0.9784168 | -26.70099 | -3.497152 | 98.85 | 104 | Nanoﬁltration for the removal of norﬂoxacin from pharmaceutical eﬄuent
NF90 | NF | Norfloxacin | 87.2 | 10 | 6.5 | 25 | 0.5 | 25 | 96 | 319.336 | 330 | 0.516 | 0.744 | 0.3854364 | 0.34 | 6.34 | 8.75 | -27.29 | -1.03 | 54.1 | -0.01785869 | 0.9784168 | -26.70099 | -3.497152 | 98.86 | 104 | Nanoﬁltration for the removal of norﬂoxacin from pharmaceutical eﬄuent
NF90 | NF | Norfloxacin | 87.2 | 10 | 6.5 | 25 | 0.5 | 50 | 96 | 319.336 | 180 | 0.516 | 0.744 | 0.3854364 | 0.34 | 6.34 | 8.75 | -42.7 | -1.03 | 54.1 | -0.01785869 | 0.9784168 | -41.7784 | -3.497152 | 99.5 | 104 | Nanoﬁltration for the removal of norﬂoxacin from pharmaceutical eﬄuent
NF90 | NF | Norfloxacin | 87.2 | 10 | 9.8 | 25 | 0.5 | 50 | 96 | 319.336 | 330 | 0.516 | 0.744 | 0.3854364 | 0.34 | 6.34 | 8.75 | -27.29 | -1.03 | 54.1 | -0.01785869 | -0.9995916 | 27.27886 | 1.490546 | 98 | 104 | Nanoﬁltration for the removal of norﬂoxacin from pharmaceutical eﬄuent
NF90 | NF | Norfloxacin | 104.64 | 12 | 2.4 | 25 | 0.5 | 50 | 96 | 319.336 | 330 | 0.516 | 0.744 | 0.3854364 | 0.34 | 6.34 | 8.75 | -27.29 | -1.03 | 54.1 | -0.01785869 | 0.9999996 | -27.28999 | -3.551575 | 98.3 | 104 | Nanoﬁltration for the removal of norﬂoxacin from pharmaceutical eﬄuent
NF90 | NF | Norfloxacin | 104.64 | 12 | 6.5 | 25 | 0.5 | 5 | 96 | 319.336 | 330 | 0.516 | 0.744 | 0.3854364 | 0.34 | 6.34 | 8.75 | -27.29 | -1.03 | 54.1 | -0.01785869 | 0.9784168 | -26.70099 | -3.497152 | 98.85 | 104 | Nanoﬁltration for the removal of norﬂoxacin from pharmaceutical eﬄuent
NF90 | NF | Norfloxacin | 104.64 | 12 | 6.5 | 25 | 0.5 | 25 | 96 | 319.336 | 330 | 0.516 | 0.744 | 0.3854364 | 0.34 | 6.34 | 8.75 | -27.29 | -1.03 | 54.1 | -0.01785869 | 0.9784168 | -26.70099 | -3.497152 | 98.86 | 104 | Nanoﬁltration for the removal of norﬂoxacin from pharmaceutical eﬄuent
NF90 | NF | Norfloxacin | 104.64 | 12 | 6.5 | 25 | 0.5 | 50 | 96 | 319.336 | 330 | 0.516 | 0.744 | 0.3854364 | 0.34 | 6.34 | 8.75 | -27.29 | -1.03 | 54.1 | -0.01785869 | 0.9784168 | -26.70099 | -3.497152 | 99.5 | 104 | Nanoﬁltration for the removal of norﬂoxacin from pharmaceutical eﬄuent
NF90 | NF | Norfloxacin | 104.64 | 12 | 9.8 | 25 | 0.5 | 50 | 96 | 319.336 | 330 | 0.516 | 0.744 | 0.3854364 | 0.34 | 6.34 | 8.75 | -27.29 | -1.03 | 54.1 | -0.01785869 | -0.9995916 | 27.27886 | 1.490546 | 98 | 104 | Nanoﬁltration for the removal of norﬂoxacin from pharmaceutical eﬄuent
NF270 | NF | Ethylacetate | 117.92 | 8 | 7 | 20 | 24 | 0.3 | 50 | 88.106 | 180 | 0.273 | 0.404 | 0.2261116 | 0.42 | 4.91 | nan | -42.7 | 0.73 | 35 | 0.2131105 | -0.9919372 | 42.35572 | 0 | 18 | 105 | Nanofiltration for wastewater reuse: Counteractive effects of fouling and matrice on the rejection of pharmaceutical active compounds
NF270 | NF | Acetaminophen | 117.92 | 8 | 7 | 20 | 24 | 0.3 | 50 | 151.165 | 180 | 0.349 | 0.567 | 0.2518577 | 0.42 | 9.5 | nan | -42.7 | 0.49 | 35 | 0.1602712 | -0.003152309 | 0.1346036 | 0.49 | 31 | 105 | Nanofiltration for wastewater reuse: Counteractive effects of fouling and matrice on the rejection of pharmaceutical active compounds
NF270 | NF | Atenolol | 117.92 | 8 | 7 | 20 | 24 | 0.3 | 50 | 266.341 | 180 | 0.419 | 0.912 | 0.3846049 | 0.42 | nan | 9.58 | -42.7 | 0.16 | 35 | 0.007102104 | 0.9973766 | -42.58798 | -2.338304 | 62 | 105 | Nanofiltration for wastewater reuse: Counteractive effects of fouling and matrice on the rejection of pharmaceutical active compounds
NF270 | NF | Carbamazepine | 117.92 | 8 | 7 | 20 | 24 | 0.3 | 50 | 236.274 | 180 | 0.448 | 0.576 | 0.3334517 | 0.42 | 13.9 | nan | -42.7 | 2.45 | 35 | 0.04246381 | 0 | 0 | 2.45 | 87 | 105 | Nanofiltration for wastewater reuse: Counteractive effects of fouling and matrice on the rejection of pharmaceutical active compounds
NF270 | NF | Glucose | 117.92 | 8 | 7 | 20 | 24 | 0.3 | 50 | 180.156 | 180 | 0.401 | 0.481 | 0.2515616 | 0.42 | 12.45 | nan | -42.7 | -3.24 | 35 | 0.1608361 | -3.548121e-06 | 0.0001515048 | -3.24 | 88 | 105 | Nanofiltration for wastewater reuse: Counteractive effects of fouling and matrice on the rejection of pharmaceutical active compounds
NF270 | NF | Diatrizoate | 117.92 | 8 | 7 | 20 | 24 | 0.3 | 50 | 636.905 | 180 | 0.558 | 0.658 | 0.3908472 | 0.42 | 0.92 | nan | -42.7 | 0.45 | 35 | 0.004817937 | -0.9999992 | 42.69996 | -0.9950181 | 93 | 105 | Nanofiltration for wastewater reuse: Counteractive effects of fouling and matrice on the rejection of pharmaceutical active compounds
NF270 | NF | Sucrose | 117.92 | 8 | 7 | 20 | 24 | 0.3 | 50 | 342.297 | 180 | 0.529 | 0.584 | 0.3645933 | 0.42 | 12.62 | nan | -42.7 | -3.7 | 35 | 0.01740307 | -2.398827e-06 | 0.0001024299 | -3.7 | 95 | 105 | Nanofiltration for wastewater reuse: Counteractive effects of fouling and matrice on the rejection of pharmaceutical active compounds
NF90 | NF | Ethylacetate | 51.52 | 8 | 7 | 20 | 24 | 0.3 | 50 | 88.106 | 330 | 0.273 | 0.404 | 0.2261116 | 0.34 | 4.91 | nan | -27.29 | 0.73 | 58.1 | 0.1122021 | -0.9919372 | 27.06997 | 0 | 76 | 106 | Nanofiltration for wastewater reuse: Counteractive effects of fouling and matrice on the rejection of pharmaceutical active compounds
NF90 | NF | Atenolol | 51.52 | 8 | 7 | 20 | 24 | 0.3 | 50 | 266.341 | 330 | 0.419 | 0.912 | 0.3846049 | 0.34 | nan | 9.58 | -27.29 | 0.16 | 58.1 | -0.01721107 | 0.9973766 | -27.21841 | -2.338304 | 90 | 106 | Nanofiltration for wastewater reuse: Counteractive effects of fouling and matrice on the rejection of pharmaceutical active compounds
NF90 | NF | Acetaminophen | 51.52 | 8 | 7 | 20 | 24 | 0.3 | 50 | 151.165 | 330 | 0.349 | 0.567 | 0.2518577 | 0.34 | 9.5 | nan | -27.29 | 0.49 | 58.1 | 0.0672065 | -0.003152309 | 0.08602652 | 0.49 | 91 | 106 | Nanofiltration for wastewater reuse: Counteractive effects of fouling and matrice on the rejection of pharmaceutical active compounds
NF90 | NF | Glucose | 51.52 | 8 | 7 | 20 | 24 | 0.3 | 50 | 180.156 | 330 | 0.401 | 0.481 | 0.2515616 | 0.34 | 12.45 | nan | -27.29 | -3.24 | 58.1 | 0.06765869 | -3.548121e-06 | 9.682823e-05 | -3.24 | 94 | 106 | Nanofiltration for wastewater reuse: Counteractive effects of fouling and matrice on the rejection of pharmaceutical active compounds
NF90 | NF | Carbamazepine | 51.52 | 8 | 7 | 20 | 24 | 0.3 | 50 | 236.274 | 330 | 0.448 | 0.576 | 0.3334517 | 0.34 | 13.9 | nan | -27.29 | 2.45 | 58.1 | 0.0003709413 | 0 | 0 | 2.45 | 95 | 106 | Nanofiltration for wastewater reuse: Counteractive effects of fouling and matrice on the rejection of pharmaceutical active compounds
NF90 | NF | Diatrizoate | 51.52 | 8 | 7 | 20 | 24 | 0.3 | 50 | 636.905 | 330 | 0.558 | 0.658 | 0.3908472 | 0.34 | 0.92 | nan | -27.29 | 0.45 | 58.1 | -0.0223654 | -0.9999992 | 27.28998 | -0.9950181 | 96 | 106 | Nanofiltration for wastewater reuse: Counteractive effects of fouling and matrice on the rejection of pharmaceutical active compounds
NF90 | NF | Sucrose | 51.52 | 8 | 7 | 20 | 24 | 0.3 | 50 | 342.297 | 330 | 0.529 | 0.584 | 0.3645933 | 0.34 | 12.62 | nan | -27.29 | -3.7 | 58.1 | -0.005232102 | -2.398827e-06 | 6.546399e-05 | -3.7 | 98 | 106 | Nanofiltration for wastewater reuse: Counteractive effects of fouling and matrice on the rejection of pharmaceutical active compounds
NF270 | NF | Perﬂuorooctane sulfonate | 60.44 | 4 | 7 | 25 | 24 | 0.1 | nan | 212.286 | 330 | 0.404 | 0.689 | nan | 0.42 | -3.27 | nan | -42.7 | 6.28 | 23.2 | nan | -1 | 42.7 | 0.66 | 94.0357 | 107 | Perﬂuorooctane sulfonate removal by nanoﬁltration membrane the role of calcium ions
NF270 | NF | Perﬂuorooctane sulfonate | 90.66 | 6 | 7 | 25 | 24 | 0.1 | nan | 212.286 | 330 | 0.404 | 0.689 | nan | 0.42 | -3.27 | nan | -42.7 | 6.28 | 23.2 | nan | -1 | 42.7 | 0.66 | 94.25 | 107 | Perﬂuorooctane sulfonate removal by nanoﬁltration membrane the role of calcium ions
NF270 | NF | Perﬂuorooctane sulfonate | 120.88 | 8 | 7 | 25 | 24 | 0.1 | nan | 212.286 | 330 | 0.404 | 0.689 | nan | 0.42 | -3.27 | nan | -42.7 | 6.28 | 23.2 | nan | -1 | 42.7 | 0.66 | 94.5357 | 107 | Perﬂuorooctane sulfonate removal by nanoﬁltration membrane the role of calcium ions
NF270 | NF | Perﬂuorooctane sulfonate | 151.1 | 10 | 7 | 25 | 24 | 0.1 | nan | 212.286 | 330 | 0.404 | 0.689 | nan | 0.42 | -3.27 | nan | -42.7 | 6.28 | 23.2 | nan | -1 | 42.7 | 0.66 | 95.5357 | 107 | Perﬂuorooctane sulfonate removal by nanoﬁltration membrane the role of calcium ions
NF270 | NF | Perﬂuorooctane sulfonate | 181.32 | 12 | 7 | 25 | 24 | 0.1 | nan | 212.286 | 330 | 0.404 | 0.689 | nan | 0.42 | -3.27 | nan | -42.7 | 6.28 | 23.2 | nan | -1 | 42.7 | 0.66 | 96 | 107 | Perﬂuorooctane sulfonate removal by nanoﬁltration membrane the role of calcium ions
NF70 | NF | Perﬂuorooctane sulfonate | 66 | 6 | 6.5 | 20 | 0.5 | 0.001 | nan | 212.286 | 180 | 0.404 | 0.689 | nan | 0.34 | -3.27 | nan | -25 | 6.28 | 25.3 | nan | -1 | 25 | 0.66 | 42.46 | 107 | Nanofiltration of perfluorooctanoic acid and perfluorooctane sulfonic acid as a function of water matrix properties
NF270 | NF | Carbamazepine | 68.4 | 4.5 | 3.11111 | 20 | 1 | 0.5 | 30.4 | 236.274 | 180 | 0.448 | 0.576 | 0.3334517 | 0.42 | 13.9 | nan | 1.626379 | 2.45 | 54.1 | 0.04246381 | 0 | 0 | 2.45 | 77.961 | 108 | Pharmaceutical Retention Mechanisms by Nanofiltration Membranes
NF270 | NF | Carbamazepine | 68.4 | 4.5 | 3.82222 | 20 | 1 | 0.5 | 30.4 | 236.274 | 180 | 0.448 | 0.576 | 0.3334517 | 0.42 | 13.9 | nan | -6.450471 | 2.45 | 54.1 | 0.04246381 | 0 | 0 | 2.45 | 79.934 | 108 | Pharmaceutical Retention Mechanisms by Nanofiltration Membranes
NF270 | NF | Carbamazepine | 68.4 | 4.5 | 4.88889 | 20 | 1 | 0.5 | 30.4 | 236.274 | 180 | 0.448 | 0.576 | 0.3334517 | 0.42 | 13.9 | nan | -15.95187 | 2.45 | 54.1 | 0.04246381 | 0 | 0 | 2.45 | 82.566 | 108 | Pharmaceutical Retention Mechanisms by Nanofiltration Membranes
NF270 | NF | Carbamazepine | 68.4 | 4.5 | 5.62222 | 20 | 1 | 0.5 | 30.4 | 236.274 | 180 | 0.448 | 0.576 | 0.3334517 | 0.42 | 13.9 | nan | -19.07103 | 2.45 | 54.1 | 0.04246381 | 0 | 0 | 2.45 | 83.882 | 108 | Pharmaceutical Retention Mechanisms by Nanofiltration Membranes
NF270 | NF | Carbamazepine | 68.4 | 4.5 | 6.28889 | 20 | 1 | 0.5 | 30.4 | 236.274 | 180 | 0.448 | 0.576 | 0.3334517 | 0.42 | 13.9 | nan | -20.54984 | 2.45 | 54.1 | 0.04246381 | 0 | 0 | 2.45 | 83.882 | 108 | Pharmaceutical Retention Mechanisms by Nanofiltration Membranes
NF270 | NF | Carbamazepine | 68.4 | 4.5 | 7.37778 | 20 | 1 | 0.5 | 30.4 | 236.274 | 180 | 0.448 | 0.576 | 0.3334517 | 0.42 | 13.9 | nan | -23.11607 | 2.45 | 54.1 | 0.04246381 | 0 | 0 | 2.45 | 82.895 | 108 | Pharmaceutical Retention Mechanisms by Nanofiltration Membranes
NF270 | NF | Carbamazepine | 68.4 | 4.5 | 8.64444 | 20 | 1 | 0.5 | 30.4 | 236.274 | 180 | 0.448 | 0.576 | 0.3334517 | 0.42 | 13.9 | nan | -25.16599 | 2.45 | 54.1 | 0.04246381 | 0 | 0 | 2.45 | 82.895 | 108 | Pharmaceutical Retention Mechanisms by Nanofiltration Membranes
NF270 | NF | Carbamazepine | 68.4 | 4.5 | 9.68889 | 20 | 1 | 0.5 | 30.4 | 236.274 | 180 | 0.448 | 0.576 | 0.3334517 | 0.42 | 13.9 | nan | -25.79134 | 2.45 | 54.1 | 0.04246381 | 0 | 0 | 2.45 | 82.895 | 108 | Pharmaceutical Retention Mechanisms by Nanofiltration Membranes
NF270 | NF | Carbamazepine | 68.4 | 4.5 | 10.4667 | 20 | 1 | 0.5 | 30.4 | 236.274 | 180 | 0.448 | 0.576 | 0.3334517 | 0.42 | 13.9 | nan | -26.28335 | 2.45 | 54.1 | 0.04246381 | 0 | 0 | 2.45 | 87.171 | 108 | Pharmaceutical Retention Mechanisms by Nanofiltration Membranes
NF270 | NF | Ibuprofen | 68.4 | 4.5 | 3.08889 | 20 | 1 | 0.5 | 30.4 | 206.285 | 180 | 0.378 | 0.659 | 0.3727264 | 0.42 | 5.2 | nan | 1.878756 | 3.97 | 73.16 | 0.0126689 | -0.007683169 | -0.0144348 | 3.945072 | 85.8553 | 109 | Pharmaceutical Retention Mechanisms by Nanofiltration Membranes
NF270 | NF | Ibuprofen | 68.4 | 4.5 | 3.8 | 20 | 1 | 0.5 | 30.4 | 206.285 | 180 | 0.378 | 0.659 | 0.3727264 | 0.42 | 5.2 | nan | -6.198094 | 3.97 | 73.16 | 0.0126689 | -0.0382865 | 0.2373033 | 3.845779 | 90.1316 | 109 | Pharmaceutical Retention Mechanisms by Nanofiltration Membranes
NF270 | NF | Ibuprofen | 68.4 | 4.5 | 4.77778 | 20 | 1 | 0.5 | 30.4 | 206.285 | 180 | 0.378 | 0.659 | 0.3727264 | 0.42 | 5.2 | nan | -15.00306 | 3.97 | 73.16 | 0.0126689 | -0.2744427 | 4.11748 | 3.079565 | 89.4737 | 109 | Pharmaceutical Retention Mechanisms by Nanofiltration Membranes
NF270 | NF | Ibuprofen | 68.4 | 4.5 | 5.71111 | 20 | 1 | 0.5 | 30.4 | 206.285 | 180 | 0.378 | 0.659 | 0.3727264 | 0.42 | 5.2 | nan | -19.26821 | 3.97 | 73.16 | 0.0126689 | -0.7643853 | 14.72834 | 1.489937 | 95.7237 | 109 | Pharmaceutical Retention Mechanisms by Nanofiltration Membranes
NF270 | NF | Ibuprofen | 68.4 | 4.5 | 6.68889 | 20 | 1 | 0.5 | 30.4 | 206.285 | 180 | 0.378 | 0.659 | 0.3727264 | 0.42 | 5.2 | nan | -21.43712 | 3.97 | 73.16 | 0.0126689 | -0.9685772 | 20.7635 | 0.8274323 | 98.3553 | 109 | Pharmaceutical Retention Mechanisms by Nanofiltration Membranes
NF270 | NF | Ibuprofen | 68.4 | 4.5 | 8.02222 | 20 | 1 | 0.5 | 30.4 | 206.285 | 180 | 0.378 | 0.659 | 0.3727264 | 0.42 | 5.2 | nan | -24.82419 | 3.97 | 73.16 | 0.0126689 | -0.9984964 | 24.78686 | 0.7303589 | 99.0132 | 109 | Pharmaceutical Retention Mechanisms by Nanofiltration Membranes
NF270 | NF | Ibuprofen | 68.4 | 4.5 | 9.08889 | 20 | 1 | 0.5 | 30.4 | 206.285 | 180 | 0.378 | 0.659 | 0.3727264 | 0.42 | 5.2 | nan | -25.4118 | 3.97 | 73.16 | 0.0126689 | -0.9998709 | 25.40852 | 0.7258995 | 100 | 109 | Pharmaceutical Retention Mechanisms by Nanofiltration Membranes
NF270 | NF | Ibuprofen | 68.4 | 4.5 | 9.84444 | 20 | 1 | 0.5 | 30.4 | 206.285 | 180 | 0.378 | 0.659 | 0.3727264 | 0.42 | 5.2 | nan | -25.88973 | 3.97 | 73.16 | 0.0126689 | -0.9999773 | 25.88915 | 0.7255541 | 100 | 109 | Pharmaceutical Retention Mechanisms by Nanofiltration Membranes
NF270 | NF | Ibuprofen | 68.4 | 4.5 | 10.4 | 20 | 1 | 0.5 | 30.4 | 206.285 | 180 | 0.378 | 0.659 | 0.3727264 | 0.42 | 5.2 | nan | -26.24116 | 3.97 | 73.16 | 0.0126689 | -0.9999937 | 26.24099 | 0.725501 | 100 | 109 | Pharmaceutical Retention Mechanisms by Nanofiltration Membranes
NF270 | NF | Sulfamethoxazole | 68.4 | 4.5 | 3.04444 | 20 | 1 | 0.5 | 30.4 | 253.283 | 180 | 0.54 | 0.588 | 0.3153428 | 0.42 | 1.6 | 5.7 | 2.383623 | 0.89 | 73.16 | 0.06209262 | 0.03248416 | 0.07742998 | 0.9085025 | 24.342 | 110 | Pharmaceutical Retention Mechanisms by Nanofiltration Membranes
NF270 | NF | Sulfamethoxazole | 68.4 | 4.5 | 3.55556 | 20 | 1 | 0.5 | 30.4 | 253.283 | 180 | 0.54 | 0.588 | 0.3153428 | 0.42 | 1.6 | 5.7 | -3.421723 | 0.89 | 73.16 | 0.06209262 | 0.003786629 | -0.0129568 | 0.8921568 | 25.987 | 110 | Pharmaceutical Retention Mechanisms by Nanofiltration Membranes
NF270 | NF | Sulfamethoxazole | 68.4 | 4.5 | 4.42222 | 20 | 1 | 0.5 | 30.4 | 253.283 | 180 | 0.54 | 0.588 | 0.3153428 | 0.42 | 1.6 | 5.7 | -11.9668 | 0.89 | 73.16 | 0.06209262 | -0.05111376 | 0.611668 | 0.8608864 | 28.948 | 110 | Pharmaceutical Retention Mechanisms by Nanofiltration Membranes
NF270 | NF | Sulfamethoxazole | 68.4 | 4.5 | 5.55556 | 20 | 1 | 0.5 | 30.4 | 253.283 | 180 | 0.54 | 0.588 | 0.3153428 | 0.42 | 1.6 | 5.7 | -18.92317 | 0.89 | 73.16 | 0.06209262 | -0.5919085 | 11.20078 | 0.552858 | 43.75 | 110 | Pharmaceutical Retention Mechanisms by Nanofiltration Membranes
NF270 | NF | Sulfamethoxazole | 68.4 | 4.5 | 6.71111 | 20 | 1 | 0.5 | 30.4 | 253.283 | 180 | 0.54 | 0.588 | 0.3153428 | 0.42 | 1.6 | 5.7 | -21.4864 | 0.89 | 73.16 | 0.06209262 | -1.741436 | 37.4172 | -0.1018951 | 81.908 | 110 | Pharmaceutical Retention Mechanisms by Nanofiltration Membranes
NF270 | NF | Sulfamethoxazole | 68.4 | 4.5 | 8.44444 | 20 | 1 | 0.5 | 30.4 | 253.283 | 180 | 0.54 | 0.588 | 0.3153428 | 0.42 | 1.6 | 5.7 | -25.06399 | 0.89 | 73.16 | 0.06209262 | -1.994609 | 49.99288 | -0.2460989 | 98.356 | 110 | Pharmaceutical Retention Mechanisms by Nanofiltration Membranes
NF270 | NF | Sulfamethoxazole | 68.4 | 4.5 | 9.64444 | 20 | 1 | 0.5 | 30.4 | 253.283 | 180 | 0.54 | 0.588 | 0.3153428 | 0.42 | 1.6 | 5.7 | -25.76322 | 0.89 | 73.16 | 0.06209262 | -1.999659 | 51.51766 | -0.2489752 | 99.342 | 110 | Pharmaceutical Retention Mechanisms by Nanofiltration Membranes
NF270 | NF | Sulfamethoxazole | 68.4 | 4.5 | 10.3778 | 20 | 1 | 0.5 | 30.4 | 253.283 | 180 | 0.54 | 0.588 | 0.3153428 | 0.42 | 1.6 | 5.7 | -26.22712 | 0.89 | 73.16 | 0.06209262 | -1.999937 | 52.45258 | -0.2491334 | 99.342 | 110 | Pharmaceutical Retention Mechanisms by Nanofiltration Membranes
NF90 | NF | Carbamazepine | 50.88 | 6 | 3.13333 | 20 | 1 | 0.5 | 30.4 | 236.274 | 330 | 0.448 | 0.576 | 0.3334517 | 0.34 | 13.9 | nan | 12.02244 | 2.45 | 54.1 | 0.0003709413 | 0 | 0 | 2.45 | 98.684 | 111 | Pharmaceutical Retention Mechanisms by Nanofiltration Membranes
NF90 | NF | Carbamazepine | 50.88 | 6 | 3.8 | 20 | 1 | 0.5 | 30.4 | 236.274 | 330 | 0.448 | 0.576 | 0.3334517 | 0.34 | 13.9 | nan | 5.515928 | 2.45 | 54.1 | 0.0003709413 | 0 | 0 | 2.45 | 98.684 | 111 | Pharmaceutical Retention Mechanisms by Nanofiltration Membranes
NF90 | NF | Carbamazepine | 50.88 | 6 | 4.77778 | 20 | 1 | 0.5 | 30.4 | 236.274 | 330 | 0.448 | 0.576 | 0.3334517 | 0.34 | 13.9 | nan | -4.613653 | 2.45 | 54.1 | 0.0003709413 | 0 | 0 | 2.45 | 98.355 | 111 | Pharmaceutical Retention Mechanisms by Nanofiltration Membranes
NF90 | NF | Carbamazepine | 50.88 | 6 | 5.55556 | 20 | 1 | 0.5 | 30.4 | 236.274 | 330 | 0.448 | 0.576 | 0.3334517 | 0.34 | 13.9 | nan | -12.95923 | 2.45 | 54.1 | 0.0003709413 | 0 | 0 | 2.45 | 97.698 | 111 | Pharmaceutical Retention Mechanisms by Nanofiltration Membranes
NF90 | NF | Carbamazepine | 50.88 | 6 | 6.24444 | 20 | 1 | 0.5 | 30.4 | 236.274 | 330 | 0.448 | 0.576 | 0.3334517 | 0.34 | 13.9 | nan | -20.3509 | 2.45 | 54.1 | 0.0003709413 | 0 | 0 | 2.45 | 97.698 | 111 | Pharmaceutical Retention Mechanisms by Nanofiltration Membranes
NF90 | NF | Carbamazepine | 50.88 | 6 | 7.4 | 20 | 1 | 0.5 | 30.4 | 236.274 | 330 | 0.448 | 0.576 | 0.3334517 | 0.34 | 13.9 | nan | -26.00628 | 2.45 | 54.1 | 0.0003709413 | 0 | 0 | 2.45 | 97.04 | 111 | Pharmaceutical Retention Mechanisms by Nanofiltration Membranes
NF90 | NF | Carbamazepine | 50.88 | 6 | 8.15556 | 20 | 1 | 0.5 | 30.4 | 236.274 | 330 | 0.448 | 0.576 | 0.3334517 | 0.34 | 13.9 | nan | -27.66103 | 2.45 | 54.1 | 0.0003709413 | 0 | 0 | 2.45 | 97.698 | 111 | Pharmaceutical Retention Mechanisms by Nanofiltration Membranes
NF90 | NF | Carbamazepine | 50.88 | 6 | 9.48889 | 20 | 1 | 0.5 | 30.4 | 236.274 | 330 | 0.448 | 0.576 | 0.3334517 | 0.34 | 13.9 | nan | -28.24303 | 2.45 | 54.1 | 0.0003709413 | 0 | 0 | 2.45 | 97.04 | 111 | Pharmaceutical Retention Mechanisms by Nanofiltration Membranes
NF90 | NF | Carbamazepine | 50.88 | 6 | 10.4667 | 20 | 1 | 0.5 | 30.4 | 236.274 | 330 | 0.448 | 0.576 | 0.3334517 | 0.34 | 13.9 | nan | -28.6466 | 2.45 | 54.1 | 0.0003709413 | 0 | 0 | 2.45 | 96.382 | 111 | Pharmaceutical Retention Mechanisms by Nanofiltration Membranes
NF90 | NF | Ibuprofen | 50.88 | 6 | 3.2 | 20 | 1 | 0.5 | 30.4 | 206.285 | 330 | 0.378 | 0.659 | 0.3727264 | 0.34 | 5.2 | nan | 11.37176 | 3.97 | 73.16 | -0.009264847 | -0.00990099 | -0.1125917 | 3.937876 | 100 | 112 | Pharmaceutical Retention Mechanisms by Nanofiltration Membranes
NF90 | NF | Ibuprofen | 50.88 | 6 | 4.22222 | 20 | 1 | 0.5 | 30.4 | 206.285 | 330 | 0.378 | 0.659 | 0.3727264 | 0.34 | 5.2 | nan | 1.3475 | 3.97 | 73.16 | -0.009264847 | -0.09522691 | -0.1283183 | 3.661034 | 100 | 112 | Pharmaceutical Retention Mechanisms by Nanofiltration Membranes
NF90 | NF | Ibuprofen | 50.88 | 6 | 5.26667 | 20 | 1 | 0.5 | 30.4 | 206.285 | 330 | 0.378 | 0.659 | 0.3727264 | 0.34 | 5.2 | nan | -9.859438 | 3.97 | 73.16 | -0.009264847 | -0.5383031 | 5.307367 | 2.223465 | 100 | 112 | Pharmaceutical Retention Mechanisms by Nanofiltration Membranes
NF90 | NF | Ibuprofen | 50.88 | 6 | 5.95556 | 20 | 1 | 0.5 | 30.4 | 206.285 | 330 | 0.378 | 0.659 | 0.3727264 | 0.34 | 5.2 | nan | -17.25122 | 3.97 | 73.16 | -0.009264847 | -0.8506542 | 14.67482 | 1.210036 | 100 | 112 | Pharmaceutical Retention Mechanisms by Nanofiltration Membranes
NF90 | NF | Ibuprofen | 50.88 | 6 | 6.93333 | 20 | 1 | 0.5 | 30.4 | 206.285 | 330 | 0.378 | 0.659 | 0.3727264 | 0.34 | 5.2 | nan | -24.12799 | 3.97 | 73.16 | -0.009264847 | -0.9818566 | 23.69023 | 0.7843471 | 100 | 112 | Pharmaceutical Retention Mechanisms by Nanofiltration Membranes
NF90 | NF | Ibuprofen | 50.88 | 6 | 8.35556 | 20 | 1 | 0.5 | 30.4 | 206.285 | 330 | 0.378 | 0.659 | 0.3727264 | 0.34 | 5.2 | nan | -27.74833 | 3.97 | 73.16 | -0.009264847 | -0.9993015 | 27.72895 | 0.7277467 | 100 | 112 | Pharmaceutical Retention Mechanisms by Nanofiltration Membranes
NF90 | NF | Ibuprofen | 50.88 | 6 | 9.71111 | 20 | 1 | 0.5 | 30.4 | 206.285 | 330 | 0.378 | 0.659 | 0.3727264 | 0.34 | 5.2 | nan | -28.34003 | 3.97 | 73.16 | -0.009264847 | -0.9999692 | 28.33916 | 0.7255805 | 100 | 112 | Pharmaceutical Retention Mechanisms by Nanofiltration Membranes
NF90 | NF | Ibuprofen | 50.88 | 6 | 10.4222 | 20 | 1 | 0.5 | 30.4 | 206.285 | 330 | 0.378 | 0.659 | 0.3727264 | 0.34 | 5.2 | nan | -28.6466 | 3.97 | 73.16 | -0.009264847 | -0.999994 | 28.64643 | 0.7255 | 100 | 112 | Pharmaceutical Retention Mechanisms by Nanofiltration Membranes
NF90 | NF | Sulfamethoxazole | 50.88 | 6 | 3.13333 | 20 | 1 | 0.5 | 30.4 | 253.283 | 330 | 0.54 | 0.588 | 0.3153428 | 0.34 | 1.6 | 5.7 | 12.02244 | 0.89 | 54.1 | 0.005259339 | 0.02574332 | 0.3094975 | 0.904663 | 97.369 | 113 | Pharmaceutical Retention Mechanisms by Nanofiltration Membranes
NF90 | NF | Sulfamethoxazole | 50.88 | 6 | 3.62222 | 20 | 1 | 0.5 | 30.4 | 253.283 | 330 | 0.54 | 0.588 | 0.3153428 | 0.34 | 1.6 | 5.7 | 7.25101 | 0.89 | 54.1 | 0.005259339 | 0.00105285 | 0.007634223 | 0.8905997 | 97.369 | 113 | Pharmaceutical Retention Mechanisms by Nanofiltration Membranes
NF90 | NF | Sulfamethoxazole | 50.88 | 6 | 4.57778 | 20 | 1 | 0.5 | 30.4 | 253.283 | 330 | 0.54 | 0.588 | 0.3153428 | 0.34 | 1.6 | 5.7 | -2.467655 | 0.89 | 54.1 | 0.005259339 | -0.07404822 | 0.1827255 | 0.8478233 | 97.369 | 113 | Pharmaceutical Retention Mechanisms by Nanofiltration Membranes
NF90 | NF | Sulfamethoxazole | 50.88 | 6 | 5.53333 | 20 | 1 | 0.5 | 30.4 | 253.283 | 330 | 0.54 | 0.588 | 0.3153428 | 0.34 | 1.6 | 5.7 | -12.7207 | 0.89 | 54.1 | 0.005259339 | -0.5693099 | 7.242019 | 0.5657298 | 98.027 | 113 | Pharmaceutical Retention Mechanisms by Nanofiltration Membranes
NF90 | NF | Sulfamethoxazole | 50.88 | 6 | 6.55556 | 20 | 1 | 0.5 | 30.4 | 253.283 | 330 | 0.54 | 0.588 | 0.3153428 | 0.34 | 1.6 | 5.7 | -22.60751 | 0.89 | 54.1 | 0.005259339 | -1.647809 | 37.25286 | -0.04856656 | 100 | 113 | Pharmaceutical Retention Mechanisms by Nanofiltration Membranes
NF90 | NF | Sulfamethoxazole | 50.88 | 6 | 7.11111 | 20 | 1 | 0.5 | 30.4 | 253.283 | 330 | 0.54 | 0.588 | 0.3153428 | 0.34 | 1.6 | 5.7 | -24.84353 | 0.89 | 54.1 | 0.005259339 | -1.889328 | 46.93758 | -0.1861324 | 99.671 | 113 | Pharmaceutical Retention Mechanisms by Nanofiltration Membranes
NF90 | NF | Sulfamethoxazole | 50.88 | 6 | 8.57778 | 20 | 1 | 0.5 | 30.4 | 253.283 | 330 | 0.54 | 0.588 | 0.3153428 | 0.34 | 1.6 | 5.7 | -27.84533 | 0.89 | 54.1 | 0.005259339 | -1.996032 | 55.58017 | -0.2469092 | 100 | 113 | Pharmaceutical Retention Mechanisms by Nanofiltration Membranes
NF90 | NF | Sulfamethoxazole | 50.88 | 6 | 9.84444 | 20 | 1 | 0.5 | 30.4 | 253.283 | 330 | 0.54 | 0.588 | 0.3153428 | 0.34 | 1.6 | 5.7 | -28.39823 | 0.89 | 54.1 | 0.005259339 | -1.999785 | 56.79036 | -0.2490468 | 100 | 113 | Pharmaceutical Retention Mechanisms by Nanofiltration Membranes
NF90 | NF | Sulfamethoxazole | 50.88 | 6 | 10.4444 | 20 | 1 | 0.5 | 30.4 | 253.283 | 330 | 0.54 | 0.588 | 0.3153428 | 0.34 | 1.6 | 5.7 | -28.6466 | 0.89 | 54.1 | 0.005259339 | -1.999946 | 57.29165 | -0.2491385 | 100 | 113 | Pharmaceutical Retention Mechanisms by Nanofiltration Membranes
NF200 | NF | Acetaminophen | 24.15 | 4.83 | 7 | 20 | 96 | 0.005 | 8 | 151.165 | 180 | 0.349 | 0.567 | 0.2518577 | 0.31 | 9.5 | nan | -20.5 | 0.49 | 30.3 | 0.03517722 | -0.003152309 | 0.06462234 | 0.49 | 22 | 114 | Proposing nanofilltration as acceptable barrier for organic contaminants in water reuse
NF200 | NF | Phenacetine | 24.15 | 4.83 | 7 | 20 | 96 | 0.005 | 8 | 179.219 | 180 | 0.345 | 0.69 | 0.2902704 | 0.31 | 14.57 | 2.4 | -20.5 | 1.58 | 30.3 | 0.004050543 | 2.509132e-05 | -0.000514372 | 1.58 | 42 | 114 | Proposing nanofilltration as acceptable barrier for organic contaminants in water reuse
NF200 | NF | Metronidazole | 24.15 | 4.83 | 7 | 20 | 96 | 0.005 | 8 | 171.156 | 180 | 0.468 | 0.475 | 0.2533133 | 0.31 | 2.38 | 15.42 | -20.5 | -0.02 | 30.3 | 0.03343788 | 0.9996831 | -20.4935 | -0.02 | 46 | 114 | Proposing nanofilltration as acceptable barrier for organic contaminants in water reuse
NF200 | NF | Bisphenol A | 24.15 | 4.83 | 7 | 20 | 96 | 0.005 | 8 | 228.291 | 180 | 0.453 | 0.562 | 0.3381552 | 0.31 | 9.6 | nan | -20.5 | 3.32 | 30.3 | -0.00824886 | -0.002505593 | 0.05136465 | 3.32 | 55 | 114 | Proposing nanofilltration as acceptable barrier for organic contaminants in water reuse
NF200 | NF | Caffeine | 24.15 | 4.83 | 7 | 20 | 96 | 0.005 | 8 | 194.194 | 180 | 0.444 | 0.503 | 0.3016074 | 0.31 | 10.4 | nan | -20.5 | -0.07 | 30.3 | 0.0007329462 | -0.0003979487 | 0.008157949 | -0.07 | 70 | 114 | Proposing nanofilltration as acceptable barrier for organic contaminants in water reuse
NF200 | NF | Phenazone | 24.15 | 4.83 | 7 | 20 | 96 | 0.005 | 8 | 196.209 | 180 | 0.413 | 0.589 | 0.3095613 | 0.31 | nan | 0.65 | -20.5 | 0.38 | 30.3 | 2.002306e-06 | 4.466834e-07 | -9.15701e-06 | 0.38 | 73 | 114 | Proposing nanofilltration as acceptable barrier for organic contaminants in water reuse
NF200 | NF | Estrone | 24.15 | 4.83 | 7 | 20 | 96 | 0.005 | 8 | 270.372 | 180 | 0.406 | 0.682 | 0.3667832 | 0.31 | 10.25 | nan | -20.5 | 3.13 | 30.3 | -0.03355189 | -0.0005620253 | 0.01152152 | 3.13 | 77 | 114 | Proposing nanofilltration as acceptable barrier for organic contaminants in water reuse
NF200 | NF | Carbamazepine | 24.15 | 4.83 | 7 | 20 | 96 | 0.005 | 8 | 236.274 | 180 | 0.448 | 0.576 | 0.3334517 | 0.31 | 13.9 | nan | -20.5 | 2.45 | 30.3 | -0.005722999 | 0 | 0 | 2.45 | 80 | 114 | Proposing nanofilltration as acceptable barrier for organic contaminants in water reuse
NF200 | NF | 17β-Estradiol | 24.15 | 4.83 | 7 | 20 | 96 | 0.005 | 8 | 272.388 | 180 | 0.402 | 0.73 | 0.3807543 | 0.31 | 10.46 | nan | -20.5 | 4.01 | 30.3 | -0.05209334 | -0.0003466167 | 0.007105642 | 4.01 | 80 | 114 | Proposing nanofilltration as acceptable barrier for organic contaminants in water reuse
NF200 | NF | Sulfamethoxazole | 24.15 | 4.83 | 7 | 20 | 96 | 0.005 | 8 | 253.283 | 180 | 0.54 | 0.588 | 0.3153428 | 0.31 | 1.6 | 5.7 | -20.5 | 0.89 | 30.3 | -0.000297035 | -1.859097 | 38.11149 | -0.1689132 | 84 | 114 | Proposing nanofilltration as acceptable barrier for organic contaminants in water reuse
NF200 | NF | Ibuprofen | 24.15 | 4.83 | 7 | 20 | 96 | 0.005 | 8 | 206.285 | 180 | 0.378 | 0.659 | 0.3727264 | 0.31 | 5.2 | nan | -20.5 | 3.97 | 30.3 | -0.04094276 | -0.9843983 | 20.18017 | 0.7761004 | 89 | 114 | Proposing nanofilltration as acceptable barrier for organic contaminants in water reuse
NF200 | NF | 17α-Ethynilestradiol | 24.15 | 4.83 | 7 | 20 | 96 | 0.005 | 8 | 296.41 | 180 | 0.444 | 0.72 | 0.3945213 | 0.31 | 10.33 | nan | -20.5 | 3.67 | 30.3 | -0.07433775 | -0.0004675165 | 0.009584088 | 3.67 | 89 | 114 | Proposing nanofilltration as acceptable barrier for organic contaminants in water reuse
NF200 | NF | Gemfibrozil | 24.15 | 4.83 | 7 | 20 | 96 | 0.005 | 8 | 250.338 | 180 | 0.499 | 0.743 | 0.388454 | 0.31 | 4.5 | nan | -20.5 | 4.39 | 30.3 | -0.06404819 | -0.9968477 | 20.43538 | 2.349372 | 90 | 114 | Proposing nanofilltration as acceptable barrier for organic contaminants in water reuse
NF200 | NF | Fenoprofen | 24.15 | 4.83 | 7 | 20 | 96 | 0.005 | 8 | 242.274 | 180 | 0.428 | 0.649 | 0.352563 | 0.31 | 4.5 | nan | -20.5 | 3.1 | 30.3 | -0.01885132 | -0.9968477 | 20.43538 | 0.8513212 | 91 | 114 | Proposing nanofilltration as acceptable barrier for organic contaminants in water reuse
NF200 | NF | Ketoprofen | 24.15 | 4.83 | 7 | 20 | 96 | 0.005 | 8 | 254.285 | 180 | 0.437 | 0.658 | 0.3602151 | 0.31 | 3.98 | nan | -20.5 | 3.12 | 30.3 | -0.02623886 | -0.9990459 | 20.48044 | 0.901626 | 91 | 114 | Proposing nanofilltration as acceptable barrier for organic contaminants in water reuse
NF200 | NF | Naproxen | 24.15 | 4.83 | 7 | 20 | 96 | 0.005 | 8 | 230.263 | 180 | 0.392 | 0.73 | 0.332449 | 0.31 | 4.84 | 2.74 | -20.5 | 3.18 | 30.3 | -0.005244094 | -0.9931285 | 20.35913 | 1.098623 | 92 | 114 | Proposing nanofilltration as acceptable barrier for organic contaminants in water reuse
NF90 | NF | 1,4-Dioxane | 23.4048 | 2.76 | 7 | 20 | 96 | 0.005 | 8 | 88.106 | 180 | 0.293 | 0.362 | 0.208358 | 0.34 | 14 | nan | -27.29 | -0.27 | 54.1 | 0.1499102 | 0 | 0 | -0.27 | 46 | 115 | Proposing nanofilltration as acceptable barrier for organic contaminants in water reuse
NF90 | NF | Metronidazole | 23.4048 | 2.76 | 7 | 20 | 96 | 0.005 | 8 | 171.156 | 200 | 0.468 | 0.475 | 0.2533133 | 0.34 | 2.38 | 15.42 | -27.29 | -0.02 | 54.1 | 0.06500503 | 0.9996831 | -27.28135 | -0.02 | 71 | 115 | Proposing nanofilltration as acceptable barrier for organic contaminants in water reuse
NF90 | NF | Phenacetine | 23.4048 | 2.76 | 7 | 20 | 96 | 0.005 | 8 | 179.219 | 200 | 0.345 | 0.69 | 0.2902704 | 0.34 | 14.57 | 2.4 | -27.29 | 1.58 | 54.1 | 0.02139302 | 2.509132e-05 | -0.0006847421 | 1.58 | 72 | 115 | Proposing nanofilltration as acceptable barrier for organic contaminants in water reuse
NF90 | NF | Acetaminophen | 23.4048 | 2.76 | 7 | 20 | 96 | 0.005 | 8 | 151.165 | 200 | 0.349 | 0.567 | 0.2518577 | 0.34 | 9.5 | nan | -27.29 | 0.49 | 54.1 | 0.0672065 | -0.003152309 | 0.08602652 | 0.49 | 75 | 115 | Proposing nanofilltration as acceptable barrier for organic contaminants in water reuse
NF90 | NF | Bisphenol A | 23.4048 | 2.76 | 7 | 20 | 96 | 0.005 | 8 | 228.291 | 200 | 0.453 | 0.562 | 0.3381552 | 0.34 | 9.6 | nan | -27.29 | 3.32 | 54.1 | 2.944013e-05 | -0.002505593 | 0.06837762 | 3.32 | 89 | 115 | Proposing nanofilltration as acceptable barrier for organic contaminants in water reuse
NF90 | NF | Caffeine | 23.4048 | 2.76 | 7 | 20 | 96 | 0.005 | 8 | 194.194 | 200 | 0.444 | 0.503 | 0.3016074 | 0.34 | 10.4 | nan | -27.29 | -0.07 | 54.1 | 0.01275081 | -0.0003979487 | 0.01086002 | -0.07 | 90 | 115 | Proposing nanofilltration as acceptable barrier for organic contaminants in water reuse
NF90 | NF | Carbamazepine | 23.4048 | 2.76 | 7 | 20 | 96 | 0.005 | 8 | 236.274 | 200 | 0.448 | 0.576 | 0.3334517 | 0.34 | 13.9 | nan | -27.29 | 2.45 | 54.1 | 0.0003709413 | 0 | 0 | 2.45 | 90 | 115 | Proposing nanofilltration as acceptable barrier for organic contaminants in water reuse
NF90 | NF | 17α-Ethynilestradiol | 23.4048 | 2.76 | 7 | 20 | 96 | 0.005 | 8 | 296.41 | 200 | 0.444 | 0.72 | 0.3945213 | 0.34 | 10.33 | nan | -27.29 | 3.67 | 54.1 | -0.02571433 | -0.0004675165 | 0.01275852 | 3.67 | 90 | 115 | Proposing nanofilltration as acceptable barrier for organic contaminants in water reuse
NF90 | NF | Phenazone | 23.4048 | 2.76 | 7 | 20 | 96 | 0.005 | 8 | 196.209 | 200 | 0.413 | 0.589 | 0.3095613 | 0.34 | nan | 0.65 | -27.29 | 0.38 | 54.1 | 0.008014809 | 4.466834e-07 | -1.218999e-05 | 0.38 | 91 | 115 | Proposing nanofilltration as acceptable barrier for organic contaminants in water reuse
NF90 | NF | Estrone | 23.4048 | 2.76 | 7 | 20 | 96 | 0.005 | 8 | 270.372 | 200 | 0.406 | 0.682 | 0.3667832 | 0.34 | 10.25 | nan | -27.29 | 3.13 | 54.1 | -0.006205382 | -0.0005620253 | 0.01533767 | 3.13 | 93 | 115 | Proposing nanofilltration as acceptable barrier for organic contaminants in water reuse
NF90 | NF | Fenoprofen | 23.4048 | 2.76 | 7 | 20 | 96 | 0.005 | 8 | 242.274 | 200 | 0.428 | 0.649 | 0.352563 | 0.34 | 4.5 | nan | -27.29 | 3.1 | 54.1 | -0.001365311 | -0.9968477 | 27.20397 | 0.8513212 | 94 | 115 | Proposing nanofilltration as acceptable barrier for organic contaminants in water reuse
NF90 | NF | Naproxen | 23.4048 | 2.76 | 7 | 20 | 96 | 0.005 | 8 | 230.263 | 200 | 0.392 | 0.73 | 0.332449 | 0.34 | 4.84 | 2.74 | -27.29 | 3.18 | 54.1 | 0.0004932324 | -0.9931285 | 27.10248 | 1.098623 | 95 | 115 | Proposing nanofilltration as acceptable barrier for organic contaminants in water reuse
NF90 | NF | Ketoprofen | 23.4048 | 2.76 | 7 | 20 | 96 | 0.005 | 8 | 254.285 | 200 | 0.437 | 0.658 | 0.3602151 | 0.34 | 3.98 | nan | -27.29 | 3.12 | 54.1 | -0.003535032 | -0.9990459 | 27.26396 | 0.901626 | 95 | 115 | Proposing nanofilltration as acceptable barrier for organic contaminants in water reuse
NF90 | NF | Ibuprofen | 23.4048 | 2.76 | 7 | 20 | 96 | 0.005 | 8 | 206.285 | 200 | 0.378 | 0.659 | 0.3727264 | 0.34 | 5.2 | nan | -27.29 | 3.97 | 54.1 | -0.009264847 | -0.9843983 | 26.86423 | 0.7761004 | 96 | 115 | Proposing nanofilltration as acceptable barrier for organic contaminants in water reuse
NF90 | NF | Gemfibrozil | 23.4048 | 2.76 | 7 | 20 | 96 | 0.005 | 8 | 250.338 | 200 | 0.499 | 0.743 | 0.388454 | 0.34 | 4.5 | nan | -27.29 | 4.39 | 54.1 | -0.02030961 | -0.9968477 | 27.20397 | 2.349372 | 96 | 115 | Proposing nanofilltration as acceptable barrier for organic contaminants in water reuse
NF90 | NF | Sulfamethoxazole | 23.4048 | 2.76 | 7 | 20 | 96 | 0.005 | 8 | 253.283 | 200 | 0.54 | 0.588 | 0.3153428 | 0.34 | 1.6 | 5.7 | -27.29 | 0.89 | 54.1 | 0.005259339 | -1.859097 | 50.73476 | -0.1689132 | 96 | 115 | Proposing nanofilltration as acceptable barrier for organic contaminants in water reuse
NF90 | NF | 17β-Estradiol | 23.4048 | 2.76 | 7 | 20 | 96 | 0.005 | 8 | 272.388 | 200 | 0.402 | 0.73 | 0.3807543 | 0.34 | 10.46 | nan | -27.29 | 4.01 | 54.1 | -0.01436775 | -0.0003466167 | 0.009459169 | 4.01 | 96 | 115 | Proposing nanofilltration as acceptable barrier for organic contaminants in water reuse
XLE | RO | 2-Naphthol | 43 | 5 | 7 | 20 | 24 | 0.1 | nan | 144.173 | 96 | 0.393 | 0.507 | 0.2462906 | 0.3 | 9.51 | nan | -33 | 2.7 | 39.8 | 0.03205216 | -0.003080775 | 0.1016656 | 2.7 | 57 | 116 | Rejection of neutral endocrine disrupting compounds (EDCs) and pharmaceutical active compounds (PhACs) by RO membranes
XLE | RO | 4-Phenylphenol | 43 | 5 | 7 | 20 | 24 | 0.1 | nan | 170.211 | 96 | 0.341 | 0.609 | 0.2733 | 0.3 | 9.5 | nan | -33 | 3.2 | 39.8 | 0.007921 | -0.003152309 | 0.1040262 | 3.2 | 61 | 116 | Rejection of neutral endocrine disrupting compounds (EDCs) and pharmaceutical active compounds (PhACs) by RO membranes
XLE | RO | Caffeine | 43 | 5 | 7 | 20 | 24 | 0.1 | nan | 194.194 | 96 | 0.444 | 0.503 | 0.3016074 | 0.3 | 10.4 | nan | -33 | -0.07 | 39.8 | -2.870733e-05 | -0.0003979487 | 0.01313231 | -0.07 | 70 | 116 | Rejection of neutral endocrine disrupting compounds (EDCs) and pharmaceutical active compounds (PhACs) by RO membranes
XLE | RO | Sulfamethoxazole | 43 | 5 | 7 | 20 | 24 | 0.1 | nan | 253.283 | 96 | 0.54 | 0.588 | 0.3153428 | 0.3 | 1.6 | 5.7 | -33 | 0.89 | 39.8 | -0.002615558 | -1.859097 | 61.35021 | -0.1689132 | 70 | 116 | Rejection of neutral endocrine disrupting compounds (EDCs) and pharmaceutical active compounds (PhACs) by RO membranes
XLE | RO | Phenacetine | 43 | 5 | 7 | 20 | 24 | 0.1 | nan | 179.219 | 96 | 0.345 | 0.69 | 0.2902704 | 0.3 | 14.57 | 2.4 | -33 | 1.58 | 39.8 | 0.001051835 | 2.509132e-05 | -0.0008280135 | 1.58 | 74 | 116 | Rejection of neutral endocrine disrupting compounds (EDCs) and pharmaceutical active compounds (PhACs) by RO membranes
XLE | RO | Isopropylantipyrine | 43 | 5 | 7 | 20 | 24 | 0.1 | nan | 230.311 | 96 | 0.443 | 0.634 | 0.3612252 | 0.3 | nan | 1.46 | -33 | 1.94 | 39.8 | -0.04165034 | 2.884023e-06 | -9.517277e-05 | 1.94 | 78 | 116 | Rejection of neutral endocrine disrupting compounds (EDCs) and pharmaceutical active compounds (PhACs) by RO membranes
XLE | RO | N-acetyl-L-cysteine | 43 | 5 | 7 | 20 | 24 | 0.1 | nan | 163.198 | 96 | 0.474 | 0.607 | 0.2714601 | 0.3 | 3.24 | 9.52 | -33 | -0.15 | 39.8 | 0.009050283 | -0.8910279 | 29.40392 | -0.6486986 | 79 | 116 | Rejection of neutral endocrine disrupting compounds (EDCs) and pharmaceutical active compounds (PhACs) by RO membranes
XLE | RO | Bisphenol A | 43 | 5 | 7 | 20 | 24 | 0.1 | nan | 228.291 | 96 | 0.453 | 0.562 | 0.3381552 | 0.3 | 9.6 | nan | -33 | 3.32 | 39.8 | -0.01617577 | -0.002505593 | 0.08268456 | 3.32 | 83 | 116 | Rejection of neutral endocrine disrupting compounds (EDCs) and pharmaceutical active compounds (PhACs) by RO membranes
XLE | RO | 17β-Estradiol | 43 | 5 | 7 | 20 | 24 | 0.1 | nan | 272.388 | 96 | 0.402 | 0.73 | 0.3807543 | 0.3 | 10.46 | nan | -33 | 4.01 | 39.8 | -0.0724584 | -0.0003466167 | 0.01143835 | 4.01 | 83 | 116 | Rejection of neutral endocrine disrupting compounds (EDCs) and pharmaceutical active compounds (PhACs) by RO membranes
XLE | RO | Primidone | 43 | 5 | 7 | 20 | 24 | 0.1 | nan | 218.256 | 96 | 0.417 | 0.54 | 0.3389518 | 0.3 | 12.3 | 4.31 | -33 | 0.91 | 39.8 | -0.01685822 | 0.002032566 | -0.06707468 | 0.91 | 87 | 116 | Rejection of neutral endocrine disrupting compounds (EDCs) and pharmaceutical active compounds (PhACs) by RO membranes
XLE | RO | Carbamazepine | 43 | 5 | 7 | 20 | 24 | 0.1 | nan | 236.274 | 96 | 0.448 | 0.576 | 0.3334517 | 0.3 | 13.9 | nan | -33 | 2.45 | 39.8 | -0.01243348 | 0 | 0 | 2.45 | 91 | 116 | Rejection of neutral endocrine disrupting compounds (EDCs) and pharmaceutical active compounds (PhACs) by RO membranes
ES20 | RO | 2,3-Dichlorophenol | 15.3 | 3 | 3 | 25 | 0.3333333 | 10 | nan | 163.003 | 100 | 0.39 | 0.424 | 0.2451921 | nan | 7.7 | nan | -6 | 2.84 | 47 | nan | -1.995223e-05 | 0.0001197134 | 2.84 | 83.4286 | 117 | Rejection of organic compounds by ultra-low pressure reverse osmosis membrane
ES20 | RO | 2,3-Dichlorophenol | 15.3 | 3 | 5 | 25 | 0.3333333 | 10 | nan | 163.003 | 100 | 0.39 | 0.424 | 0.2451921 | nan | 7.7 | nan | -6 | 2.84 | 47 | nan | -0.001991289 | 0.01194774 | 2.84 | 82.8571 | 117 | Rejection of organic compounds by ultra-low pressure reverse osmosis membrane
ES20 | RO | 2,3-Dichlorophenol | 15.3 | 3 | 7 | 25 | 0.3333333 | 10 | nan | 163.003 | 100 | 0.39 | 0.424 | 0.2451921 | nan | 7.7 | nan | -6 | 2.84 | 47 | nan | -0.1663375 | 0.9980252 | 2.84 | 82.2857 | 117 | Rejection of organic compounds by ultra-low pressure reverse osmosis membrane
ES20 | RO | 2,3-Dichlorophenol | 15.3 | 3 | 9 | 25 | 0.3333333 | 10 | nan | 163.003 | 100 | 0.39 | 0.424 | 0.2451921 | nan | 7.7 | nan | -6 | 2.84 | 47 | nan | -0.9522733 | 5.71364 | 2.84 | 94.8571 | 117 | Rejection of organic compounds by ultra-low pressure reverse osmosis membrane
ES20 | RO | 2,4,5-trichlorophenol | 15.3 | 3 | 3 | 25 | 0.3333333 | 10 | nan | 195.924 | 100 | 0.364 | 0.458 | 0.2528382 | nan | 7.43 | 0 | -6 | 3.72 | 47 | nan | 0.0009618489 | -0.005771093 | 3.72 | 92.5714 | 118 | Rejection of organic compounds by ultra-low pressure reverse osmosis membrane
ES20 | RO | 2,4,5-trichlorophenol | 15.3 | 3 | 5 | 25 | 0.3333333 | 10 | nan | 195.924 | 100 | 0.364 | 0.458 | 0.2528382 | nan | 7.43 | 0 | -6 | 3.72 | 47 | nan | -0.0036916 | 0.0221496 | 3.72 | 92.5714 | 118 | Rejection of organic compounds by ultra-low pressure reverse osmosis membrane
ES20 | RO | 2,4,5-trichlorophenol | 15.3 | 3 | 7 | 25 | 0.3333333 | 10 | nan | 195.924 | 100 | 0.364 | 0.458 | 0.2528382 | nan | 7.43 | 0 | -6 | 3.72 | 47 | nan | -0.2708899 | 1.62534 | 3.72 | 93.1429 | 118 | Rejection of organic compounds by ultra-low pressure reverse osmosis membrane
ES20 | RO | 2,4,5-trichlorophenol | 15.3 | 3 | 9 | 25 | 0.3333333 | 10 | nan | 195.924 | 100 | 0.364 | 0.458 | 0.2528382 | nan | 7.43 | 0 | -6 | 3.72 | 47 | nan | -0.9737901 | 5.842741 | 3.72 | 96.5714 | 118 | Rejection of organic compounds by ultra-low pressure reverse osmosis membrane
ES20 | RO | 2,4-dichlorophenol | 15.3 | 3 | 3 | 25 | 0.3333333 | 10 | nan | 163.003 | 100 | 0.364 | 0.458 | 0.2530857 | nan | 7.89 | nan | -6 | 3.06 | 47 | nan | -1.288233e-05 | 7.729398e-05 | 3.06 | 76.5714 | 119 | Rejection of organic compounds by ultra-low pressure reverse osmosis membrane
ES20 | RO | 2,4-dichlorophenol | 15.3 | 3 | 5 | 25 | 0.3333333 | 10 | nan | 163.003 | 100 | 0.364 | 0.458 | 0.2530857 | nan | 7.89 | nan | -6 | 3.06 | 47 | nan | -0.001286592 | 0.007719553 | 3.06 | 75.4286 | 119 | Rejection of organic compounds by ultra-low pressure reverse osmosis membrane
ES20 | RO | 2,4-dichlorophenol | 15.3 | 3 | 7 | 25 | 0.3333333 | 10 | nan | 163.003 | 100 | 0.364 | 0.458 | 0.2530857 | nan | 7.89 | nan | -6 | 3.06 | 47 | nan | -0.1141231 | 0.6847383 | 3.06 | 73.1429 | 119 | Rejection of organic compounds by ultra-low pressure reverse osmosis membrane
ES20 | RO | 2,4-dichlorophenol | 15.3 | 3 | 9 | 25 | 0.3333333 | 10 | nan | 163.003 | 100 | 0.364 | 0.458 | 0.2530857 | nan | 7.89 | nan | -6 | 3.06 | 47 | nan | -0.9279668 | 5.567801 | 3.06 | 90.2857 | 119 | Rejection of organic compounds by ultra-low pressure reverse osmosis membrane
ES20 | RO | 2,4-Dinitrophenol | 15.3 | 3 | 3 | 25 | 0.3333333 | 10 | nan | 184.107 | 100 | 0.389 | 0.502 | 0.2420111 | nan | 4.09 | nan | -6 | 1.67 | 47 | nan | -0.07517278 | 0.4510367 | 1.499273 | 69.697 | 120 | Rejection of organic compounds by ultra-low pressure reverse osmosis membrane
ES20 | RO | 2,4-Dinitrophenol | 15.3 | 3 | 5 | 25 | 0.3333333 | 10 | nan | 184.107 | 100 | 0.389 | 0.502 | 0.2420111 | nan | 4.09 | nan | -6 | 1.67 | 47 | nan | -0.8904506 | 5.342704 | -0.3523331 | 92.1212 | 120 | Rejection of organic compounds by ultra-low pressure reverse osmosis membrane
ES20 | RO | 2,4-Dinitrophenol | 15.3 | 3 | 7 | 25 | 0.3333333 | 10 | nan | 184.107 | 100 | 0.389 | 0.502 | 0.2420111 | nan | 4.09 | nan | -6 | 1.67 | 47 | nan | -0.9987712 | 5.992627 | -0.5983437 | 95.7576 | 120 | Rejection of organic compounds by ultra-low pressure reverse osmosis membrane
ES20 | RO | 2,4-Dinitrophenol | 15.3 | 3 | 9 | 25 | 0.3333333 | 10 | nan | 184.107 | 100 | 0.389 | 0.502 | 0.2420111 | nan | 4.09 | nan | -6 | 1.67 | 47 | nan | -0.9999877 | 5.999926 | -0.6011064 | 96.3636 | 120 | Rejection of organic compounds by ultra-low pressure reverse osmosis membrane
ES20 | RO | 4-Chlorophenol | 15.3 | 3 | 3 | 25 | 0.3333333 | 10 | nan | 128.558 | 100 | 0.339 | 0.457 | 0.2361983 | nan | 9.41 | nan | -6 | 2.39 | 47 | nan | -3.89045e-07 | 2.33427e-06 | 2.39 | 52 | 121 | Rejection of organic compounds by ultra-low pressure reverse osmosis membrane
ES20 | RO | 4-Chlorophenol | 15.3 | 3 | 5 | 25 | 0.3333333 | 10 | nan | 128.558 | 100 | 0.339 | 0.457 | 0.2361983 | nan | 9.41 | nan | -6 | 2.39 | 47 | nan | -3.8903e-05 | 0.000233418 | 2.39 | 48.5714 | 121 | Rejection of organic compounds by ultra-low pressure reverse osmosis membrane
ES20 | RO | 4-Chlorophenol | 15.3 | 3 | 7 | 25 | 0.3333333 | 10 | nan | 128.558 | 100 | 0.339 | 0.457 | 0.2361983 | nan | 9.41 | nan | -6 | 2.39 | 47 | nan | -0.003875374 | 0.02325225 | 2.39 | 52 | 121 | Rejection of organic compounds by ultra-low pressure reverse osmosis membrane
ES20 | RO | 4-Chlorophenol | 15.3 | 3 | 9 | 25 | 0.3333333 | 10 | nan | 128.558 | 100 | 0.339 | 0.457 | 0.2361983 | nan | 9.41 | nan | -6 | 2.39 | 47 | nan | -0.280081 | 1.680486 | 2.39 | 62.8571 | 121 | Rejection of organic compounds by ultra-low pressure reverse osmosis membrane
ES20 | RO | Acetic acid | 15.3 | 3 | 3 | 25 | 0.3333333 | 10 | nan | 60.052 | 100 | 0.275 | 0.327 | 0.1645091 | nan | 4.76 | nan | -6 | 2.14 | 47 | nan | -0.01708117 | 0.102487 | 2.096072 | 34.1695 | 122 | Rejection of organic compounds by ultra-low pressure reverse osmosis membrane
ES20 | RO | Acetic acid | 15.3 | 3 | 5 | 25 | 0.3333333 | 10 | nan | 60.052 | 100 | 0.275 | 0.327 | 0.1645091 | nan | 4.76 | nan | -6 | 2.14 | 47 | nan | -0.6347433 | 3.80846 | 0.5076056 | 66.7119 | 122 | Rejection of organic compounds by ultra-low pressure reverse osmosis membrane
ES20 | RO | Acetic acid | 15.3 | 3 | 7 | 25 | 0.3333333 | 10 | nan | 60.052 | 100 | 0.275 | 0.327 | 0.1645091 | nan | 4.76 | nan | -6 | 2.14 | 47 | nan | -0.9942785 | 5.965671 | -0.4170251 | 78.0339 | 122 | Rejection of organic compounds by ultra-low pressure reverse osmosis membrane
ES20 | RO | Acetic acid | 15.3 | 3 | 9 | 25 | 0.3333333 | 10 | nan | 60.052 | 100 | 0.275 | 0.327 | 0.1645091 | nan | 4.76 | nan | -6 | 2.14 | 47 | nan | -0.9999425 | 5.999655 | -0.4315913 | 99.5254 | 122 | Rejection of organic compounds by ultra-low pressure reverse osmosis membrane
ES20 | RO | Aniline | 15.3 | 3 | 3 | 25 | 0.3333333 | 10 | nan | 93.129 | 100 | 0.341 | 0.406 | 0.2169204 | nan | 4.6 | nan | -6 | 0.9 | 47 | nan | -0.02450337 | 0.1470202 | 0.8936197 | 98.7879 | 123 | Rejection of organic compounds by ultra-low pressure reverse osmosis membrane
ES20 | RO | Aniline | 15.3 | 3 | 5 | 25 | 0.3333333 | 10 | nan | 93.129 | 100 | 0.341 | 0.406 | 0.2169204 | nan | 4.6 | nan | -6 | 0.9 | 47 | nan | -0.7152528 | 4.291517 | 0.7137583 | 73.3333 | 123 | Rejection of organic compounds by ultra-low pressure reverse osmosis membrane
ES20 | RO | Aniline | 15.3 | 3 | 7 | 25 | 0.3333333 | 10 | nan | 93.129 | 100 | 0.341 | 0.406 | 0.2169204 | nan | 4.6 | nan | -6 | 0.9 | 47 | nan | -0.9960347 | 5.976208 | 0.6406467 | 72.1212 | 123 | Rejection of organic compounds by ultra-low pressure reverse osmosis membrane
ES20 | RO | Aniline | 15.3 | 3 | 9 | 25 | 0.3333333 | 10 | nan | 93.129 | 100 | 0.341 | 0.406 | 0.2169204 | nan | 4.6 | nan | -6 | 0.9 | 47 | nan | -0.9999602 | 5.999761 | 0.6396245 | 66.0606 | 123 | Rejection of organic compounds by ultra-low pressure reverse osmosis membrane
ES20 | RO | Benzylalcohol | 15.3 | 3 | 3 | 25 | 0.3333333 | 10 | nan | 108.14 | 100 | 0.336 | 0.464 | 0.2340807 | nan | 15.4 | nan | -6 | 1.1 | 47 | nan | -3.981072e-13 | 2.388643e-12 | 1.1 | 75.3614 | 124 | Rejection of organic compounds by ultra-low pressure reverse osmosis membrane
ES20 | RO | Benzylalcohol | 15.3 | 3 | 5 | 25 | 0.3333333 | 10 | nan | 108.14 | 100 | 0.336 | 0.464 | 0.2340807 | nan | 15.4 | nan | -6 | 1.1 | 47 | nan | -3.981072e-11 | 2.388643e-10 | 1.1 | 77.3042 | 124 | Rejection of organic compounds by ultra-low pressure reverse osmosis membrane
ES20 | RO | Benzylalcohol | 15.3 | 3 | 7 | 25 | 0.3333333 | 10 | nan | 108.14 | 100 | 0.336 | 0.464 | 0.2340807 | nan | 15.4 | nan | -6 | 1.1 | 47 | nan | -3.981072e-09 | 2.388643e-08 | 1.1 | 78.268 | 124 | Rejection of organic compounds by ultra-low pressure reverse osmosis membrane
ES20 | RO | Benzylalcohol | 15.3 | 3 | 9 | 25 | 0.3333333 | 10 | nan | 108.14 | 100 | 0.336 | 0.464 | 0.2340807 | nan | 15.4 | nan | -6 | 1.1 | 47 | nan | -3.98107e-07 | 2.388642e-06 | 1.1 | 85.0301 | 124 | Rejection of organic compounds by ultra-low pressure reverse osmosis membrane
ES20 | RO | Ethanol | 15.3 | 3 | 3 | 25 | 0.3333333 | 10 | nan | 46.069 | 100 | 0.256 | 0.323 | 0.1660514 | nan | 15.9 | nan | -6 | -0.31 | 47 | nan | -1.258925e-13 | 7.553552e-13 | -0.31 | 33.6445 | 125 | Rejection of organic compounds by ultra-low pressure reverse osmosis membrane
ES20 | RO | Ethanol | 15.3 | 3 | 5 | 25 | 0.3333333 | 10 | nan | 46.069 | 100 | 0.256 | 0.323 | 0.1660514 | nan | 15.9 | nan | -6 | -0.31 | 47 | nan | -1.258925e-11 | 7.553552e-11 | -0.31 | 31.747 | 125 | Rejection of organic compounds by ultra-low pressure reverse osmosis membrane
ES20 | RO | Ethanol | 15.3 | 3 | 7 | 25 | 0.3333333 | 10 | nan | 46.069 | 100 | 0.256 | 0.323 | 0.1660514 | nan | 15.9 | nan | -6 | -0.31 | 47 | nan | -1.258925e-09 | 7.553552e-09 | -0.31 | 33.9909 | 125 | Rejection of organic compounds by ultra-low pressure reverse osmosis membrane
ES20 | RO | Ethanol | 15.3 | 3 | 9 | 25 | 0.3333333 | 10 | nan | 46.069 | 100 | 0.256 | 0.323 | 0.1660514 | nan | 15.9 | nan | -6 | -0.31 | 47 | nan | -1.258925e-07 | 7.553552e-07 | -0.31 | 37.4398 | 125 | Rejection of organic compounds by ultra-low pressure reverse osmosis membrane
ES20 | RO | Ethylene glycol | 15.3 | 3 | 3 | 25 | 0.3333333 | 10 | nan | 62.068 | 100 | 0.256 | 0.375 | 0.1615352 | nan | 15.1 | nan | -6 | -1.36 | 47 | nan | -7.943282e-13 | 4.765969e-12 | -1.36 | 45.8434 | 126 | Rejection of organic compounds by ultra-low pressure reverse osmosis membrane
ES20 | RO | Ethylene glycol | 15.3 | 3 | 5 | 25 | 0.3333333 | 10 | nan | 62.068 | 100 | 0.256 | 0.375 | 0.1615352 | nan | 15.1 | nan | -6 | -1.36 | 47 | nan | -7.943282e-11 | 4.765969e-10 | -1.36 | 47.5602 | 126 | Rejection of organic compounds by ultra-low pressure reverse osmosis membrane
ES20 | RO | Ethylene glycol | 15.3 | 3 | 7 | 25 | 0.3333333 | 10 | nan | 62.068 | 100 | 0.256 | 0.375 | 0.1615352 | nan | 15.1 | nan | -6 | -1.36 | 47 | nan | -7.943282e-09 | 4.765969e-08 | -1.36 | 43.8554 | 126 | Rejection of organic compounds by ultra-low pressure reverse osmosis membrane
ES20 | RO | Ethylene glycol | 15.3 | 3 | 9 | 25 | 0.3333333 | 10 | nan | 62.068 | 100 | 0.256 | 0.375 | 0.1615352 | nan | 15.1 | nan | -6 | -1.36 | 47 | nan | -7.943276e-07 | 4.765966e-06 | -1.36 | 37.5151 | 126 | Rejection of organic compounds by ultra-low pressure reverse osmosis membrane
ES20 | RO | Glucose | 15.3 | 3 | 3 | 25 | 0.3333333 | 10 | nan | 180.156 | 100 | 0.401 | 0.481 | 0.2515616 | nan | 12.45 | nan | -6 | -3.24 | 47 | nan | -3.548134e-10 | 2.12888e-09 | -3.24 | 95.5422 | 127 | Rejection of organic compounds by ultra-low pressure reverse osmosis membrane
ES20 | RO | Glucose | 15.3 | 3 | 5 | 25 | 0.3333333 | 10 | nan | 180.156 | 100 | 0.401 | 0.481 | 0.2515616 | nan | 12.45 | nan | -6 | -3.24 | 47 | nan | -3.548134e-08 | 2.12888e-07 | -3.24 | 96.5813 | 127 | Rejection of organic compounds by ultra-low pressure reverse osmosis membrane
ES20 | RO | Glucose | 15.3 | 3 | 7 | 25 | 0.3333333 | 10 | nan | 180.156 | 100 | 0.401 | 0.481 | 0.2515616 | nan | 12.45 | nan | -6 | -3.24 | 47 | nan | -3.548121e-06 | 2.128873e-05 | -3.24 | 94.4578 | 127 | Rejection of organic compounds by ultra-low pressure reverse osmosis membrane
ES20 | RO | Glucose | 15.3 | 3 | 9 | 25 | 0.3333333 | 10 | nan | 180.156 | 100 | 0.401 | 0.481 | 0.2515616 | nan | 12.45 | nan | -6 | -3.24 | 47 | nan | -0.0003546875 | 0.002128125 | -3.24 | 96.6264 | 127 | Rejection of organic compounds by ultra-low pressure reverse osmosis membrane
ES20 | RO | Methanol | 15.3 | 3 | 3 | 25 | 0.3333333 | 10 | nan | 32.042 | 100 | 0.218 | 0.259 | 0.1314572 | nan | 15.3 | nan | -6 | -0.77 | 47 | nan | -5.011872e-13 | 3.007123e-12 | -0.77 | 23.1024 | 128 | Rejection of organic compounds by ultra-low pressure reverse osmosis membrane
ES20 | RO | Methanol | 15.3 | 3 | 5 | 25 | 0.3333333 | 10 | nan | 32.042 | 100 | 0.218 | 0.259 | 0.1314572 | nan | 15.3 | nan | -6 | -0.77 | 47 | nan | -5.011872e-11 | 3.007123e-10 | -0.77 | 23.6898 | 128 | Rejection of organic compounds by ultra-low pressure reverse osmosis membrane
ES20 | RO | Methanol | 15.3 | 3 | 7 | 25 | 0.3333333 | 10 | nan | 32.042 | 100 | 0.218 | 0.259 | 0.1314572 | nan | 15.3 | nan | -6 | -0.77 | 47 | nan | -5.011872e-09 | 3.007123e-08 | -0.77 | 17.5754 | 128 | Rejection of organic compounds by ultra-low pressure reverse osmosis membrane
ES20 | RO | Methanol | 15.3 | 3 | 9 | 25 | 0.3333333 | 10 | nan | 32.042 | 100 | 0.218 | 0.259 | 0.1314572 | nan | 15.3 | nan | -6 | -0.77 | 47 | nan | -5.01187e-07 | 3.007122e-06 | -0.77 | 24.5633 | 128 | Rejection of organic compounds by ultra-low pressure reverse osmosis membrane
ES20 | RO | o-Nitrophenol | 15.3 | 3 | 3 | 25 | 0.3333333 | 10 | nan | 139.11 | 100 | 0.376 | 0.434 | 0.219621 | nan | 7.23 | nan | -6 | 1.79 | 47 | nan | -5.88809e-05 | 0.0003532854 | 1.79 | 58.7879 | 129 | Rejection of organic compounds by ultra-low pressure reverse osmosis membrane
ES20 | RO | o-Nitrophenol | 15.3 | 3 | 5 | 25 | 0.3333333 | 10 | nan | 139.11 | 100 | 0.376 | 0.434 | 0.219621 | nan | 7.23 | nan | -6 | 1.79 | 47 | nan | -0.005853966 | 0.0351238 | 1.79 | 44.8485 | 129 | Rejection of organic compounds by ultra-low pressure reverse osmosis membrane
ES20 | RO | o-Nitrophenol | 15.3 | 3 | 7 | 25 | 0.3333333 | 10 | nan | 139.11 | 100 | 0.376 | 0.434 | 0.219621 | nan | 7.23 | nan | -6 | 1.79 | 47 | nan | -0.3706115 | 2.223669 | 1.79 | 80.6061 | 129 | Rejection of organic compounds by ultra-low pressure reverse osmosis membrane
ES20 | RO | o-Nitrophenol | 15.3 | 3 | 9 | 25 | 0.3333333 | 10 | nan | 139.11 | 100 | 0.376 | 0.434 | 0.219621 | nan | 7.23 | nan | -6 | 1.79 | 47 | nan | -0.9833012 | 5.899807 | 1.79 | 92.7273 | 129 | Rejection of organic compounds by ultra-low pressure reverse osmosis membrane
ES20 | RO | Pentachlorophenol | 15.3 | 3 | 3 | 25 | 0.3333333 | 10 | nan | 266.338 | 100 | 0.454 | 0.484 | 0.274137 | nan | 4.7 | nan | -6 | 5.12 | 47 | nan | -0.0195623 | 0.1173738 | 5.080751 | 81.7143 | 130 | Rejection of organic compounds by ultra-low pressure reverse osmosis membrane
ES20 | RO | Pentachlorophenol | 15.3 | 3 | 5 | 25 | 0.3333333 | 10 | nan | 266.338 | 100 | 0.454 | 0.484 | 0.274137 | nan | 4.7 | nan | -6 | 5.12 | 47 | nan | -0.6661394 | 3.996837 | 3.783474 | 85.1429 | 130 | Rejection of organic compounds by ultra-low pressure reverse osmosis membrane
ES20 | RO | Pentachlorophenol | 15.3 | 3 | 7 | 25 | 0.3333333 | 10 | nan | 266.338 | 100 | 0.454 | 0.484 | 0.274137 | nan | 4.7 | nan | -6 | 5.12 | 47 | nan | -0.9950131 | 5.970079 | 3.12363 | 98.2857 | 130 | Rejection of organic compounds by ultra-low pressure reverse osmosis membrane
ES20 | RO | Pentachlorophenol | 15.3 | 3 | 9 | 25 | 0.3333333 | 10 | nan | 266.338 | 100 | 0.454 | 0.484 | 0.274137 | nan | 4.7 | nan | -6 | 5.12 | 47 | nan | -0.9999499 | 5.999699 | 3.113725 | 97.7143 | 130 | Rejection of organic compounds by ultra-low pressure reverse osmosis membrane
ES20 | RO | p-Nitrophenol | 15.3 | 3 | 3 | 25 | 0.3333333 | 10 | nan | 139.11 | 100 | 0.342 | 0.468 | 0.2191815 | nan | 7.15 | nan | -6 | 1.91 | 47 | nan | -7.078957e-05 | 0.0004247374 | 1.91 | 45.4545 | 131 | Rejection of organic compounds by ultra-low pressure reverse osmosis membrane
ES20 | RO | p-Nitrophenol | 15.3 | 3 | 5 | 25 | 0.3333333 | 10 | nan | 139.11 | 100 | 0.342 | 0.468 | 0.2191815 | nan | 7.15 | nan | -6 | 1.91 | 47 | nan | -0.007029691 | 0.04217815 | 1.91 | 46.0606 | 131 | Rejection of organic compounds by ultra-low pressure reverse osmosis membrane
ES20 | RO | p-Nitrophenol | 15.3 | 3 | 7 | 25 | 0.3333333 | 10 | nan | 139.11 | 100 | 0.342 | 0.468 | 0.2191815 | nan | 7.15 | nan | -6 | 1.91 | 47 | nan | -0.4145013 | 2.487008 | 1.91 | 79.3939 | 131 | Rejection of organic compounds by ultra-low pressure reverse osmosis membrane
ES20 | RO | p-Nitrophenol | 15.3 | 3 | 9 | 25 | 0.3333333 | 10 | nan | 139.11 | 100 | 0.342 | 0.468 | 0.2191815 | nan | 7.15 | nan | -6 | 1.91 | 47 | nan | -0.9860714 | 5.916428 | 1.91 | 96.3636 | 131 | Rejection of organic compounds by ultra-low pressure reverse osmosis membrane
ES20 | RO | Triethylene glycol | 15.3 | 3 | 3 | 25 | 0.3333333 | 10 | nan | 150.174 | 100 | 0.317 | 0.739 | 0.2723664 | nan | 14.06 | nan | -6 | -1.98 | 47 | nan | -8.709636e-12 | 5.225782e-11 | -1.98 | 89.6687 | 132 | Rejection of organic compounds by ultra-low pressure reverse osmosis membrane
ES20 | RO | Triethylene glycol | 15.3 | 3 | 5 | 25 | 0.3333333 | 10 | nan | 150.174 | 100 | 0.317 | 0.739 | 0.2723664 | nan | 14.06 | nan | -6 | -1.98 | 47 | nan | -8.709636e-10 | 5.225782e-09 | -1.98 | 91.3102 | 132 | Rejection of organic compounds by ultra-low pressure reverse osmosis membrane
ES20 | RO | Triethylene glycol | 15.3 | 3 | 7 | 25 | 0.3333333 | 10 | nan | 150.174 | 100 | 0.317 | 0.739 | 0.2723664 | nan | 14.06 | nan | -6 | -1.98 | 47 | nan | -8.709635e-08 | 5.225781e-07 | -1.98 | 91.3705 | 132 | Rejection of organic compounds by ultra-low pressure reverse osmosis membrane
ES20 | RO | Triethylene glycol | 15.3 | 3 | 9 | 25 | 0.3333333 | 10 | nan | 150.174 | 100 | 0.317 | 0.739 | 0.2723664 | nan | 14.06 | nan | -6 | -1.98 | 47 | nan | -8.70956e-06 | 5.225736e-05 | -1.98 | 88.5692 | 132 | Rejection of organic compounds by ultra-low pressure reverse osmosis membrane
ES20 | RO | Urea | 15.3 | 3 | 3 | 25 | 0.3333333 | 10 | nan | 60.056 | 100 | 0.287 | 0.319 | 0.1427715 | nan | 0.1 | nan | -6 | -2.11 | 47 | nan | -0.9987427 | 5.992456 | -3.73296 | 33.7198 | 133 | Rejection of organic compounds by ultra-low pressure reverse osmosis membrane
ES20 | RO | Urea | 15.3 | 3 | 5 | 25 | 0.3333333 | 10 | nan | 60.056 | 100 | 0.287 | 0.319 | 0.1427715 | nan | 0.1 | nan | -6 | -2.11 | 47 | nan | -0.9999874 | 5.999924 | -3.734983 | 31.0693 | 133 | Rejection of organic compounds by ultra-low pressure reverse osmosis membrane
ES20 | RO | Urea | 15.3 | 3 | 7 | 25 | 0.3333333 | 10 | nan | 60.056 | 100 | 0.287 | 0.319 | 0.1427715 | nan | 0.1 | nan | -6 | -2.11 | 47 | nan | -0.9999999 | 5.999999 | -3.735003 | 29.8494 | 133 | Rejection of organic compounds by ultra-low pressure reverse osmosis membrane
ES20 | RO | Urea | 15.3 | 3 | 9 | 25 | 0.3333333 | 10 | nan | 60.056 | 100 | 0.287 | 0.319 | 0.1427715 | nan | 0.1 | nan | -6 | -2.11 | 47 | nan | -1 | 6 | -3.735003 | 26.8976 | 133 | Rejection of organic compounds by ultra-low pressure reverse osmosis membrane
ESNA | RO | 2-Naphthol | 27.14 | 5.52 | 8 | 22 | 8 | 0.1 | 2.6 | 144.173 | 96 | 0.393 | 0.507 | 0.2462906 | nan | 9.51 | nan | -11 | 2.7 | 47.3 | nan | -0.02997659 | 0.3297425 | 2.7 | 11.971197 | 134 | Rejection of organic micropollutants (disinfection by-products, endocrine disrupting compounds, and pharmaceutically active compounds) by NF/RO membranes
ESNA | RO | 2-Naphthol | 27.14 | 5.52 | 8 | 22 | 20.72983 | 0.1 | 2.6 | 144.173 | 96 | 0.393 | 0.507 | 0.2462906 | nan | 9.51 | nan | -11 | 2.7 | 47.3 | nan | -0.02997659 | 0.3297425 | 2.7 | 66.796679 | 134 | Rejection of organic micropollutants (disinfection by-products, endocrine disrupting compounds, and pharmaceutically active compounds) by NF/RO membranes
ESNA | RO | 2-Naphthol | 27.14 | 5.52 | 8 | 22 | 6.710833 | 0.1 | 2.6 | 144.173 | 96 | 0.393 | 0.507 | 0.2462906 | nan | 9.51 | nan | -11 | 2.7 | 47.3 | nan | -0.02997659 | 0.3297425 | 2.7 | 80.268026 | 134 | Rejection of organic micropollutants (disinfection by-products, endocrine disrupting compounds, and pharmaceutically active compounds) by NF/RO membranes
ESNA | RO | 2-Naphthol | 27.14 | 5.52 | 8 | 22 | 4.712 | 0.1 | 2.6 | 144.173 | 96 | 0.393 | 0.507 | 0.2462906 | nan | 9.51 | nan | -11 | 2.7 | 47.3 | nan | -0.02997659 | 0.3297425 | 2.7 | 84.778477 | 134 | Rejection of organic micropollutants (disinfection by-products, endocrine disrupting compounds, and pharmaceutically active compounds) by NF/RO membranes
ESNA | RO | 2-Naphthol | 27.14 | 5.52 | 8 | 22 | 2.801333 | 0.1 | 2.6 | 144.173 | 96 | 0.393 | 0.507 | 0.2462906 | nan | 9.51 | nan | -11 | 2.7 | 47.3 | nan | -0.02997659 | 0.3297425 | 2.7 | 90.009 | 134 | Rejection of organic micropollutants (disinfection by-products, endocrine disrupting compounds, and pharmaceutically active compounds) by NF/RO membranes
ESNA | RO | 2-Naphthol | 27.14 | 5.52 | 8 | 22 | 5.1115 | 0.1 | 2.6 | 144.173 | 96 | 0.393 | 0.507 | 0.2462906 | nan | 9.51 | nan | -11 | 2.7 | 47.3 | nan | -0.02997659 | 0.3297425 | 2.7 | 94.299429 | 134 | Rejection of organic micropollutants (disinfection by-products, endocrine disrupting compounds, and pharmaceutically active compounds) by NF/RO membranes
ESNA | RO | 2-Naphthol | 27.14 | 5.52 | 8 | 22 | 0.7556667 | 0.1 | 2.6 | 144.173 | 96 | 0.393 | 0.507 | 0.2462906 | nan | 9.51 | nan | -11 | 2.7 | 47.3 | nan | -0.02997659 | 0.3297425 | 2.7 | 97.629762 | 134 | Rejection of organic micropollutants (disinfection by-products, endocrine disrupting compounds, and pharmaceutically active compounds) by NF/RO membranes
ESNA | RO | Phenacetine | 27.14 | 5.52 | 8 | 22 | 8 | 0.0001 | 2.6 | 179.219 | 200 | 0.345 | 0.69 | 0.2902704 | nan | 14.57 | 2.4 | -11 | 1.58 | 47.3 | nan | 2.242727e-06 | -2.466999e-05 | 1.58 | 14 | 135 | Rejection of organic micropollutants (disinfection by-products, endocrine disrupting compounds, and pharmaceutically active compounds) by NF/RO membranes
ESNA | RO | Phenacetine | 27.14 | 5.52 | 8 | 22 | 8 | 0.1 | 2.6 | 179.219 | 96 | 0.345 | 0.69 | 0.2902704 | nan | 14.57 | 2.4 | -11 | 1.58 | 47.3 | nan | 2.242727e-06 | -2.466999e-05 | 1.58 | 19 | 135 | Rejection of organic micropollutants (disinfection by-products, endocrine disrupting compounds, and pharmaceutically active compounds) by NF/RO membranes
ESNA | RO | Bisphenol A | 27.14 | 5.52 | 8 | 22 | 8 | 0.1 | 2.6 | 228.291 | 96 | 0.453 | 0.562 | 0.3381552 | nan | 9.6 | nan | -11 | 3.32 | 47.3 | nan | -0.02450337 | 0.269537 | 3.32 | 45 | 135 | Rejection of organic micropollutants (disinfection by-products, endocrine disrupting compounds, and pharmaceutically active compounds) by NF/RO membranes
ESNA | RO | Primidone | 27.14 | 5.52 | 8 | 22 | 8 | 0.0001 | 2.6 | 218.256 | 200 | 0.417 | 0.54 | 0.3389518 | nan | 12.3 | 4.31 | -11 | 0.91 | 47.3 | nan | 0.0001540159 | -0.001694175 | 0.91 | 72 | 135 | Rejection of organic micropollutants (disinfection by-products, endocrine disrupting compounds, and pharmaceutically active compounds) by NF/RO membranes
ESNA | RO | Primidone | 27.14 | 5.52 | 8 | 22 | 8 | 0.1 | 2.6 | 218.256 | 96 | 0.417 | 0.54 | 0.3389518 | nan | 12.3 | 4.31 | -11 | 0.91 | 47.3 | nan | 0.0001540159 | -0.001694175 | 0.91 | 87 | 135 | Rejection of organic micropollutants (disinfection by-products, endocrine disrupting compounds, and pharmaceutically active compounds) by NF/RO membranes
ESNA | RO | Dichloroacetic acid | 27.14 | 5.52 | 8 | 22 | 24 | 0.1 | 2.6 | 128.942 | 200 | 0.308 | 0.347 | 0.2043171 | nan | 1.26 | nan | -11 | 0.92 | 47.3 | nan | -0.9999998 | 11 | -2.785109 | 91 | 135 | Rejection of organic micropollutants (disinfection by-products, endocrine disrupting compounds, and pharmaceutically active compounds) by NF/RO membranes
ESNA | RO | Salicylic acid | 27.14 | 5.52 | 8 | 22 | 24 | 0.1 | 2.6 | 138.122 | 200 | 0.356 | 0.473 | 0.2233785 | nan | 2.98 | 13.6 | -11 | 2.26 | 47.3 | nan | 0.5834965 | -6.418462 | 0.5264537 | 92 | 135 | Rejection of organic micropollutants (disinfection by-products, endocrine disrupting compounds, and pharmaceutically active compounds) by NF/RO membranes
ESNA | RO | 9-Anthracenecarboxylic acid | 27.14 | 5.52 | 8 | 22 | 24 | 0.1 | 2.6 | 222.243 | 200 | 0.483 | 0.579 | 0.302986 | nan | 3.49 | nan | -11 | 3.85 | 47.3 | nan | -0.9999691 | 10.99966 | 1.933093 | 93 | 135 | Rejection of organic micropollutants (disinfection by-products, endocrine disrupting compounds, and pharmaceutically active compounds) by NF/RO membranes
ESNA | RO | Diclofenac | 27.14 | 5.52 | 8 | 22 | 24 | 0.1 | 2.6 | 296.153 | 200 | 0.462 | 0.634 | 0.3476932 | nan | 4.15 | nan | -11 | 4.51 | 47.3 | nan | -0.9998588 | 10.99845 | 2.186976 | 93 | 135 | Rejection of organic micropollutants (disinfection by-products, endocrine disrupting compounds, and pharmaceutically active compounds) by NF/RO membranes
ESNA | RO | Trichloroacetic acid | 27.14 | 5.52 | 8 | 22 | 24 | 0.1 | 2.6 | 163.387 | 96 | 0.317 | 0.385 | 0.2311309 | nan | 0.51 | nan | -11 | 1.33 | 47.3 | nan | -1 | 11 | -2.225018 | 92.969296 | 136 | Rejection of organic micropollutants (disinfection by-products, endocrine disrupting compounds, and pharmaceutically active compounds) by NF/RO membranes
ESNA | RO | Trichloroacetic acid | 27.14 | 5.52 | 8 | 22 | 24 | 0.1 | 2.6 | 163.387 | 200 | 0.317 | 0.385 | 0.2311309 | nan | 0.51 | nan | -11 | 1.33 | 47.3 | nan | -1 | 11 | -2.225018 | 94 | 136 | Rejection of organic micropollutants (disinfection by-products, endocrine disrupting compounds, and pharmaceutically active compounds) by NF/RO membranes
ESNA | RO | Trichloroacetic acid | 27.14 | 5.52 | 8 | 22 | 8 | 0.1 | 2.6 | 163.387 | 96 | 0.317 | 0.385 | 0.2311309 | nan | 0.51 | nan | -11 | 1.33 | 47.3 | nan | -1 | 11 | -2.225018 | 95.56434 | 136 | Rejection of organic micropollutants (disinfection by-products, endocrine disrupting compounds, and pharmaceutically active compounds) by NF/RO membranes
ESNA | RO | Trichloroacetic acid | 27.14 | 5.52 | 8 | 22 | 5 | 0.1 | 2.6 | 163.387 | 96 | 0.317 | 0.385 | 0.2311309 | nan | 0.51 | nan | -11 | 1.33 | 47.3 | nan | -1 | 11 | -2.225018 | 95.899589 | 136 | Rejection of organic micropollutants (disinfection by-products, endocrine disrupting compounds, and pharmaceutically active compounds) by NF/RO membranes
ESNA | RO | Trichloroacetic acid | 27.14 | 5.52 | 8 | 22 | 3 | 0.1 | 2.6 | 163.387 | 96 | 0.317 | 0.385 | 0.2311309 | nan | 0.51 | nan | -11 | 1.33 | 47.3 | nan | -1 | 11 | -2.225018 | 96.919691 | 136 | Rejection of organic micropollutants (disinfection by-products, endocrine disrupting compounds, and pharmaceutically active compounds) by NF/RO membranes
ESNA | RO | Trichloroacetic acid | 27.14 | 5.52 | 8 | 22 | 1 | 0.1 | 2.6 | 163.387 | 96 | 0.317 | 0.385 | 0.2311309 | nan | 0.51 | nan | -11 | 1.33 | 47.3 | nan | -1 | 11 | -2.225018 | 97.159715 | 136 | Rejection of organic micropollutants (disinfection by-products, endocrine disrupting compounds, and pharmaceutically active compounds) by NF/RO membranes
ESNA | RO | Trichloroacetic acid | 27.14 | 5.52 | 8 | 22 | 2 | 0.1 | 2.6 | 163.387 | 96 | 0.317 | 0.385 | 0.2311309 | nan | 0.51 | nan | -11 | 1.33 | 47.3 | nan | -1 | 11 | -2.225018 | 98.1018 | 136 | Rejection of organic micropollutants (disinfection by-products, endocrine disrupting compounds, and pharmaceutically active compounds) by NF/RO membranes
XLE | RO | 2-Naphthol | 47.472 | 5.52 | 8 | 22 | 8 | 0.1 | 2.6 | 144.173 | 96 | 0.393 | 0.507 | 0.2462906 | 0.3 | 9.51 | nan | -19 | 2.7 | 46.9 | 0.03205216 | -0.02997659 | 0.5695552 | 2.7 | 42.774277 | 137 | Rejection of organic micropollutants (disinfection by-products, endocrine disrupting compounds, and pharmaceutically active compounds) by NF/RO membranes
XLE | RO | 2-Naphthol | 47.472 | 5.52 | 8 | 22 | 24 | 0.1 | 2.6 | 144.173 | 96 | 0.393 | 0.507 | 0.2462906 | 0.3 | 9.51 | nan | -19 | 2.7 | 46.9 | 0.03205216 | -0.02997659 | 0.5695552 | 2.7 | 64.136413 | 137 | Rejection of organic micropollutants (disinfection by-products, endocrine disrupting compounds, and pharmaceutically active compounds) by NF/RO membranes
XLE | RO | 2-Naphthol | 47.472 | 5.52 | 8 | 22 | 8 | 0.1 | 2.6 | 144.173 | 96 | 0.393 | 0.507 | 0.2462906 | 0.3 | 9.51 | nan | -19 | 2.7 | 46.9 | 0.03205216 | -0.02997659 | 0.5695552 | 2.7 | 82.58733 | 137 | Rejection of organic micropollutants (disinfection by-products, endocrine disrupting compounds, and pharmaceutically active compounds) by NF/RO membranes
XLE | RO | 2-Naphthol | 47.472 | 5.52 | 8 | 22 | 5 | 0.1 | 2.6 | 144.173 | 96 | 0.393 | 0.507 | 0.2462906 | 0.3 | 9.51 | nan | -19 | 2.7 | 46.9 | 0.03205216 | -0.02997659 | 0.5695552 | 2.7 | 86.088608 | 137 | Rejection of organic micropollutants (disinfection by-products, endocrine disrupting compounds, and pharmaceutically active compounds) by NF/RO membranes
XLE | RO | 2-Naphthol | 47.472 | 5.52 | 8 | 22 | 3 | 0.1 | 2.6 | 144.173 | 96 | 0.393 | 0.507 | 0.2462906 | 0.3 | 9.51 | nan | -19 | 2.7 | 46.9 | 0.03205216 | -0.02997659 | 0.5695552 | 2.7 | 87.488748 | 137 | Rejection of organic micropollutants (disinfection by-products, endocrine disrupting compounds, and pharmaceutically active compounds) by NF/RO membranes
XLE | RO | 2-Naphthol | 47.472 | 5.52 | 8 | 22 | 2 | 0.1 | 2.6 | 144.173 | 96 | 0.393 | 0.507 | 0.2462906 | 0.3 | 9.51 | nan | -19 | 2.7 | 46.9 | 0.03205216 | -0.02997659 | 0.5695552 | 2.7 | 92.79711 | 137 | Rejection of organic micropollutants (disinfection by-products, endocrine disrupting compounds, and pharmaceutically active compounds) by NF/RO membranes
XLE | RO | 2-Naphthol | 47.472 | 5.52 | 8 | 22 | 1 | 0.1 | 2.6 | 144.173 | 96 | 0.393 | 0.507 | 0.2462906 | 0.3 | 9.51 | nan | -19 | 2.7 | 46.9 | 0.03205216 | -0.02997659 | 0.5695552 | 2.7 | 96.289628 | 137 | Rejection of organic micropollutants (disinfection by-products, endocrine disrupting compounds, and pharmaceutically active compounds) by NF/RO membranes
XLE | RO | Phenacetine | 47.472 | 5.52 | 8 | 22 | 8 | 0.0001 | 2.6 | 179.219 | 200 | 0.345 | 0.69 | 0.2902704 | 0.3 | 14.57 | 2.4 | -19 | 1.58 | 46.9 | 0.001051835 | 2.242727e-06 | -4.261181e-05 | 1.58 | 50 | 138 | Rejection of organic micropollutants (disinfection by-products, endocrine disrupting compounds, and pharmaceutically active compounds) by NF/RO membranes
XLE | RO | Diclofenac | 47.472 | 5.52 | 8 | 22 | 8 | 0.0001 | 2.6 | 296.153 | 200 | 0.462 | 0.634 | 0.3476932 | 0.3 | 4.15 | nan | -19 | 4.51 | 46.9 | -0.02527379 | -0.9998588 | 18.99732 | 2.186976 | 65 | 138 | Rejection of organic micropollutants (disinfection by-products, endocrine disrupting compounds, and pharmaceutically active compounds) by NF/RO membranes
XLE | RO | Phenacetine | 47.472 | 5.52 | 8 | 22 | 8 | 0.1 | 2.6 | 179.219 | 200 | 0.345 | 0.69 | 0.2902704 | 0.3 | 14.57 | 2.4 | -19 | 1.58 | 46.9 | 0.001051835 | 2.242727e-06 | -4.261181e-05 | 1.58 | 71 | 138 | Rejection of organic micropollutants (disinfection by-products, endocrine disrupting compounds, and pharmaceutically active compounds) by NF/RO membranes
XLE | RO | Primidone | 47.472 | 5.52 | 8 | 22 | 8 | 0.0001 | 2.6 | 218.256 | 200 | 0.417 | 0.54 | 0.3389518 | 0.3 | 12.3 | 4.31 | -19 | 0.91 | 46.9 | -0.01685822 | 0.0001540159 | -0.002926302 | 0.91 | 78 | 138 | Rejection of organic micropollutants (disinfection by-products, endocrine disrupting compounds, and pharmaceutically active compounds) by NF/RO membranes
XLE | RO | Primidone | 47.472 | 5.52 | 8 | 22 | 8 | 0.1 | 2.6 | 218.256 | 200 | 0.417 | 0.54 | 0.3389518 | 0.3 | 12.3 | 4.31 | -19 | 0.91 | 46.9 | -0.01685822 | 0.0001540159 | -0.002926302 | 0.91 | 84 | 138 | Rejection of organic micropollutants (disinfection by-products, endocrine disrupting compounds, and pharmaceutically active compounds) by NF/RO membranes
XLE | RO | Salicylic acid | 47.472 | 5.52 | 8 | 22 | 24 | 0.1 | 2.6 | 138.122 | 200 | 0.356 | 0.473 | 0.2233785 | 0.3 | 2.98 | 13.6 | -19 | 2.26 | 47.3 | 0.06523164 | 0.5834965 | -11.08643 | 0.5264537 | 92 | 138 | Rejection of organic micropollutants (disinfection by-products, endocrine disrupting compounds, and pharmaceutically active compounds) by NF/RO membranes
XLE | RO | Dichloroacetic acid | 47.472 | 5.52 | 8 | 22 | 24 | 0.1 | 2.6 | 128.942 | 200 | 0.308 | 0.347 | 0.2043171 | 0.3 | 1.26 | nan | -19 | 0.92 | 47.3 | 0.1017246 | -0.9999998 | 19 | -2.785109 | 95 | 138 | Rejection of organic micropollutants (disinfection by-products, endocrine disrupting compounds, and pharmaceutically active compounds) by NF/RO membranes
XLE | RO | Diclofenac | 47.472 | 5.52 | 8 | 22 | 24 | 0.1 | 2.6 | 296.153 | 200 | 0.462 | 0.634 | 0.3476932 | 0.3 | 4.15 | nan | -19 | 4.51 | 47.3 | -0.02527379 | -0.9998588 | 18.99732 | 2.186976 | 95 | 138 | Rejection of organic micropollutants (disinfection by-products, endocrine disrupting compounds, and pharmaceutically active compounds) by NF/RO membranes
XLE | RO | 9-Anthracenecarboxylic acid | 47.472 | 5.52 | 8 | 22 | 24 | 0.1 | 2.6 | 222.243 | 200 | 0.483 | 0.579 | 0.302986 | 0.3 | 3.49 | nan | -19 | 3.85 | 47.3 | -9.906842e-05 | -0.9999691 | 18.99941 | 1.933093 | 96 | 138 | Rejection of organic micropollutants (disinfection by-products, endocrine disrupting compounds, and pharmaceutically active compounds) by NF/RO membranes
XLE | RO | Bisphenol A | 47.472 | 5.52 | 8 | 22 | 8 | 0.1 | 2.6 | 228.291 | 200 | 0.453 | 0.562 | 0.3381552 | 0.3 | 9.6 | nan | -19 | 3.32 | 46.9 | -0.01617577 | -0.02450337 | 0.465564 | 3.32 | 99 | 138 | Rejection of organic micropollutants (disinfection by-products, endocrine disrupting compounds, and pharmaceutically active compounds) by NF/RO membranes
XLE | RO | Trichloroacetic acid | 47.472 | 5.52 | 8 | 22 | 24 | 0.1 | 2.6 | 163.387 | 200 | 0.317 | 0.385 | 0.2311309 | 0.3 | 0.51 | nan | -19 | 1.33 | 46.9 | 0.05269945 | -1 | 19 | -2.225018 | 78.787878 | 139 | Rejection of organic micropollutants (disinfection by-products, endocrine disrupting compounds, and pharmaceutically active compounds) by NF/RO membranes
XLE | RO | Trichloroacetic acid | 47.472 | 5.52 | 8 | 22 | 8 | 0.1 | 2.6 | 163.387 | 200 | 0.317 | 0.385 | 0.2311309 | 0.3 | 0.51 | nan | -19 | 1.33 | 46.9 | 0.05269945 | -1 | 19 | -2.225018 | 89.83008 | 139 | Rejection of organic micropollutants (disinfection by-products, endocrine disrupting compounds, and pharmaceutically active compounds) by NF/RO membranes
XLE | RO | Trichloroacetic acid | 47.472 | 5.52 | 8 | 22 | 5 | 0.1 | 2.6 | 163.387 | 200 | 0.317 | 0.385 | 0.2311309 | 0.3 | 0.51 | nan | -19 | 1.33 | 46.9 | 0.05269945 | -1 | 19 | -2.225018 | 90.459045 | 139 | Rejection of organic micropollutants (disinfection by-products, endocrine disrupting compounds, and pharmaceutically active compounds) by NF/RO membranes
XLE | RO | Trichloroacetic acid | 47.472 | 5.52 | 8 | 22 | 3 | 0.1 | 2.6 | 163.387 | 200 | 0.317 | 0.385 | 0.2311309 | 0.3 | 0.51 | nan | -19 | 1.33 | 46.9 | 0.05269945 | -1 | 19 | -2.225018 | 92.319231 | 139 | Rejection of organic micropollutants (disinfection by-products, endocrine disrupting compounds, and pharmaceutically active compounds) by NF/RO membranes
XLE | RO | Trichloroacetic acid | 47.472 | 5.52 | 8 | 22 | 1 | 0.1 | 2.6 | 163.387 | 200 | 0.317 | 0.385 | 0.2311309 | 0.3 | 0.51 | nan | -19 | 1.33 | 46.9 | 0.05269945 | -1 | 19 | -2.225018 | 92.47743 | 139 | Rejection of organic micropollutants (disinfection by-products, endocrine disrupting compounds, and pharmaceutically active compounds) by NF/RO membranes
XLE | RO | Trichloroacetic acid | 47.472 | 5.52 | 8 | 22 | 24 | 0.1 | 2.6 | 163.387 | 200 | 0.317 | 0.385 | 0.2311309 | 0.3 | 0.51 | nan | -19 | 1.33 | 47.3 | 0.05269945 | -1 | 19 | -2.225018 | 96 | 139 | Rejection of organic micropollutants (disinfection by-products, endocrine disrupting compounds, and pharmaceutically active compounds) by NF/RO membranes
NF270 | NF | Dibutyl phthalate | 65.2 | 5 | 7 | 25 | 14 | 0.5 | nan | 278.348 | 330 | 0.583 | 0.702 | 0.4124325 | 0.42 | 3.79 | nan | -27.29 | 4.5 | 26.1 | 0.0003246444 | -0.9993838 | 27.27318 | 4.5 | 50 | 140 | Rejection of Organic Micropollutants by Clean and Fouled Nanofiltration Membranes
NF270 | NF | Diethyl phthalate | 65.2 | 5 | 7 | 25 | 14 | 0.5 | nan | 222.24 | 330 | 0.439 | 0.69 | 0.3459442 | 0.42 | 7.84 | nan | -27.29 | 2.47 | 26.1 | 0.03108991 | -0.1262896 | 3.446443 | 2.47 | 50.4 | 140 | Rejection of Organic Micropollutants by Clean and Fouled Nanofiltration Membranes
NF270 | NF | Acenaphthylene | 65.2 | 5 | 7 | 25 | 14 | 0.5 | nan | 152.196 | 330 | 0.434 | 0.473 | 0.3145485 | 0.42 | 14 | nan | -27.29 | 3.93 | 26.1 | 0.06303863 | 0 | 0 | 3.93 | 86.4 | 140 | Rejection of Organic Micropollutants by Clean and Fouled Nanofiltration Membranes
NF270 | NF | Dimethyl phthalate | 65.2 | 5 | 7 | 25 | 14 | 0.5 | nan | 178.234 | 330 | 0.4 | 0.58 | 0.3077976 | 0.42 | nan | nan | -27.29 | 4.46 | 26.1 | 0.0713684 | 0 | 0 | 4.46 | 88.6 | 141 | Rejection of Organic Micropollutants by Clean and Fouled Nanofiltration Membranes
NF270 | NF | Dimethyl phthalate | 65.2 | 5 | 7 | 25 | 14 | 0.5 | nan | 202.256 | 330 | 0.473 | 0.572 | 0.3077976 | 0.42 | nan | nan | -27.29 | 4.88 | 26.1 | 0.0713684 | 0 | 0 | 4.88 | 92.3 | 142 | Rejection of Organic Micropollutants by Clean and Fouled Nanofiltration Membranes
NF270 | NF | Dimethyl phthalate | 108 | 7 | 7 | 25 | 14 | 800 | nan | 194.186 | 330 | 0.449 | 0.573 | 0.3077976 | 0.42 | 3.42 | nan | -27.29 | 1.6 | 26.1 | 0.0713684 | -0.999737 | 27.28282 | 1.6 | 14 | 142 | Rejection of Organic Micropollutants by Clean and Fouled Nanofiltration Membranes
NF270 | NF | Phenanthrene | 65.2 | 5 | 7 | 25 | 14 | 800 | nan | 194.186 | 330 | 0.449 | 0.573 | 0.3283237 | 0.42 | 3.42 | nan | -27.29 | 1.6 | 26.1 | 0.04764481 | -0.999737 | 27.28282 | 1.6 | 65.8 | 141 | Rejection of Organic Micropollutants by Clean and Fouled Nanofiltration Membranes
NF270 | NF | Pyrene | 85.5 | 6 | 7 | 25 | 14 | 800 | nan | 194.186 | 330 | 0.449 | 0.573 | 0.3031811 | 0.42 | 3.42 | nan | -27.29 | 1.6 | 26.1 | 0.07736196 | -0.999737 | 27.28282 | 1.6 | 17.9 | 141 | Rejection of Organic Micropollutants by Clean and Fouled Nanofiltration Membranes
NF90 | NF | Acenaphthylene | 43.4 | 5 | 7 | 25 | 14 | 0.5 | nan | 152.196 | 180 | 0.434 | 0.473 | 0.3145485 | 0.34 | 14 | nan | -42.7 | 3.93 | 47.3 | 0.005603614 | 0 | 0 | 3.93 | 92.4 | 143 | Rejection of Organic Micropollutants by Clean and Fouled Nanofiltration Membranes
NF90 | NF | Diethyl phthalate | 43.4 | 5 | 7 | 25 | 14 | 0.5 | nan | 222.24 | 180 | 0.439 | 0.69 | 0.3459442 | 0.34 | 7.84 | nan | -42.7 | 2.47 | 47.3 | -0.0003056542 | -0.1262896 | 5.392565 | 2.47 | 95.3 | 143 | Rejection of Organic Micropollutants by Clean and Fouled Nanofiltration Membranes
NF90 | NF | Dimethyl phthalate | 43.4 | 5 | 7 | 25 | 14 | 800 | nan | 194.186 | 180 | 0.449 | 0.573 | 0.3077976 | 0.34 | 3.42 | nan | -42.7 | 1.6 | 47.3 | 0.008970561 | -0.999737 | 42.68877 | 1.6 | 95.8 | 143 | Rejection of Organic Micropollutants by Clean and Fouled Nanofiltration Membranes
NF90 | NF | Dibutyl phthalate | 43.4 | 5 | 7 | 25 | 14 | 0.5 | nan | 278.348 | 180 | 0.583 | 0.702 | 0.4124325 | 0.34 | 3.79 | nan | -42.7 | 4.5 | 47.3 | -0.04538464 | -0.9993838 | 42.67369 | 4.5 | 99.9 | 143 | Rejection of Organic Micropollutants by Clean and Fouled Nanofiltration Membranes
NF90 | NF | Dimethyl phthalate | 57.2 | 6 | 7 | 25 | 14 | 800 | nan | 194.186 | 180 | 0.449 | 0.573 | 0.3077976 | 0.34 | 3.42 | nan | -42.7 | 1.6 | 47.3 | 0.008970561 | -0.999737 | 42.68877 | 1.6 | 95 | 143 | Rejection of Organic Micropollutants by Clean and Fouled Nanofiltration Membranes
NF90 | NF | Dimethyl phthalate | 66.5 | 7 | 7 | 25 | 14 | 800 | nan | 194.186 | 180 | 0.449 | 0.573 | 0.3077976 | 0.34 | 3.42 | nan | -42.7 | 1.6 | 47.3 | 0.008970561 | -0.999737 | 42.68877 | 1.6 | 92.5 | 143 | Rejection of Organic Micropollutants by Clean and Fouled Nanofiltration Membranes
NF90 | NF | Phenanthrene | 43.4 | 5 | 7 | 25 | 14 | 0.5 | nan | 178.234 | 180 | 0.4 | 0.58 | 0.3283237 | 0.34 | nan | nan | -42.7 | 4.46 | 47.3 | 0.001179378 | 0 | 0 | 4.46 | 95.7 | 143 | Rejection of Organic Micropollutants by Clean and Fouled Nanofiltration Membranes
NF90 | NF | Pyrene | 43.4 | 5 | 7 | 25 | 14 | 0.5 | nan | 202.256 | 180 | 0.473 | 0.572 | 0.3031811 | 0.34 | nan | nan | -42.7 | 4.88 | 47.3 | 0.0117269 | 0 | 0 | 4.88 | 99.9 | 143 | Rejection of Organic Micropollutants by Clean and Fouled Nanofiltration Membranes
UTC60 | NF | 17β-Estradiol | 18.625 | 3 | 3 | 25 | 24 | 1 | nan | 272.388 | 150 | 0.402 | 0.73 | 0.3807543 | nan | 10.46 | nan | -4.1 | 4.01 | 51.6 | nan | -3.467368e-08 | 1.421621e-07 | 4.01 | 57.9648 | 144 | Rejection of pharmaceuticals and personal care products (PPCPs) and endocrine disrupting chemicals (EDCs) by low pressure reverse osmosis membranes
UTC60 | NF | 17β-Estradiol | 18.625 | 3 | 5 | 25 | 24 | 1 | nan | 272.388 | 150 | 0.402 | 0.73 | 0.3807543 | nan | 10.46 | nan | -29.21 | 4.01 | 51.6 | nan | -3.467356e-06 | 0.0001012815 | 4.01 | 57.6476 | 144 | Rejection of pharmaceuticals and personal care products (PPCPs) and endocrine disrupting chemicals (EDCs) by low pressure reverse osmosis membranes
UTC60 | NF | 17β-Estradiol | 18.625 | 3 | 7 | 25 | 24 | 1 | nan | 272.388 | 150 | 0.402 | 0.73 | 0.3807543 | nan | 10.46 | nan | -34.7 | 4.01 | 51.6 | nan | -0.0003466167 | 0.0120276 | 4.01 | 55.7445 | 144 | Rejection of pharmaceuticals and personal care products (PPCPs) and endocrine disrupting chemicals (EDCs) by low pressure reverse osmosis membranes
UTC60 | NF | 17β-Estradiol | 18.625 | 3 | 10 | 25 | 24 | 1 | nan | 272.388 | 150 | 0.402 | 0.73 | 0.3807543 | nan | 10.46 | nan | -44.1 | 4.01 | 51.6 | nan | -0.2574644 | 11.35418 | 4.01 | 92.8546 | 144 | Rejection of pharmaceuticals and personal care products (PPCPs) and endocrine disrupting chemicals (EDCs) by low pressure reverse osmosis membranes
UTC60 | NF | 2,4-dichlorophenol | 18.625 | 3 | 4 | 25 | 24 | 10 | nan | 163.003 | 150 | 0.364 | 0.458 | 0.2530857 | nan | 7.89 | nan | -17.2 | 3.06 | 51.6 | nan | -0.0001288084 | 0.002215504 | 3.06 | 21.8062 | 145 | Rejection of pharmaceuticals and personal care products (PPCPs) and endocrine disrupting chemicals (EDCs) by low pressure reverse osmosis membranes
UTC60 | NF | 2,4-dichlorophenol | 18.625 | 3 | 7 | 25 | 24 | 10 | nan | 163.003 | 150 | 0.364 | 0.458 | 0.2530857 | nan | 7.89 | nan | -34.7 | 3.06 | 51.6 | nan | -0.1141231 | 3.96007 | 3.06 | 31.6388 | 145 | Rejection of pharmaceuticals and personal care products (PPCPs) and endocrine disrupting chemicals (EDCs) by low pressure reverse osmosis membranes
UTC60 | NF | 2,4-dichlorophenol | 18.625 | 3 | 8 | 25 | 24 | 10 | nan | 163.003 | 150 | 0.364 | 0.458 | 0.2530857 | nan | 7.89 | nan | -42.82 | 3.06 | 51.6 | nan | -0.5629847 | 24.10701 | 3.06 | 52.5727 | 145 | Rejection of pharmaceuticals and personal care products (PPCPs) and endocrine disrupting chemicals (EDCs) by low pressure reverse osmosis membranes
UTC60 | NF | 2,4-dichlorophenol | 18.625 | 3 | 9 | 25 | 24 | 10 | nan | 163.003 | 150 | 0.364 | 0.458 | 0.2530857 | nan | 7.89 | nan | -44.7 | 3.06 | 51.6 | nan | -0.9279668 | 41.48012 | 3.06 | 70.9692 | 145 | Rejection of pharmaceuticals and personal care products (PPCPs) and endocrine disrupting chemicals (EDCs) by low pressure reverse osmosis membranes
UTC60 | NF | 2,4-dichlorophenol | 18.625 | 3 | 10 | 25 | 24 | 10 | nan | 163.003 | 150 | 0.364 | 0.458 | 0.2530857 | nan | 7.89 | nan | -44.1 | 3.06 | 51.6 | nan | -0.9922973 | 43.76031 | 3.06 | 93.8062 | 145 | Rejection of pharmaceuticals and personal care products (PPCPs) and endocrine disrupting chemicals (EDCs) by low pressure reverse osmosis membranes
UTC60 | NF | Bisphenol A | 18.625 | 3 | 3 | 25 | 24 | 10 | nan | 228.291 | 150 | 0.453 | 0.562 | 0.3381552 | nan | 9.6 | nan | -4.1 | 3.32 | 51.6 | nan | -2.511886e-07 | 1.029873e-06 | 3.32 | 22.7577 | 146 | Rejection of pharmaceuticals and personal care products (PPCPs) and endocrine disrupting chemicals (EDCs) by low pressure reverse osmosis membranes
UTC60 | NF | Bisphenol A | 18.625 | 3 | 5 | 25 | 24 | 10 | nan | 228.291 | 150 | 0.453 | 0.562 | 0.3381552 | nan | 9.6 | nan | -29.21 | 3.32 | 51.6 | nan | -2.511823e-05 | 0.0007337036 | 3.32 | 28.1498 | 146 | Rejection of pharmaceuticals and personal care products (PPCPs) and endocrine disrupting chemicals (EDCs) by low pressure reverse osmosis membranes
UTC60 | NF | Bisphenol A | 18.625 | 3 | 7 | 25 | 24 | 10 | nan | 228.291 | 150 | 0.453 | 0.562 | 0.3381552 | nan | 9.6 | nan | -34.7 | 3.32 | 51.6 | nan | -0.002505593 | 0.08694407 | 3.32 | 31.9559 | 146 | Rejection of pharmaceuticals and personal care products (PPCPs) and endocrine disrupting chemicals (EDCs) by low pressure reverse osmosis membranes
UTC60 | NF | Bisphenol A | 18.625 | 3 | 8 | 25 | 24 | 10 | nan | 228.291 | 150 | 0.453 | 0.562 | 0.3381552 | nan | 9.6 | nan | -42.82 | 3.32 | 51.6 | nan | -0.02450337 | 1.049234 | 3.32 | 52.5727 | 146 | Rejection of pharmaceuticals and personal care products (PPCPs) and endocrine disrupting chemicals (EDCs) by low pressure reverse osmosis membranes
UTC60 | NF | Bisphenol A | 18.625 | 3 | 10 | 25 | 24 | 10 | nan | 228.291 | 150 | 0.453 | 0.562 | 0.3381552 | nan | 9.6 | nan | -44.1 | 3.32 | 51.6 | nan | -0.7152528 | 31.54265 | 3.32 | 94.1233 | 146 | Rejection of pharmaceuticals and personal care products (PPCPs) and endocrine disrupting chemicals (EDCs) by low pressure reverse osmosis membranes
UTC60 | NF | Carbamazepine | 18.625 | 3 | 3 | 25 | 24 | 10 | nan | 236.274 | 150 | 0.448 | 0.576 | 0.3334517 | nan | 13.9 | nan | -4.1 | 2.45 | 51.6 | nan | 0 | 0 | 2.45 | 70.069 | 147 | Rejection of pharmaceuticals and personal care products (PPCPs) and endocrine disrupting chemicals (EDCs) by low pressure reverse osmosis membranes
UTC60 | NF | Carbamazepine | 18.625 | 3 | 5 | 25 | 24 | 10 | nan | 236.274 | 150 | 0.448 | 0.576 | 0.3334517 | nan | 13.9 | nan | -29.21 | 2.45 | 51.6 | nan | 0 | 0 | 2.45 | 68.4138 | 147 | Rejection of pharmaceuticals and personal care products (PPCPs) and endocrine disrupting chemicals (EDCs) by low pressure reverse osmosis membranes
UTC60 | NF | Carbamazepine | 18.625 | 3 | 7 | 25 | 24 | 10 | nan | 236.274 | 150 | 0.448 | 0.576 | 0.3334517 | nan | 13.9 | nan | -34.7 | 2.45 | 51.6 | nan | 0 | 0 | 2.45 | 70.8966 | 147 | Rejection of pharmaceuticals and personal care products (PPCPs) and endocrine disrupting chemicals (EDCs) by low pressure reverse osmosis membranes
UTC60 | NF | Carbamazepine | 18.625 | 3 | 10 | 25 | 24 | 10 | nan | 236.274 | 150 | 0.448 | 0.576 | 0.3334517 | nan | 13.9 | nan | -44.1 | 2.45 | 51.6 | nan | 0 | 0 | 2.45 | 70.069 | 147 | Rejection of pharmaceuticals and personal care products (PPCPs) and endocrine disrupting chemicals (EDCs) by low pressure reverse osmosis membranes
UTC60 | NF | Clofibric acid | 18.625 | 3 | 3 | 25 | 24 | 10 | nan | 214.648 | 150 | 0.35 | 0.62 | 0.3149382 | nan | 3.12 | nan | -4.1 | 2.57 | 51.6 | nan | -0.4313586 | 1.76857 | 1.363394 | 18.5567 | 148 | Rejection of pharmaceuticals and personal care products (PPCPs) and endocrine disrupting chemicals (EDCs) by low pressure reverse osmosis membranes
UTC60 | NF | Clofibric acid | 18.625 | 3 | 4 | 25 | 24 | 10 | nan | 214.648 | 150 | 0.35 | 0.62 | 0.3149382 | nan | 3.12 | nan | -17.2 | 2.57 | 51.6 | nan | -0.8835283 | 15.19669 | 0.09857409 | 95.1527 | 148 | Rejection of pharmaceuticals and personal care products (PPCPs) and endocrine disrupting chemicals (EDCs) by low pressure reverse osmosis membranes
UTC60 | NF | Clofibric acid | 18.625 | 3 | 5 | 25 | 24 | 10 | nan | 214.648 | 150 | 0.35 | 0.62 | 0.3149382 | nan | 3.12 | nan | -29.21 | 2.57 | 51.6 | nan | -0.986989 | 28.82995 | -0.1908285 | 95.8522 | 148 | Rejection of pharmaceuticals and personal care products (PPCPs) and endocrine disrupting chemicals (EDCs) by low pressure reverse osmosis membranes
UTC60 | NF | Clofibric acid | 18.625 | 3 | 7 | 25 | 24 | 10 | nan | 214.648 | 150 | 0.35 | 0.62 | 0.3149382 | nan | 3.12 | nan | -34.7 | 2.57 | 51.6 | nan | -0.9998682 | 34.69543 | -0.2268546 | 96.9015 | 148 | Rejection of pharmaceuticals and personal care products (PPCPs) and endocrine disrupting chemicals (EDCs) by low pressure reverse osmosis membranes
UTC60 | NF | Clofibric acid | 18.625 | 3 | 10 | 25 | 24 | 10 | nan | 214.648 | 150 | 0.35 | 0.62 | 0.3149382 | nan | 3.12 | nan | -44.1 | 2.57 | 51.6 | nan | -0.9999999 | 44.09999 | -0.2272229 | 96.9015 | 148 | Rejection of pharmaceuticals and personal care products (PPCPs) and endocrine disrupting chemicals (EDCs) by low pressure reverse osmosis membranes
UTC60 | NF | Crotamiton | 18.625 | 3 | 3 | 25 | 24 | 10 | nan | 203.285 | 150 | 0.415 | 0.613 | 0.3480839 | nan | nan | 1.14 | -4.1 | 2.8 | 51.6 | nan | 0.01361589 | -0.05582515 | 2.8 | 79.5862 | 149 | Rejection of pharmaceuticals and personal care products (PPCPs) and endocrine disrupting chemicals (EDCs) by low pressure reverse osmosis membranes
UTC60 | NF | Crotamiton | 18.625 | 3 | 5 | 25 | 24 | 10 | nan | 203.285 | 150 | 0.415 | 0.613 | 0.3480839 | nan | nan | 1.14 | -29.21 | 2.8 | 51.6 | nan | 0.0001380194 | -0.004031546 | 2.8 | 80 | 149 | Rejection of pharmaceuticals and personal care products (PPCPs) and endocrine disrupting chemicals (EDCs) by low pressure reverse osmosis membranes
UTC60 | NF | Crotamiton | 18.625 | 3 | 7 | 25 | 24 | 10 | nan | 203.285 | 150 | 0.415 | 0.613 | 0.3480839 | nan | nan | 1.14 | -34.7 | 2.8 | 51.6 | nan | 1.380382e-06 | -4.789927e-05 | 2.8 | 79.1724 | 149 | Rejection of pharmaceuticals and personal care products (PPCPs) and endocrine disrupting chemicals (EDCs) by low pressure reverse osmosis membranes
UTC60 | NF | Crotamiton | 18.625 | 3 | 10 | 25 | 24 | 10 | nan | 203.285 | 150 | 0.415 | 0.613 | 0.3480839 | nan | nan | 1.14 | -44.1 | 2.8 | 51.6 | nan | 1.380384e-09 | -6.087495e-08 | 2.8 | 82.069 | 149 | Rejection of pharmaceuticals and personal care products (PPCPs) and endocrine disrupting chemicals (EDCs) by low pressure reverse osmosis membranes
UTC60 | NF | Diclofenac | 18.625 | 3 | 3 | 25 | 24 | 10 | nan | 296.153 | 150 | 0.462 | 0.634 | 0.3476932 | nan | 4.15 | nan | -4.1 | 4.51 | 51.6 | nan | -0.06611406 | 0.2710677 | 4.356394 | 62.9754 | 150 | Rejection of pharmaceuticals and personal care products (PPCPs) and endocrine disrupting chemicals (EDCs) by low pressure reverse osmosis membranes
UTC60 | NF | Diclofenac | 18.625 | 3 | 4 | 25 | 24 | 10 | nan | 296.153 | 150 | 0.462 | 0.634 | 0.3476932 | nan | 4.15 | nan | -17.2 | 4.51 | 51.6 | nan | -0.4145013 | 7.129423 | 3.546967 | 71.7192 | 150 | Rejection of pharmaceuticals and personal care products (PPCPs) and endocrine disrupting chemicals (EDCs) by low pressure reverse osmosis membranes
UTC60 | NF | Diclofenac | 18.625 | 3 | 5 | 25 | 24 | 10 | nan | 296.153 | 150 | 0.462 | 0.634 | 0.3476932 | nan | 4.15 | nan | -29.21 | 4.51 | 51.6 | nan | -0.8762293 | 25.59466 | 2.47421 | 83.6108 | 150 | Rejection of pharmaceuticals and personal care products (PPCPs) and endocrine disrupting chemicals (EDCs) by low pressure reverse osmosis membranes
UTC60 | NF | Diclofenac | 18.625 | 3 | 7 | 25 | 24 | 10 | nan | 296.153 | 150 | 0.462 | 0.634 | 0.3476932 | nan | 4.15 | nan | -34.7 | 4.51 | 51.6 | nan | -0.9985895 | 34.65105 | 2.189925 | 96.202 | 150 | Rejection of pharmaceuticals and personal care products (PPCPs) and endocrine disrupting chemicals (EDCs) by low pressure reverse osmosis membranes
UTC60 | NF | Diclofenac | 18.625 | 3 | 7 | 25 | 24 | 10 | nan | 296.153 | 150 | 0.462 | 0.634 | 0.3476932 | nan | 4.15 | nan | -34.7 | 4.51 | 51.6 | nan | -0.9985895 | 34.65105 | 2.189925 | 97.2512 | 150 | Rejection of pharmaceuticals and personal care products (PPCPs) and endocrine disrupting chemicals (EDCs) by low pressure reverse osmosis membranes
UTC60 | NF | Diethyl phthalate | 18.625 | 3 | 3 | 25 | 24 | 10 | nan | 222.24 | 65 | 0.439 | 0.69 | 0.3459442 | nan | 7.84 | nan | -4.1 | 2.47 | 51.6 | nan | -1.445419e-05 | 5.926217e-05 | 2.47 | 41.931 | 151 | Rejection of pharmaceuticals and personal care products (PPCPs) and endocrine disrupting chemicals (EDCs) by low pressure reverse osmosis membranes
UTC60 | NF | Diethyl phthalate | 18.625 | 3 | 5 | 25 | 24 | 10 | nan | 222.24 | 65 | 0.439 | 0.69 | 0.3459442 | nan | 7.84 | nan | -29.21 | 2.47 | 51.6 | nan | -0.001443353 | 0.04216036 | 2.47 | 47.3103 | 151 | Rejection of pharmaceuticals and personal care products (PPCPs) and endocrine disrupting chemicals (EDCs) by low pressure reverse osmosis membranes
UTC60 | NF | Diethyl phthalate | 18.625 | 3 | 7 | 25 | 24 | 10 | nan | 222.24 | 65 | 0.439 | 0.69 | 0.3459442 | nan | 7.84 | nan | -34.7 | 2.47 | 51.6 | nan | -0.1262896 | 4.382248 | 2.47 | 53.1034 | 151 | Rejection of pharmaceuticals and personal care products (PPCPs) and endocrine disrupting chemicals (EDCs) by low pressure reverse osmosis membranes
UTC60 | NF | Diethyl phthalate | 18.625 | 3 | 10 | 25 | 24 | 10 | nan | 222.24 | 150 | 0.439 | 0.69 | 0.3459442 | nan | 7.84 | nan | -44.1 | 2.47 | 51.6 | nan | -0.9931292 | 43.797 | 2.47 | 54.7586 | 151 | Rejection of pharmaceuticals and personal care products (PPCPs) and endocrine disrupting chemicals (EDCs) by low pressure reverse osmosis membranes
UTC60 | NF | Gemfibrozil | 18.625 | 3 | 3 | 25 | 24 | 10 | nan | 250.338 | 65 | 0.499 | 0.743 | 0.388454 | nan | 4.5 | nan | -4.1 | 4.39 | 51.6 | nan | -0.03065343 | 0.1256791 | 4.32725 | 44.7882 | 152 | Rejection of pharmaceuticals and personal care products (PPCPs) and endocrine disrupting chemicals (EDCs) by low pressure reverse osmosis membranes
UTC60 | NF | Gemfibrozil | 18.625 | 3 | 4 | 25 | 24 | 10 | nan | 250.338 | 65 | 0.499 | 0.743 | 0.388454 | nan | 4.5 | nan | -17.2 | 4.39 | 51.6 | nan | -0.2402531 | 4.132353 | 3.898182 | 60.8768 | 152 | Rejection of pharmaceuticals and personal care products (PPCPs) and endocrine disrupting chemicals (EDCs) by low pressure reverse osmosis membranes
UTC60 | NF | Gemfibrozil | 18.625 | 3 | 5 | 25 | 24 | 10 | nan | 250.338 | 65 | 0.499 | 0.743 | 0.388454 | nan | 4.5 | nan | -29.21 | 4.39 | 51.6 | nan | -0.7597469 | 22.19221 | 2.834736 | 89.9064 | 152 | Rejection of pharmaceuticals and personal care products (PPCPs) and endocrine disrupting chemicals (EDCs) by low pressure reverse osmosis membranes
UTC60 | NF | Gemfibrozil | 18.625 | 3 | 7 | 25 | 24 | 10 | nan | 250.338 | 65 | 0.499 | 0.743 | 0.388454 | nan | 4.5 | nan | -34.7 | 4.39 | 51.6 | nan | -0.9968477 | 34.59061 | 2.349372 | 95.8522 | 152 | Rejection of pharmaceuticals and personal care products (PPCPs) and endocrine disrupting chemicals (EDCs) by low pressure reverse osmosis membranes
UTC60 | NF | Gemfibrozil | 18.625 | 3 | 7 | 25 | 24 | 10 | nan | 250.338 | 65 | 0.499 | 0.743 | 0.388454 | nan | 4.5 | nan | -34.7 | 4.39 | 51.6 | nan | -0.9968477 | 34.59061 | 2.349372 | 98.3005 | 152 | Rejection of pharmaceuticals and personal care products (PPCPs) and endocrine disrupting chemicals (EDCs) by low pressure reverse osmosis membranes
UTC60 | NF | Ibuprofen | 18.625 | 3 | 3 | 25 | 24 | 10 | nan | 206.285 | 65 | 0.378 | 0.659 | 0.3727264 | nan | 5.2 | nan | -4.1 | 3.97 | 51.6 | nan | -0.006270012 | 0.02570705 | 3.949657 | 26.9507 | 153 | Rejection of pharmaceuticals and personal care products (PPCPs) and endocrine disrupting chemicals (EDCs) by low pressure reverse osmosis membranes
UTC60 | NF | Ibuprofen | 18.625 | 3 | 4 | 25 | 24 | 10 | nan | 206.285 | 65 | 0.378 | 0.659 | 0.3727264 | nan | 5.2 | nan | -17.2 | 3.97 | 51.6 | nan | -0.05935094 | 1.020836 | 3.777435 | 32.8966 | 153 | Rejection of pharmaceuticals and personal care products (PPCPs) and endocrine disrupting chemicals (EDCs) by low pressure reverse osmosis membranes
UTC60 | NF | Ibuprofen | 18.625 | 3 | 5 | 25 | 24 | 10 | nan | 206.285 | 65 | 0.378 | 0.659 | 0.3727264 | nan | 5.2 | nan | -29.21 | 3.97 | 51.6 | nan | -0.3868632 | 11.30027 | 2.714815 | 83.9606 | 153 | Rejection of pharmaceuticals and personal care products (PPCPs) and endocrine disrupting chemicals (EDCs) by low pressure reverse osmosis membranes
UTC60 | NF | Ibuprofen | 18.625 | 3 | 7 | 25 | 24 | 10 | nan | 206.285 | 65 | 0.378 | 0.659 | 0.3727264 | nan | 5.2 | nan | -34.7 | 3.97 | 51.6 | nan | -0.9843983 | 34.15862 | 0.7761004 | 96.202 | 153 | Rejection of pharmaceuticals and personal care products (PPCPs) and endocrine disrupting chemicals (EDCs) by low pressure reverse osmosis membranes
UTC60 | NF | Ibuprofen | 18.625 | 3 | 10 | 25 | 24 | 10 | nan | 206.285 | 65 | 0.378 | 0.659 | 0.3727264 | nan | 5.2 | nan | -44.1 | 3.97 | 51.6 | nan | -0.9999842 | 44.0993 | 0.7255319 | 97.9507 | 153 | Rejection of pharmaceuticals and personal care products (PPCPs) and endocrine disrupting chemicals (EDCs) by low pressure reverse osmosis membranes
UTC60 | NF | Indomethacin | 18.625 | 3 | 3 | 25 | 24 | 10 | nan | 357.793 | 65 | 0.524 | 0.854 | 0.4061582 | nan | 4.5 | nan | -4.1 | 4.27 | 51.6 | nan | -0.03065343 | 0.1256791 | 4.183415 | 68.9212 | 154 | Rejection of pharmaceuticals and personal care products (PPCPs) and endocrine disrupting chemicals (EDCs) by low pressure reverse osmosis membranes
UTC60 | NF | Indomethacin | 18.625 | 3 | 4 | 25 | 24 | 10 | nan | 357.793 | 65 | 0.524 | 0.854 | 0.4061582 | nan | 4.5 | nan | -17.2 | 4.27 | 51.6 | nan | -0.2402531 | 4.132353 | 3.591374 | 93.7537 | 154 | Rejection of pharmaceuticals and personal care products (PPCPs) and endocrine disrupting chemicals (EDCs) by low pressure reverse osmosis membranes
UTC60 | NF | Indomethacin | 18.625 | 3 | 5 | 25 | 24 | 10 | nan | 357.793 | 65 | 0.524 | 0.854 | 0.4061582 | nan | 4.5 | nan | -29.21 | 4.27 | 51.6 | nan | -0.7597469 | 22.19221 | 2.123995 | 95.8522 | 154 | Rejection of pharmaceuticals and personal care products (PPCPs) and endocrine disrupting chemicals (EDCs) by low pressure reverse osmosis membranes
UTC60 | NF | Indomethacin | 18.625 | 3 | 7 | 25 | 24 | 10 | nan | 357.793 | 65 | 0.524 | 0.854 | 0.4061582 | nan | 4.5 | nan | -34.7 | 4.27 | 51.6 | nan | -0.9968477 | 34.59061 | 1.454273 | 96.5517 | 154 | Rejection of pharmaceuticals and personal care products (PPCPs) and endocrine disrupting chemicals (EDCs) by low pressure reverse osmosis membranes
UTC60 | NF | Indomethacin | 18.625 | 3 | 7 | 25 | 24 | 10 | nan | 357.793 | 65 | 0.524 | 0.854 | 0.4061582 | nan | 4.5 | nan | -34.7 | 4.27 | 51.6 | nan | -0.9968477 | 34.59061 | 1.454273 | 96.5517 | 155 | Rejection of pharmaceuticals and personal care products (PPCPs) and endocrine disrupting chemicals (EDCs) by low pressure reverse osmosis membranes
UTC60 | NF | Ketoprofen | 18.625 | 3 | 3 | 25 | 24 | 10 | nan | 254.285 | 65 | 0.437 | 0.658 | 0.3602151 | nan | 3.98 | nan | -4.1 | 3.12 | 51.6 | nan | -0.0947874 | 0.3886283 | 2.909525 | 28 | 155 | Rejection of pharmaceuticals and personal care products (PPCPs) and endocrine disrupting chemicals (EDCs) by low pressure reverse osmosis membranes
UTC60 | NF | Ketoprofen | 18.625 | 3 | 4 | 25 | 24 | 10 | nan | 254.285 | 65 | 0.437 | 0.658 | 0.3602151 | nan | 3.98 | nan | -17.2 | 3.12 | 51.6 | nan | -0.5115109 | 8.797987 | 1.984194 | 51.0837 | 155 | Rejection of pharmaceuticals and personal care products (PPCPs) and endocrine disrupting chemicals (EDCs) by low pressure reverse osmosis membranes
UTC60 | NF | Ketoprofen | 18.625 | 3 | 5 | 25 | 24 | 10 | nan | 254.285 | 65 | 0.437 | 0.658 | 0.3602151 | nan | 3.98 | nan | -29.21 | 3.12 | 51.6 | nan | -0.9128258 | 26.66364 | 1.093077 | 93.0542 | 155 | Rejection of pharmaceuticals and personal care products (PPCPs) and endocrine disrupting chemicals (EDCs) by low pressure reverse osmosis membranes
UTC60 | NF | Ketoprofen | 18.625 | 3 | 7 | 25 | 24 | 10 | nan | 254.285 | 65 | 0.437 | 0.658 | 0.3602151 | nan | 3.98 | nan | -34.7 | 3.12 | 51.6 | nan | -0.9990459 | 34.66689 | 0.901626 | 96.9015 | 155 | Rejection of pharmaceuticals and personal care products (PPCPs) and endocrine disrupting chemicals (EDCs) by low pressure reverse osmosis membranes
UTC60 | NF | Ketoprofen | 18.625 | 3 | 7 | 25 | 24 | 10 | nan | 254.285 | 65 | 0.437 | 0.658 | 0.3602151 | nan | 3.98 | nan | -34.7 | 3.12 | 51.6 | nan | -0.9990459 | 34.66689 | 0.901626 | 97.601 | 156 | Rejection of pharmaceuticals and personal care products (PPCPs) and endocrine disrupting chemicals (EDCs) by low pressure reverse osmosis membranes
UTC60 | NF | N,N-Diethyl-meta-toluamide | 18.625 | 3 | 3 | 25 | 24 | 10 | nan | 191.274 | 65 | 0.406 | 0.591 | 0.33922 | nan | nan | -1.37 | -4.1 | 2.02 | 51.6 | nan | 4.265613e-05 | -0.0001748901 | 2.02 | 70.069 | 156 | Rejection of pharmaceuticals and personal care products (PPCPs) and endocrine disrupting chemicals (EDCs) by low pressure reverse osmosis membranes
UTC60 | NF | N,N-Diethyl-meta-toluamide | 18.625 | 3 | 5 | 25 | 24 | 10 | nan | 191.274 | 65 | 0.406 | 0.591 | 0.33922 | nan | nan | -1.37 | -29.21 | 2.02 | 51.6 | nan | 4.265793e-07 | -1.246038e-05 | 2.02 | 68.4138 | 156 | Rejection of pharmaceuticals and personal care products (PPCPs) and endocrine disrupting chemicals (EDCs) by low pressure reverse osmosis membranes
UTC60 | NF | N,N-Diethyl-meta-toluamide | 18.625 | 3 | 7 | 25 | 24 | 10 | nan | 191.274 | 65 | 0.406 | 0.591 | 0.33922 | nan | nan | -1.37 | -34.7 | 2.02 | 51.6 | nan | 4.265795e-09 | -1.480231e-07 | 2.02 | 72.9655 | 156 | Rejection of pharmaceuticals and personal care products (PPCPs) and endocrine disrupting chemicals (EDCs) by low pressure reverse osmosis membranes
UTC60 | NF | N,N-Diethyl-meta-toluamide | 18.625 | 3 | 10 | 25 | 24 | 10 | nan | 191.274 | 65 | 0.406 | 0.591 | 0.33922 | nan | nan | -1.37 | -44.1 | 2.02 | 51.6 | nan | 4.265795e-12 | -1.881216e-10 | 2.02 | 73.7931 | 157 | Rejection of pharmaceuticals and personal care products (PPCPs) and endocrine disrupting chemicals (EDCs) by low pressure reverse osmosis membranes
UTC60 | NF | Naproxen | 18.625 | 3 | 3 | 25 | 24 | 1 | nan | 230.263 | 65 | 0.392 | 0.73 | 0.332449 | nan | 4.84 | 2.74 | -4.1 | 3.18 | 51.6 | nan | 0.3421279 | -1.402725 | 3.897024 | 27.6502 | 157 | Rejection of pharmaceuticals and personal care products (PPCPs) and endocrine disrupting chemicals (EDCs) by low pressure reverse osmosis membranes
UTC60 | NF | Naproxen | 18.625 | 3 | 4 | 25 | 24 | 1 | nan | 230.263 | 65 | 0.392 | 0.73 | 0.332449 | nan | 4.84 | 2.74 | -17.2 | 3.18 | 51.6 | nan | -0.07468948 | 1.284659 | 3.023467 | 50.734 | 157 | Rejection of pharmaceuticals and personal care products (PPCPs) and endocrine disrupting chemicals (EDCs) by low pressure reverse osmosis membranes
UTC60 | NF | Naproxen | 18.625 | 3 | 5 | 25 | 24 | 1 | nan | 230.263 | 65 | 0.392 | 0.73 | 0.332449 | nan | 4.84 | 2.74 | -29.21 | 3.18 | 51.6 | nan | -0.5875081 | 17.16111 | 1.948713 | 92.7044 | 157 | Rejection of pharmaceuticals and personal care products (PPCPs) and endocrine disrupting chemicals (EDCs) by low pressure reverse osmosis membranes
UTC60 | NF | Naproxen | 18.625 | 3 | 7 | 25 | 24 | 10 | nan | 230.263 | 65 | 0.392 | 0.73 | 0.332449 | nan | 4.84 | 2.74 | -34.7 | 3.18 | 51.6 | nan | -0.9931285 | 34.46156 | 1.098623 | 97.2512 | 157 | Rejection of pharmaceuticals and personal care products (PPCPs) and endocrine disrupting chemicals (EDCs) by low pressure reverse osmosis membranes
UTC60 | NF | Naproxen | 18.625 | 3 | 10 | 25 | 24 | 10 | nan | 230.263 | 65 | 0.392 | 0.73 | 0.332449 | nan | 4.84 | 2.74 | -44.1 | 3.18 | 51.6 | nan | -0.9999931 | 44.09969 | 1.084236 | 97.2512 | 158 | Rejection of pharmaceuticals and personal care products (PPCPs) and endocrine disrupting chemicals (EDCs) by low pressure reverse osmosis membranes
UTC60 | NF | Nonylphenol | 18.625 | 3 | 3 | 25 | 24 | 1 | nan | 220.356 | 65 | 0.364 | 0.903 | 0.3799131 | nan | 10.25 | nan | -4.1 | 5.71 | 51.6 | nan | -5.623413e-08 | 2.305599e-07 | 5.71 | 29.7357 | 158 | Rejection of pharmaceuticals and personal care products (PPCPs) and endocrine disrupting chemicals (EDCs) by low pressure reverse osmosis membranes
UTC60 | NF | Nonylphenol | 18.625 | 3 | 5 | 25 | 24 | 1 | nan | 220.356 | 65 | 0.364 | 0.903 | 0.3799131 | nan | 10.25 | nan | -29.21 | 5.71 | 51.6 | nan | -5.623382e-06 | 0.000164259 | 5.71 | 37.0308 | 158 | Rejection of pharmaceuticals and personal care products (PPCPs) and endocrine disrupting chemicals (EDCs) by low pressure reverse osmosis membranes
UTC60 | NF | Nonylphenol | 18.625 | 3 | 7 | 25 | 24 | 1 | nan | 220.356 | 65 | 0.364 | 0.903 | 0.3799131 | nan | 10.25 | nan | -34.7 | 5.71 | 51.6 | nan | -0.0005620253 | 0.01950228 | 5.71 | 39.8855 | 158 | Rejection of pharmaceuticals and personal care products (PPCPs) and endocrine disrupting chemicals (EDCs) by low pressure reverse osmosis membranes
UTC60 | NF | Nonylphenol | 18.625 | 3 | 10 | 25 | 24 | 1 | nan | 220.356 | 65 | 0.364 | 0.903 | 0.3799131 | nan | 10.25 | nan | -44.1 | 5.71 | 51.6 | nan | -0.359935 | 15.87313 | 5.71 | 96.0264 | 159 | Rejection of pharmaceuticals and personal care products (PPCPs) and endocrine disrupting chemicals (EDCs) by low pressure reverse osmosis membranes
UTC60 | NF | Phenacetine | 18.625 | 3 | 3 | 25 | 24 | 10 | nan | 179.219 | 65 | 0.345 | 0.69 | 0.2902704 | nan | 14.57 | 2.4 | -4.1 | 1.58 | 51.6 | nan | 0.20076 | -0.823116 | 1.58 | 13.7931 | 159 | Rejection of pharmaceuticals and personal care products (PPCPs) and endocrine disrupting chemicals (EDCs) by low pressure reverse osmosis membranes
UTC60 | NF | Phenacetine | 18.625 | 3 | 5 | 25 | 24 | 10 | nan | 179.219 | 65 | 0.345 | 0.69 | 0.2902704 | nan | 14.57 | 2.4 | -29.21 | 1.58 | 51.6 | nan | 0.002505592 | -0.07318835 | 1.58 | 16.6897 | 159 | Rejection of pharmaceuticals and personal care products (PPCPs) and endocrine disrupting chemicals (EDCs) by low pressure reverse osmosis membranes
UTC60 | NF | Phenacetine | 18.625 | 3 | 7 | 25 | 24 | 10 | nan | 179.219 | 65 | 0.345 | 0.69 | 0.2902704 | nan | 14.57 | 2.4 | -34.7 | 1.58 | 51.6 | nan | 2.509132e-05 | -0.0008706687 | 1.58 | 18.7586 | 159 | Rejection of pharmaceuticals and personal care products (PPCPs) and endocrine disrupting chemicals (EDCs) by low pressure reverse osmosis membranes
UTC60 | NF | Phenacetine | 18.625 | 3 | 10 | 25 | 24 | 10 | nan | 179.219 | 65 | 0.345 | 0.69 | 0.2902704 | nan | 14.57 | 2.4 | -44.1 | 1.58 | 51.6 | nan | -2.68895e-05 | 0.001185827 | 1.58 | 20.4138 | 160 | Rejection of pharmaceuticals and personal care products (PPCPs) and endocrine disrupting chemicals (EDCs) by low pressure reverse osmosis membranes
UTC60 | NF | Propyphenazone | 18.625 | 3 | 3 | 25 | 24 | 10 | nan | 230.311 | 65 | 0.429 | 0.626 | 0.3610247 | nan | nan | 1.46 | -4.1 | 1.737 | 51.6 | nan | 0.02803187 | -0.1149307 | 1.737 | 86.2069 | 160 | Rejection of pharmaceuticals and personal care products (PPCPs) and endocrine disrupting chemicals (EDCs) by low pressure reverse osmosis membranes
UTC60 | NF | Propyphenazone | 18.625 | 3 | 5 | 25 | 24 | 10 | nan | 230.311 | 65 | 0.429 | 0.626 | 0.3610247 | nan | nan | 1.46 | -29.21 | 1.737 | 51.6 | nan | 0.00028832 | -0.008421827 | 1.737 | 90.3448 | 160 | Rejection of pharmaceuticals and personal care products (PPCPs) and endocrine disrupting chemicals (EDCs) by low pressure reverse osmosis membranes
UTC60 | NF | Propyphenazone | 18.625 | 3 | 7 | 25 | 24 | 10 | nan | 230.311 | 65 | 0.429 | 0.626 | 0.3610247 | nan | nan | 1.46 | -34.7 | 1.737 | 51.6 | nan | 2.884023e-06 | -0.0001000756 | 1.737 | 89.1034 | 160 | Rejection of pharmaceuticals and personal care products (PPCPs) and endocrine disrupting chemicals (EDCs) by low pressure reverse osmosis membranes
UTC60 | NF | Propyphenazone | 18.625 | 3 | 10 | 25 | 24 | 10 | nan | 230.311 | 65 | 0.429 | 0.626 | 0.3610247 | nan | nan | 1.46 | -44.1 | 1.737 | 51.6 | nan | 2.884031e-09 | -1.271858e-07 | 1.737 | 89.5172 | 161 | Rejection of pharmaceuticals and personal care products (PPCPs) and endocrine disrupting chemicals (EDCs) by low pressure reverse osmosis membranes
UTC60 | NF | Triclosan | 18.625 | 3 | 3 | 25 | 24 | 1 | nan | 289.545 | 65 | 0.417 | 0.655 | 0.333637 | nan | 7.9 | nan | -4.1 | 4.76 | 51.6 | nan | -1.25891e-05 | 5.161529e-05 | 4.76 | 17.0485 | 161 | Rejection of pharmaceuticals and personal care products (PPCPs) and endocrine disrupting chemicals (EDCs) by low pressure reverse osmosis membranes
UTC60 | NF | Triclosan | 18.625 | 3 | 5 | 25 | 24 | 1 | nan | 289.545 | 65 | 0.417 | 0.655 | 0.333637 | nan | 7.9 | nan | -29.21 | 4.76 | 51.6 | nan | -0.001257343 | 0.03672697 | 4.76 | 17.6828 | 161 | Rejection of pharmaceuticals and personal care products (PPCPs) and endocrine disrupting chemicals (EDCs) by low pressure reverse osmosis membranes
UTC60 | NF | Triclosan | 18.625 | 3 | 7 | 25 | 24 | 1 | nan | 289.545 | 65 | 0.417 | 0.655 | 0.333637 | nan | 7.9 | nan | -34.7 | 4.76 | 51.6 | nan | -0.1118158 | 3.880007 | 4.76 | 36.0793 | 161 | Rejection of pharmaceuticals and personal care products (PPCPs) and endocrine disrupting chemicals (EDCs) by low pressure reverse osmosis membranes
UTC60 | NF | Triclosan | 18.625 | 3 | 10 | 25 | 24 | 1 | nan | 289.545 | 65 | 0.417 | 0.655 | 0.333637 | nan | 7.9 | nan | -44.1 | 4.76 | 51.6 | nan | -0.9921193 | 43.75246 | 4.76 | 93.489 | 162 | Rejection of pharmaceuticals and personal care products (PPCPs) and endocrine disrupting chemicals (EDCs) by low pressure reverse osmosis membranes
UTC70 | RO | Carbamazepine | 12.375 | 3 | 7 | 25 | 24 | 10 | 22 | 236.274 | 150 | 0.448 | 0.576 | 0.3334517 | nan | 13.9 | nan | -15.88 | 2.45 | 54.4 | nan | 0 | 0 | 2.45 | 91 | 162 | Rejection of pharmaceuticals and personal care products (PPCPs) and endocrine disrupting chemicals (EDCs) by low pressure reverse osmosis membranes
UTC70 | RO | Carbamazepine | 12.375 | 3 | 7 | 25 | 24 | 10 | 22 | 236.274 | 150 | 0.448 | 0.576 | 0.3334517 | nan | 13.9 | nan | -15.88 | 2.45 | 54.4 | nan | 0 | 0 | 2.45 | 92.0526 | 162 | Rejection of pharmaceuticals and personal care products (PPCPs) and endocrine disrupting chemicals (EDCs) by low pressure reverse osmosis membranes
UTC70 | RO | Carbamazepine | 12.375 | 3 | 7 | 25 | 24 | 10 | 22 | 236.274 | 150 | 0.448 | 0.576 | 0.3334517 | nan | 13.9 | nan | -15.88 | 2.45 | 54.4 | nan | 0 | 0 | 2.45 | 93 | 162 | Rejection of pharmaceuticals and personal care products (PPCPs) and endocrine disrupting chemicals (EDCs) by low pressure reverse osmosis membranes
UTC70 | RO | Carbamazepine | 12.375 | 3 | 7 | 25 | 24 | 10 | 22 | 236.274 | 150 | 0.448 | 0.576 | 0.3334517 | nan | 13.9 | nan | -15.88 | 2.45 | 54.4 | nan | 0 | 0 | 2.45 | 97.0526 | 163 | Rejection of pharmaceuticals and personal care products (PPCPs) and endocrine disrupting chemicals (EDCs) by low pressure reverse osmosis membranes
UTC70 | RO | Clofibric acid | 12.375 | 3 | 3 | 25 | 24 | 10 | 22 | 214.648 | 150 | 0.35 | 0.62 | 0.3149382 | nan | 3.12 | nan | 4.52 | 2.57 | 54.4 | nan | -0.4313586 | -1.949741 | 1.363394 | 86.9877 | 163 | Rejection of pharmaceuticals and personal care products (PPCPs) and endocrine disrupting chemicals (EDCs) by low pressure reverse osmosis membranes
UTC70 | RO | Clofibric acid | 12.375 | 3 | 5 | 25 | 24 | 10 | 22 | 214.648 | 150 | 0.35 | 0.62 | 0.3149382 | nan | 3.12 | nan | -26.34 | 2.57 | 54.4 | nan | -0.986989 | 25.99729 | -0.1908285 | 96.9136 | 163 | Rejection of pharmaceuticals and personal care products (PPCPs) and endocrine disrupting chemicals (EDCs) by low pressure reverse osmosis membranes
UTC70 | RO | Clofibric acid | 12.375 | 3 | 7 | 25 | 24 | 10 | 22 | 214.648 | 150 | 0.35 | 0.62 | 0.3149382 | nan | 3.12 | nan | -15.88 | 2.57 | 54.4 | nan | -0.9998682 | 15.87791 | -0.2268546 | 97.2593 | 163 | Rejection of pharmaceuticals and personal care products (PPCPs) and endocrine disrupting chemicals (EDCs) by low pressure reverse osmosis membranes
UTC70 | RO | Clofibric acid | 12.375 | 3 | 10 | 25 | 24 | 10 | 22 | 214.648 | 150 | 0.35 | 0.62 | 0.3149382 | nan | 3.12 | nan | -42.15 | 2.57 | 54.4 | nan | -0.9999999 | 42.14999 | -0.2272229 | 97.1605 | 164 | Rejection of pharmaceuticals and personal care products (PPCPs) and endocrine disrupting chemicals (EDCs) by low pressure reverse osmosis membranes
UTC70 | RO | Crotamiton | 12.375 | 3 | 7 | 25 | 24 | 10 | 22 | 203.285 | 150 | 0.415 | 0.613 | 0.3480839 | nan | nan | 1.14 | -15.88 | 2.8 | 54.4 | nan | 1.380382e-06 | -2.192047e-05 | 2.8 | 90 | 164 | Rejection of pharmaceuticals and personal care products (PPCPs) and endocrine disrupting chemicals (EDCs) by low pressure reverse osmosis membranes
UTC70 | RO | Crotamiton | 12.375 | 3 | 7 | 25 | 24 | 10 | 22 | 203.285 | 150 | 0.415 | 0.613 | 0.3480839 | nan | nan | 1.14 | -15.88 | 2.8 | 54.4 | nan | 1.380382e-06 | -2.192047e-05 | 2.8 | 90.0526 | 164 | Rejection of pharmaceuticals and personal care products (PPCPs) and endocrine disrupting chemicals (EDCs) by low pressure reverse osmosis membranes
UTC70 | RO | Crotamiton | 12.375 | 3 | 7 | 25 | 24 | 10 | 22 | 203.285 | 150 | 0.415 | 0.613 | 0.3480839 | nan | nan | 1.14 | -15.88 | 2.8 | 54.4 | nan | 1.380382e-06 | -2.192047e-05 | 2.8 | 90.3158 | 164 | Rejection of pharmaceuticals and personal care products (PPCPs) and endocrine disrupting chemicals (EDCs) by low pressure reverse osmosis membranes
UTC70 | RO | Crotamiton | 12.375 | 3 | 7 | 25 | 24 | 10 | 22 | 203.285 | 150 | 0.415 | 0.613 | 0.3480839 | nan | nan | 1.14 | -15.88 | 2.8 | 54.4 | nan | 1.380382e-06 | -2.192047e-05 | 2.8 | 90.4737 | 165 | Rejection of pharmaceuticals and personal care products (PPCPs) and endocrine disrupting chemicals (EDCs) by low pressure reverse osmosis membranes
UTC70 | RO | Diclofenac | 12.375 | 3 | 3 | 25 | 24 | 10 | 22 | 296.153 | 150 | 0.462 | 0.634 | 0.3476932 | nan | 4.15 | nan | 4.52 | 4.51 | 54.4 | nan | -0.06611406 | -0.2988356 | 4.356394 | 93.0123 | 165 | Rejection of pharmaceuticals and personal care products (PPCPs) and endocrine disrupting chemicals (EDCs) by low pressure reverse osmosis membranes
UTC70 | RO | Diclofenac | 12.375 | 3 | 5 | 25 | 24 | 10 | 22 | 296.153 | 150 | 0.462 | 0.634 | 0.3476932 | nan | 4.15 | nan | -26.34 | 4.51 | 54.4 | nan | -0.8762293 | 23.07988 | 2.47421 | 97.0123 | 165 | Rejection of pharmaceuticals and personal care products (PPCPs) and endocrine disrupting chemicals (EDCs) by low pressure reverse osmosis membranes
UTC70 | RO | Diclofenac | 12.375 | 3 | 7 | 25 | 24 | 10 | 22 | 296.153 | 150 | 0.462 | 0.634 | 0.3476932 | nan | 4.15 | nan | -15.88 | 4.51 | 54.4 | nan | -0.9985895 | 15.8576 | 2.189925 | 97.4074 | 165 | Rejection of pharmaceuticals and personal care products (PPCPs) and endocrine disrupting chemicals (EDCs) by low pressure reverse osmosis membranes
UTC70 | RO | Diclofenac | 12.375 | 3 | 10 | 25 | 24 | 10 | 22 | 296.153 | 150 | 0.462 | 0.634 | 0.3476932 | nan | 4.15 | nan | -42.15 | 4.51 | 54.4 | nan | -0.9999986 | 42.14994 | 2.186651 | 97.358 | 166 | Rejection of pharmaceuticals and personal care products (PPCPs) and endocrine disrupting chemicals (EDCs) by low pressure reverse osmosis membranes
UTC70 | RO | Diethyl phthalate | 12.375 | 3 | 7 | 25 | 24 | 10 | 22 | 222.24 | 150 | 0.439 | 0.69 | 0.3459442 | nan | 7.84 | nan | -15.88 | 2.47 | 54.4 | nan | -0.1262896 | 2.005479 | 2.47 | 83.9474 | 166 | Rejection of pharmaceuticals and personal care products (PPCPs) and endocrine disrupting chemicals (EDCs) by low pressure reverse osmosis membranes
UTC70 | RO | Diethyl phthalate | 12.375 | 3 | 7 | 25 | 24 | 10 | 22 | 222.24 | 150 | 0.439 | 0.69 | 0.3459442 | nan | 7.84 | nan | -15.88 | 2.47 | 54.4 | nan | -0.1262896 | 2.005479 | 2.47 | 88 | 166 | Rejection of pharmaceuticals and personal care products (PPCPs) and endocrine disrupting chemicals (EDCs) by low pressure reverse osmosis membranes
UTC70 | RO | Diethyl phthalate | 12.375 | 3 | 7 | 25 | 24 | 10 | 22 | 222.24 | 150 | 0.439 | 0.69 | 0.3459442 | nan | 7.84 | nan | -15.88 | 2.47 | 54.4 | nan | -0.1262896 | 2.005479 | 2.47 | 90.2105 | 166 | Rejection of pharmaceuticals and personal care products (PPCPs) and endocrine disrupting chemicals (EDCs) by low pressure reverse osmosis membranes
UTC70 | RO | Diethyl phthalate | 12.375 | 3 | 7 | 25 | 24 | 10 | 22 | 222.24 | 150 | 0.439 | 0.69 | 0.3459442 | nan | 7.84 | nan | -15.88 | 2.47 | 54.4 | nan | -0.1262896 | 2.005479 | 2.47 | 90.2632 | 167 | Rejection of pharmaceuticals and personal care products (PPCPs) and endocrine disrupting chemicals (EDCs) by low pressure reverse osmosis membranes
UTC70 | RO | Gemfibrozil | 12.375 | 3 | 3 | 25 | 24 | 10 | 22 | 250.338 | 150 | 0.499 | 0.743 | 0.388454 | nan | 4.5 | nan | 4.52 | 4.39 | 54.4 | nan | -0.03065343 | -0.1385535 | 4.32725 | 90.9383 | 167 | Rejection of pharmaceuticals and personal care products (PPCPs) and endocrine disrupting chemicals (EDCs) by low pressure reverse osmosis membranes
UTC70 | RO | Gemfibrozil | 12.375 | 3 | 5 | 25 | 24 | 10 | 22 | 250.338 | 150 | 0.499 | 0.743 | 0.388454 | nan | 4.5 | nan | -26.34 | 4.39 | 54.4 | nan | -0.7597469 | 20.01173 | 2.834736 | 97.0617 | 167 | Rejection of pharmaceuticals and personal care products (PPCPs) and endocrine disrupting chemicals (EDCs) by low pressure reverse osmosis membranes
UTC70 | RO | Gemfibrozil | 12.375 | 3 | 7 | 25 | 24 | 10 | 22 | 250.338 | 150 | 0.499 | 0.743 | 0.388454 | nan | 4.5 | nan | -15.88 | 4.39 | 54.4 | nan | -0.9968477 | 15.82994 | 2.349372 | 97.5556 | 167 | Rejection of pharmaceuticals and personal care products (PPCPs) and endocrine disrupting chemicals (EDCs) by low pressure reverse osmosis membranes
UTC70 | RO | Gemfibrozil | 12.375 | 3 | 10 | 25 | 24 | 10 | 22 | 250.338 | 150 | 0.499 | 0.743 | 0.388454 | nan | 4.5 | nan | -42.15 | 4.39 | 54.4 | nan | -0.9999968 | 42.14987 | 2.342925 | 97.358 | 168 | Rejection of pharmaceuticals and personal care products (PPCPs) and endocrine disrupting chemicals (EDCs) by low pressure reverse osmosis membranes
UTC70 | RO | Ibuprofen | 12.375 | 3 | 3 | 25 | 24 | 10 | 22 | 206.285 | 150 | 0.378 | 0.659 | 0.3727264 | nan | 5.2 | nan | 4.52 | 3.97 | 54.4 | nan | -0.006270012 | -0.02834046 | 3.949657 | 91.9753 | 168 | Rejection of pharmaceuticals and personal care products (PPCPs) and endocrine disrupting chemicals (EDCs) by low pressure reverse osmosis membranes
UTC70 | RO | Ibuprofen | 12.375 | 3 | 5 | 25 | 24 | 10 | 22 | 206.285 | 150 | 0.378 | 0.659 | 0.3727264 | nan | 5.2 | nan | -26.34 | 3.97 | 54.4 | nan | -0.3868632 | 10.18998 | 2.714815 | 97.1605 | 168 | Rejection of pharmaceuticals and personal care products (PPCPs) and endocrine disrupting chemicals (EDCs) by low pressure reverse osmosis membranes
UTC70 | RO | Ibuprofen | 12.375 | 3 | 7 | 25 | 24 | 10 | 22 | 206.285 | 150 | 0.378 | 0.659 | 0.3727264 | nan | 5.2 | nan | -15.88 | 3.97 | 54.4 | nan | -0.9843983 | 15.63225 | 0.7761004 | 96.963 | 168 | Rejection of pharmaceuticals and personal care products (PPCPs) and endocrine disrupting chemicals (EDCs) by low pressure reverse osmosis membranes
UTC70 | RO | Ibuprofen | 12.375 | 3 | 10 | 25 | 24 | 10 | 22 | 206.285 | 150 | 0.378 | 0.659 | 0.3727264 | nan | 5.2 | nan | -42.15 | 3.97 | 54.4 | nan | -0.9999842 | 42.14933 | 0.7255319 | 97.8025 | 169 | Rejection of pharmaceuticals and personal care products (PPCPs) and endocrine disrupting chemicals (EDCs) by low pressure reverse osmosis membranes
UTC70 | RO | Ketoprofen | 12.375 | 3 | 3 | 25 | 24 | 10 | 22 | 254.285 | 150 | 0.437 | 0.658 | 0.3602151 | nan | 3.98 | nan | 4.52 | 3.12 | 54.4 | nan | -0.0947874 | -0.428439 | 2.909525 | 90 | 169 | Rejection of pharmaceuticals and personal care products (PPCPs) and endocrine disrupting chemicals (EDCs) by low pressure reverse osmosis membranes
UTC70 | RO | Ketoprofen | 12.375 | 3 | 5 | 25 | 24 | 10 | 22 | 254.285 | 150 | 0.437 | 0.658 | 0.3602151 | nan | 3.98 | nan | -26.34 | 3.12 | 54.4 | nan | -0.9128258 | 24.04383 | 1.093077 | 96.6173 | 169 | Rejection of pharmaceuticals and personal care products (PPCPs) and endocrine disrupting chemicals (EDCs) by low pressure reverse osmosis membranes
UTC70 | RO | Ketoprofen | 12.375 | 3 | 7 | 25 | 24 | 10 | 22 | 254.285 | 150 | 0.437 | 0.658 | 0.3602151 | nan | 3.98 | nan | -15.88 | 3.12 | 54.4 | nan | -0.9990459 | 15.86485 | 0.901626 | 97.1605 | 169 | Rejection of pharmaceuticals and personal care products (PPCPs) and endocrine disrupting chemicals (EDCs) by low pressure reverse osmosis membranes
UTC70 | RO | Ketoprofen | 12.375 | 3 | 10 | 25 | 24 | 10 | 22 | 254.285 | 150 | 0.437 | 0.658 | 0.3602151 | nan | 3.98 | nan | -42.15 | 3.12 | 54.4 | nan | -0.999999 | 42.14996 | 0.8995096 | 97.6049 | 170 | Rejection of pharmaceuticals and personal care products (PPCPs) and endocrine disrupting chemicals (EDCs) by low pressure reverse osmosis membranes
UTC70 | RO | N,N-Diethyl-meta-toluamide | 12.375 | 3 | 7 | 25 | 24 | 10 | 22 | 191.274 | 150 | 0.406 | 0.591 | 0.33922 | nan | nan | -1.37 | -15.88 | 2.02 | 54.4 | nan | 4.265795e-09 | -6.774083e-08 | 2.02 | 90.0526 | 170 | Rejection of pharmaceuticals and personal care products (PPCPs) and endocrine disrupting chemicals (EDCs) by low pressure reverse osmosis membranes
UTC70 | RO | N,N-Diethyl-meta-toluamide | 12.375 | 3 | 7 | 25 | 24 | 10 | 22 | 191.274 | 150 | 0.406 | 0.591 | 0.33922 | nan | nan | -1.37 | -15.88 | 2.02 | 54.4 | nan | 4.265795e-09 | -6.774083e-08 | 2.02 | 90.6316 | 170 | Rejection of pharmaceuticals and personal care products (PPCPs) and endocrine disrupting chemicals (EDCs) by low pressure reverse osmosis membranes
UTC70 | RO | N,N-Diethyl-meta-toluamide | 12.375 | 3 | 7 | 25 | 24 | 10 | 22 | 191.274 | 150 | 0.406 | 0.591 | 0.33922 | nan | nan | -1.37 | -15.88 | 2.02 | 54.4 | nan | 4.265795e-09 | -6.774083e-08 | 2.02 | 90.7368 | 170 | Rejection of pharmaceuticals and personal care products (PPCPs) and endocrine disrupting chemicals (EDCs) by low pressure reverse osmosis membranes
UTC70 | RO | N,N-Diethyl-meta-toluamide | 12.375 | 3 | 7 | 25 | 24 | 10 | 22 | 191.274 | 150 | 0.406 | 0.591 | 0.33922 | nan | nan | -1.37 | -15.88 | 2.02 | 54.4 | nan | 4.265795e-09 | -6.774083e-08 | 2.02 | 91.0526 | 171 | Rejection of pharmaceuticals and personal care products (PPCPs) and endocrine disrupting chemicals (EDCs) by low pressure reverse osmosis membranes
UTC70 | RO | Naproxen | 12.375 | 3 | 3 | 25 | 24 | 1 | 22 | 230.263 | 150 | 0.392 | 0.73 | 0.332449 | nan | 4.84 | 2.74 | 4.52 | 3.18 | 54.4 | nan | 0.3421279 | 1.546418 | 3.897024 | 88.963 | 171 | Rejection of pharmaceuticals and personal care products (PPCPs) and endocrine disrupting chemicals (EDCs) by low pressure reverse osmosis membranes
UTC70 | RO | Naproxen | 12.375 | 3 | 5 | 25 | 24 | 1 | 22 | 230.263 | 150 | 0.392 | 0.73 | 0.332449 | nan | 4.84 | 2.74 | -26.34 | 3.18 | 54.4 | nan | -0.5875081 | 15.47496 | 1.948713 | 96.6667 | 171 | Rejection of pharmaceuticals and personal care products (PPCPs) and endocrine disrupting chemicals (EDCs) by low pressure reverse osmosis membranes
UTC70 | RO | Naproxen | 12.375 | 3 | 7 | 25 | 24 | 1 | 22 | 230.263 | 150 | 0.392 | 0.73 | 0.332449 | nan | 4.84 | 2.74 | -15.88 | 3.18 | 54.4 | nan | -0.9931285 | 15.77088 | 1.098623 | 97.2099 | 171 | Rejection of pharmaceuticals and personal care products (PPCPs) and endocrine disrupting chemicals (EDCs) by low pressure reverse osmosis membranes
UTC70 | RO | Naproxen | 12.375 | 3 | 10 | 25 | 24 | 1 | 22 | 230.263 | 150 | 0.392 | 0.73 | 0.332449 | nan | 4.84 | 2.74 | -42.15 | 3.18 | 54.4 | nan | -0.9999931 | 42.14971 | 1.084236 | 97.4074 | 172 | Rejection of pharmaceuticals and personal care products (PPCPs) and endocrine disrupting chemicals (EDCs) by low pressure reverse osmosis membranes
UTC70 | RO | Phenacetine | 12.375 | 3 | 3 | 25 | 24 | 10 | 22 | 179.219 | 150 | 0.345 | 0.69 | 0.2902704 | nan | 14.57 | 2.4 | 4.52 | 1.58 | 54.4 | nan | 0.20076 | 0.9074352 | 1.58 | 77 | 172 | Rejection of pharmaceuticals and personal care products (PPCPs) and endocrine disrupting chemicals (EDCs) by low pressure reverse osmosis membranes
UTC70 | RO | Phenacetine | 12.375 | 3 | 5 | 25 | 24 | 10 | 22 | 179.219 | 150 | 0.345 | 0.69 | 0.2902704 | nan | 14.57 | 2.4 | -26.34 | 1.58 | 54.4 | nan | 0.002505592 | -0.0659973 | 1.58 | 80.0526 | 172 | Rejection of pharmaceuticals and personal care products (PPCPs) and endocrine disrupting chemicals (EDCs) by low pressure reverse osmosis membranes
UTC70 | RO | Phenacetine | 12.375 | 3 | 7 | 25 | 24 | 10 | 22 | 179.219 | 150 | 0.345 | 0.69 | 0.2902704 | nan | 14.57 | 2.4 | -15.88 | 1.58 | 54.4 | nan | 2.509132e-05 | -0.0003984501 | 1.58 | 86 | 172 | Rejection of pharmaceuticals and personal care products (PPCPs) and endocrine disrupting chemicals (EDCs) by low pressure reverse osmosis membranes
UTC70 | RO | Phenacetine | 12.375 | 3 | 10 | 25 | 24 | 10 | 22 | 179.219 | 150 | 0.345 | 0.69 | 0.2902704 | nan | 14.57 | 2.4 | -42.15 | 1.58 | 54.4 | nan | -2.68895e-05 | 0.001133393 | 1.58 | 82.0526 | 173 | Rejection of pharmaceuticals and personal care products (PPCPs) and endocrine disrupting chemicals (EDCs) by low pressure reverse osmosis membranes
UTC70 | RO | Propyphenazone | 12.375 | 3 | 3 | 25 | 24 | 10 | 22 | 230.311 | 150 | 0.429 | 0.626 | 0.3610247 | nan | nan | 1.46 | 4.52 | 1.737 | 54.4 | nan | 0.02803187 | 0.126704 | 1.737 | 95 | 173 | Rejection of pharmaceuticals and personal care products (PPCPs) and endocrine disrupting chemicals (EDCs) by low pressure reverse osmosis membranes
UTC70 | RO | Propyphenazone | 12.375 | 3 | 5 | 25 | 24 | 10 | 22 | 230.311 | 150 | 0.429 | 0.626 | 0.3610247 | nan | nan | 1.46 | -26.34 | 1.737 | 54.4 | nan | 0.00028832 | -0.007594349 | 1.737 | 95 | 173 | Rejection of pharmaceuticals and personal care products (PPCPs) and endocrine disrupting chemicals (EDCs) by low pressure reverse osmosis membranes
UTC70 | RO | Propyphenazone | 12.375 | 3 | 7 | 25 | 24 | 10 | 22 | 230.311 | 150 | 0.429 | 0.626 | 0.3610247 | nan | nan | 1.46 | -15.88 | 1.737 | 54.4 | nan | 2.884023e-06 | -4.579829e-05 | 1.737 | 94.6842 | 173 | Rejection of pharmaceuticals and personal care products (PPCPs) and endocrine disrupting chemicals (EDCs) by low pressure reverse osmosis membranes
UTC70 | RO | Propyphenazone | 12.375 | 3 | 10 | 25 | 24 | 10 | 22 | 230.311 | 150 | 0.429 | 0.626 | 0.3610247 | nan | nan | 1.46 | -42.15 | 1.737 | 54.4 | nan | 2.884031e-09 | -1.215619e-07 | 1.737 | 94.6842 | 174 | Rejection of pharmaceuticals and personal care products (PPCPs) and endocrine disrupting chemicals (EDCs) by low pressure reverse osmosis membranes
BW400 | RO | Bromoform | 17.56667 | 6.2 | 8 | 23 | 48 | 0.1 | nan | 252.731 | 100 | 0.327 | 0.342 | 0.2115967 | nan | 15 | nan | -23.02 | 2.4 | 56.8 | nan | 0 | 0 | 2.4 | 15.16 | 174 | Rejection of trace organic compounds by high-pressure membranes
BW400 | RO | Bromoform | 17.56667 | 6.2 | 8 | 23 | 24 | 0.1 | nan | 252.731 | 100 | 0.327 | 0.342 | 0.2115967 | nan | 15 | nan | -4.49 | 2.4 | 56.8 | nan | 0 | 0 | 2.4 | 38.12 | 174 | Rejection of trace organic compounds by high-pressure membranes
BW400 | RO | Bromoform | 17.56667 | 6.2 | 8 | 23 | 12 | 0.1 | nan | 252.731 | 100 | 0.327 | 0.342 | 0.2115967 | nan | 15 | nan | -4.49 | 2.4 | 56.8 | nan | 0 | 0 | 2.4 | 70.08 | 174 | Rejection of trace organic compounds by high-pressure membranes
BW400 | RO | Bromoform | 17.56667 | 6.2 | 8 | 23 | 6 | 0.1 | nan | 252.731 | 100 | 0.327 | 0.342 | 0.2115967 | nan | 15 | nan | -4.49 | 2.4 | 56.8 | nan | 0 | 0 | 2.4 | 86.89 | 174 | Rejection of trace organic compounds by high-pressure membranes
BW400 | RO | Bromoform | 17.56667 | 6.2 | 8 | 23 | 2 | 0.1 | nan | 252.731 | 100 | 0.327 | 0.342 | 0.2115967 | nan | 15 | nan | -4.49 | 2.4 | 56.8 | nan | 0 | 0 | 2.4 | 95.08 | 174 | Rejection of trace organic compounds by high-pressure membranes
LE440 | RO | Bromoform | 16.3625 | 5.1 | 3 | 23 | 48 | 0.1 | nan | 252.731 | 100 | 0.327 | 0.342 | 0.2115967 | nan | 15 | nan | -23.02 | 2.4 | 41.5 | nan | 0 | 0 | 2.4 | 13.75 | 174 | Rejection of trace organic compounds by high-pressure membranes
LE440 | RO | Bromoform | 16.3625 | 5.1 | 3 | 23 | 24 | 0.1 | nan | 252.731 | 100 | 0.327 | 0.342 | 0.2115967 | nan | 15 | nan | -23.02 | 2.4 | 41.5 | nan | 0 | 0 | 2.4 | 40.89 | 174 | Rejection of trace organic compounds by high-pressure membranes
LE440 | RO | Bromoform | 16.3625 | 5.1 | 3 | 23 | 12 | 0.1 | nan | 252.731 | 100 | 0.327 | 0.342 | 0.2115967 | nan | 15 | nan | -23.02 | 2.4 | 41.5 | nan | 0 | 0 | 2.4 | 82.56 | 174 | Rejection of trace organic compounds by high-pressure membranes
LE440 | RO | Bromoform | 16.3625 | 5.1 | 3 | 23 | 6 | 0.1 | nan | 252.731 | 100 | 0.327 | 0.342 | 0.2115967 | nan | 15 | nan | -23.02 | 2.4 | 41.5 | nan | 0 | 0 | 2.4 | 95.65 | 174 | Rejection of trace organic compounds by high-pressure membranes
LE440 | RO | Bromoform | 16.3625 | 5.1 | 3 | 23 | 2 | 0.1 | nan | 252.731 | 100 | 0.327 | 0.342 | 0.2115967 | nan | 15 | nan | -23.02 | 2.4 | 41.5 | nan | 0 | 0 | 2.4 | 99.52 | 174 | Rejection of trace organic compounds by high-pressure membranes
LE440 | RO | Bromoform | 16.3625 | 5.1 | 5 | 23 | 48 | 0.1 | nan | 252.731 | 100 | 0.327 | 0.342 | 0.2115967 | nan | 15 | nan | -23.02 | 2.4 | 41.5 | nan | 0 | 0 | 2.4 | 6.97 | 174 | Rejection of trace organic compounds by high-pressure membranes
LE440 | RO | Bromoform | 16.3625 | 5.1 | 5 | 23 | 24 | 0.1 | nan | 252.731 | 100 | 0.327 | 0.342 | 0.2115967 | nan | 15 | nan | -23.02 | 2.4 | 41.5 | nan | 0 | 0 | 2.4 | 30.23 | 174 | Rejection of trace organic compounds by high-pressure membranes
LE440 | RO | Bromoform | 16.3625 | 5.1 | 5 | 23 | 12 | 0.1 | nan | 252.731 | 100 | 0.327 | 0.342 | 0.2115967 | nan | 15 | nan | -23.02 | 2.4 | 41.5 | nan | 0 | 0 | 2.4 | 72.39 | 174 | Rejection of trace organic compounds by high-pressure membranes
LE440 | RO | Bromoform | 16.3625 | 5.1 | 5 | 23 | 6 | 0.1 | nan | 252.731 | 100 | 0.327 | 0.342 | 0.2115967 | nan | 15 | nan | -23.02 | 2.4 | 41.5 | nan | 0 | 0 | 2.4 | 89.35 | 174 | Rejection of trace organic compounds by high-pressure membranes
LE440 | RO | Bromoform | 16.3625 | 5.1 | 5 | 23 | 2 | 0.1 | nan | 252.731 | 100 | 0.327 | 0.342 | 0.2115967 | nan | 15 | nan | -23.02 | 2.4 | 41.5 | nan | 0 | 0 | 2.4 | 92.25 | 174 | Rejection of trace organic compounds by high-pressure membranes
LE440 | RO | Bromoform | 16.3625 | 5.1 | 8 | 23 | 48 | 0.1 | nan | 252.731 | 100 | 0.327 | 0.342 | 0.2115967 | nan | 15 | nan | -23.02 | 2.4 | 41.5 | nan | 0 | 0 | 2.4 | 6 | 174 | Rejection of trace organic compounds by high-pressure membranes
LE440 | RO | Bromoform | 16.3625 | 5.1 | 8 | 23 | 48 | 0.1 | nan | 252.731 | 100 | 0.327 | 0.342 | 0.2115967 | nan | 15 | nan | -23.02 | 2.4 | 41.5 | nan | 0 | 0 | 2.4 | 6.2 | 174 | Rejection of trace organic compounds by high-pressure membranes
LE440 | RO | Bromoform | 16.3625 | 5.1 | 8 | 23 | 48 | 0.1 | nan | 252.731 | 180 | 0.327 | 0.342 | 0.2115967 | nan | 15 | nan | -23.02 | 2.4 | 41.5 | nan | 0 | 0 | 2.4 | 6.56 | 174 | Rejection of trace organic compounds by high-pressure membranes
LE440 | RO | Bromoform | 16.3625 | 5.1 | 8 | 23 | 24 | 0.1 | nan | 252.731 | 180 | 0.327 | 0.342 | 0.2115967 | nan | 15 | nan | -23.02 | 2.4 | 41.5 | nan | 0 | 0 | 2.4 | 44.67 | 174 | Rejection of trace organic compounds by high-pressure membranes
LE440 | RO | Bromoform | 16.3625 | 5.1 | 8 | 23 | 24 | 0.1 | nan | 252.731 | 100 | 0.327 | 0.342 | 0.2115967 | nan | 15 | nan | -23.02 | 2.4 | 41.5 | nan | 0 | 0 | 2.4 | 44.76 | 174 | Rejection of trace organic compounds by high-pressure membranes
LE440 | RO | Bromoform | 16.3625 | 5.1 | 8 | 23 | 24 | 0.1 | nan | 252.731 | 100 | 0.327 | 0.342 | 0.2115967 | nan | 15 | nan | -23.02 | 2.4 | 41.5 | nan | 0 | 0 | 2.4 | 45.2 | 174 | Rejection of trace organic compounds by high-pressure membranes
LE440 | RO | Bromoform | 16.3625 | 5.1 | 8 | 23 | 12 | 0.1 | nan | 252.731 | 100 | 0.327 | 0.342 | 0.2115967 | nan | 15 | nan | -23.02 | 2.4 | 41.5 | nan | 0 | 0 | 2.4 | 72.87 | 174 | Rejection of trace organic compounds by high-pressure membranes
LE440 | RO | Bromoform | 16.3625 | 5.1 | 8 | 23 | 12 | 0.1 | nan | 252.731 | 180 | 0.327 | 0.342 | 0.2115967 | nan | 15 | nan | -23.02 | 2.4 | 41.5 | nan | 0 | 0 | 2.4 | 73.77 | 174 | Rejection of trace organic compounds by high-pressure membranes
LE440 | RO | Bromoform | 16.3625 | 5.1 | 8 | 23 | 12 | 0.1 | nan | 252.731 | 100 | 0.327 | 0.342 | 0.2115967 | nan | 15 | nan | -23.02 | 2.4 | 41.5 | nan | 0 | 0 | 2.4 | 73.8 | 174 | Rejection of trace organic compounds by high-pressure membranes
LE440 | RO | Bromoform | 16.3625 | 5.1 | 8 | 23 | 6 | 0.1 | nan | 252.731 | 100 | 0.327 | 0.342 | 0.2115967 | nan | 15 | nan | -23.02 | 2.4 | 41.5 | nan | 0 | 0 | 2.4 | 83.53 | 174 | Rejection of trace organic compounds by high-pressure membranes
LE440 | RO | Bromoform | 16.3625 | 5.1 | 8 | 23 | 6 | 0.1 | nan | 252.731 | 100 | 0.327 | 0.342 | 0.2115967 | nan | 15 | nan | -23.02 | 2.4 | 41.5 | nan | 0 | 0 | 2.4 | 83.79 | 174 | Rejection of trace organic compounds by high-pressure membranes
LE440 | RO | Bromoform | 16.3625 | 5.1 | 8 | 23 | 6 | 0.1 | nan | 252.731 | 180 | 0.327 | 0.342 | 0.2115967 | nan | 15 | nan | -23.02 | 2.4 | 41.5 | nan | 0 | 0 | 2.4 | 84.02 | 174 | Rejection of trace organic compounds by high-pressure membranes
LE440 | RO | Bromoform | 16.3625 | 5.1 | 8 | 23 | 2 | 0.1 | nan | 252.731 | 100 | 0.327 | 0.342 | 0.2115967 | nan | 15 | nan | -23.02 | 2.4 | 41.5 | nan | 0 | 0 | 2.4 | 84.5 | 174 | Rejection of trace organic compounds by high-pressure membranes
LE440 | RO | Bromoform | 16.3625 | 5.1 | 8 | 23 | 2 | 0.1 | nan | 252.731 | 180 | 0.327 | 0.342 | 0.2115967 | nan | 15 | nan | -23.02 | 2.4 | 41.5 | nan | 0 | 0 | 2.4 | 84.84 | 174 | Rejection of trace organic compounds by high-pressure membranes
LE440 | RO | Bromoform | 16.3625 | 5.1 | 8 | 23 | 2 | 0.1 | nan | 252.731 | 100 | 0.327 | 0.342 | 0.2115967 | nan | 15 | nan | -23.02 | 2.4 | 41.5 | nan | 0 | 0 | 2.4 | 86.15 | 174 | Rejection of trace organic compounds by high-pressure membranes
LE440 | RO | Bromoform | 16.3625 | 5.1 | 10 | 23 | 48 | 0.1 | nan | 252.731 | 100 | 0.327 | 0.342 | 0.2115967 | nan | 15 | nan | -23.02 | 2.4 | 41.5 | nan | 0 | 0 | 2.4 | 39.92 | 174 | Rejection of trace organic compounds by high-pressure membranes
LE440 | RO | Bromoform | 16.3625 | 5.1 | 10 | 23 | 24 | 0.1 | nan | 252.731 | 100 | 0.327 | 0.342 | 0.2115967 | nan | 15 | nan | -23.02 | 2.4 | 41.5 | nan | 0 | 0 | 2.4 | 66.09 | 174 | Rejection of trace organic compounds by high-pressure membranes
LE440 | RO | Bromoform | 16.3625 | 5.1 | 10 | 23 | 12 | 0.1 | nan | 252.731 | 100 | 0.327 | 0.342 | 0.2115967 | nan | 15 | nan | -23.02 | 2.4 | 41.5 | nan | 0 | 0 | 2.4 | 88.86 | 174 | Rejection of trace organic compounds by high-pressure membranes
LE440 | RO | Bromoform | 16.3625 | 5.1 | 10 | 23 | 6 | 0.1 | nan | 252.731 | 100 | 0.327 | 0.342 | 0.2115967 | nan | 15 | nan | -23.02 | 2.4 | 41.5 | nan | 0 | 0 | 2.4 | 97.58 | 174 | Rejection of trace organic compounds by high-pressure membranes
LE440 | RO | Bromoform | 16.3625 | 5.1 | 10 | 23 | 2 | 0.1 | nan | 252.731 | 100 | 0.327 | 0.342 | 0.2115967 | nan | 15 | nan | -23.02 | 2.4 | 41.5 | nan | 0 | 0 | 2.4 | 99.52 | 175 | Rejection of trace organic compounds by high-pressure membranes
LE440 | RO | Carbontetrabromide | 16.3625 | 5.1 | 8 | 23 | 48 | 0.1 | nan | 331.627 | 100 | 0.337 | 0.342 | 0.2251219 | nan | nan | 0.01 | -23.02 | 3.42 | 41.5 | nan | 1.023293e-08 | -2.35562e-07 | 3.42 | 89.93 | 175 | Rejection of trace organic compounds by high-pressure membranes
LE440 | RO | Carbontetrabromide | 16.3625 | 5.1 | 8 | 23 | 12 | 0.1 | nan | 331.627 | 100 | 0.337 | 0.342 | 0.2251219 | nan | nan | 0.01 | -23.02 | 3.42 | 41.5 | nan | 1.023293e-08 | -2.35562e-07 | 3.42 | 93.9 | 175 | Rejection of trace organic compounds by high-pressure membranes
LE440 | RO | Carbontetrabromide | 16.3625 | 5.1 | 8 | 23 | 6 | 0.1 | nan | 331.627 | 100 | 0.337 | 0.342 | 0.2251219 | nan | nan | 0.01 | -23.02 | 3.42 | 41.5 | nan | 1.023293e-08 | -2.35562e-07 | 3.42 | 95.27 | 175 | Rejection of trace organic compounds by high-pressure membranes
LE440 | RO | Carbontetrabromide | 16.3625 | 5.1 | 8 | 23 | 3 | 0.1 | nan | 331.627 | 100 | 0.337 | 0.342 | 0.2251219 | nan | nan | 0.01 | -23.02 | 3.42 | 41.5 | nan | 1.023293e-08 | -2.35562e-07 | 3.42 | 100 | 176 | Rejection of trace organic compounds by high-pressure membranes
LE440 | RO | Carbontetrachloride | 16.3625 | 5.1 | 8 | 23 | 48 | 0.1 | nan | 153.823 | 100 | 0.316 | 0.318 | 0.2248112 | nan | nan | 0.3 | -23.02 | 2.83 | 41.5 | nan | 1.995262e-08 | -4.593094e-07 | 2.83 | 68.4 | 176 | Rejection of trace organic compounds by high-pressure membranes
LE440 | RO | Carbontetrachloride | 16.3625 | 5.1 | 8 | 23 | 24 | 0.1 | nan | 153.823 | 100 | 0.316 | 0.318 | 0.2248112 | nan | nan | 0.3 | -23.02 | 2.83 | 41.5 | nan | 1.995262e-08 | -4.593094e-07 | 2.83 | 77.26 | 176 | Rejection of trace organic compounds by high-pressure membranes
LE440 | RO | Carbontetrachloride | 16.3625 | 5.1 | 8 | 23 | 12 | 0.1 | nan | 153.823 | 100 | 0.316 | 0.318 | 0.2248112 | nan | nan | 0.3 | -23.02 | 2.83 | 41.5 | nan | 1.995262e-08 | -4.593094e-07 | 2.83 | 89.11 | 176 | Rejection of trace organic compounds by high-pressure membranes
LE440 | RO | Carbontetrachloride | 16.3625 | 5.1 | 8 | 23 | 6 | 0.1 | nan | 153.823 | 100 | 0.316 | 0.318 | 0.2248112 | nan | nan | 0.3 | -23.02 | 2.83 | 41.5 | nan | 1.995262e-08 | -4.593094e-07 | 2.83 | 91.44 | 176 | Rejection of trace organic compounds by high-pressure membranes
LE440 | RO | Carbontetrachloride | 16.3625 | 5.1 | 8 | 23 | 3 | 0.1 | nan | 153.823 | 100 | 0.316 | 0.318 | 0.2248112 | nan | nan | 0.3 | -23.02 | 2.83 | 41.5 | nan | 1.995262e-08 | -4.593094e-07 | 2.83 | 95.72 | 177 | Rejection of trace organic compounds by high-pressure membranes
LE440 | RO | Chloroform | 16.3625 | 5.1 | 8 | 23 | 48 | 0.1 | nan | 119.378 | 100 | 0.304 | 0.318 | 0.2012916 | nan | nan | 1.12 | -23.02 | 1.97 | 41.5 | nan | 1.318257e-07 | -3.034627e-06 | 1.97 | 2.85 | 177 | Rejection of trace organic compounds by high-pressure membranes
LE440 | RO | Chloroform | 16.3625 | 5.1 | 8 | 23 | 24 | 0.1 | nan | 119.378 | 100 | 0.304 | 0.318 | 0.2012916 | nan | nan | 1.12 | -23.02 | 1.97 | 41.5 | nan | 1.318257e-07 | -3.034627e-06 | 1.97 | 18.89 | 177 | Rejection of trace organic compounds by high-pressure membranes
LE440 | RO | Chloroform | 16.3625 | 5.1 | 8 | 23 | 12 | 0.1 | nan | 119.378 | 100 | 0.304 | 0.318 | 0.2012916 | nan | nan | 1.12 | -23.02 | 1.97 | 41.5 | nan | 1.318257e-07 | -3.034627e-06 | 1.97 | 38.87 | 177 | Rejection of trace organic compounds by high-pressure membranes
LE440 | RO | Chloroform | 16.3625 | 5.1 | 8 | 23 | 6 | 0.1 | nan | 119.378 | 100 | 0.304 | 0.318 | 0.2012916 | nan | nan | 1.12 | -23.02 | 1.97 | 41.5 | nan | 1.318257e-07 | -3.034627e-06 | 1.97 | 53.17 | 177 | Rejection of trace organic compounds by high-pressure membranes
LE440 | RO | Chloroform | 16.3625 | 5.1 | 8 | 23 | 2 | 0.1 | nan | 119.378 | 100 | 0.304 | 0.318 | 0.2012916 | nan | nan | 1.12 | -23.02 | 1.97 | 41.5 | nan | 1.318257e-07 | -3.034627e-06 | 1.97 | 83.28 | 178 | Rejection of trace organic compounds by high-pressure membranes
LE440 | RO | Perchloroethylene | 16.3625 | 5.1 | 8 | 23 | 48 | 0.1 | nan | 165.834 | 100 | 0.318 | 0.386 | 0.2323297 | nan | nan | 0.11 | -23.02 | 3.4 | 41.5 | nan | 1.28825e-08 | -2.96555e-07 | 3.4 | 76.54 | 178 | Rejection of trace organic compounds by high-pressure membranes
LE440 | RO | Perchloroethylene | 16.3625 | 5.1 | 8 | 23 | 24 | 0.1 | nan | 165.834 | 100 | 0.318 | 0.386 | 0.2323297 | nan | nan | 0.11 | -23.02 | 3.4 | 41.5 | nan | 1.28825e-08 | -2.96555e-07 | 3.4 | 94.97 | 178 | Rejection of trace organic compounds by high-pressure membranes
LE440 | RO | Perchloroethylene | 16.3625 | 5.1 | 8 | 23 | 3 | 0.1 | nan | 165.834 | 100 | 0.318 | 0.386 | 0.2323297 | nan | nan | 0.11 | -23.02 | 3.4 | 41.5 | nan | 1.28825e-08 | -2.96555e-07 | 3.4 | 95.24 | 178 | Rejection of trace organic compounds by high-pressure membranes
LE440 | RO | Perchloroethylene | 16.3625 | 5.1 | 8 | 23 | 6 | 0.1 | nan | 165.834 | 100 | 0.318 | 0.386 | 0.2323297 | nan | nan | 0.11 | -23.02 | 3.4 | 41.5 | nan | 1.28825e-08 | -2.96555e-07 | 3.4 | 95.27 | 178 | Rejection of trace organic compounds by high-pressure membranes
LE440 | RO | Perchloroethylene | 16.3625 | 5.1 | 8 | 23 | 12 | 0.1 | nan | 165.834 | 100 | 0.318 | 0.386 | 0.2323297 | nan | nan | 0.11 | -23.02 | 3.4 | 41.5 | nan | 1.28825e-08 | -2.96555e-07 | 3.4 | 95.33 | 179 | Rejection of trace organic compounds by high-pressure membranes
LE440 | RO | Trichloroethylene | 16.3625 | 5.1 | 8 | 23 | 48 | 0.1 | nan | 131.389 | 100 | 0.313 | 0.385 | 0.2148912 | nan | nan | 0.95 | -23.02 | 2.42 | 41.5 | nan | 8.912509e-08 | -2.051659e-06 | 2.42 | 4.29 | 179 | Rejection of trace organic compounds by high-pressure membranes
LE440 | RO | Trichloroethylene | 16.3625 | 5.1 | 8 | 23 | 24 | 0.1 | nan | 131.389 | 100 | 0.313 | 0.385 | 0.2148912 | nan | nan | 0.95 | -23.02 | 2.42 | 41.5 | nan | 8.912509e-08 | -2.051659e-06 | 2.42 | 31.81 | 179 | Rejection of trace organic compounds by high-pressure membranes
LE440 | RO | Trichloroethylene | 16.3625 | 5.1 | 8 | 23 | 12 | 0.1 | nan | 131.389 | 100 | 0.313 | 0.385 | 0.2148912 | nan | nan | 0.95 | -23.02 | 2.42 | 41.5 | nan | 8.912509e-08 | -2.051659e-06 | 2.42 | 73.8 | 179 | Rejection of trace organic compounds by high-pressure membranes
LE440 | RO | Trichloroethylene | 16.3625 | 5.1 | 8 | 23 | 6 | 0.1 | nan | 131.389 | 100 | 0.313 | 0.385 | 0.2148912 | nan | nan | 0.95 | -23.02 | 2.42 | 41.5 | nan | 8.912509e-08 | -2.051659e-06 | 2.42 | 84.27 | 179 | Rejection of trace organic compounds by high-pressure membranes
LE440 | RO | Trichloroethylene | 16.3625 | 5.1 | 8 | 23 | 3 | 0.1 | nan | 131.389 | 100 | 0.313 | 0.385 | 0.2148912 | nan | nan | 0.95 | -23.02 | 2.42 | 41.5 | nan | 8.912509e-08 | -2.051659e-06 | 2.42 | 86.63 | 180 | Rejection of trace organic compounds by high-pressure membranes
NF90 | NF | Bromoform | 26.01667 | 2.8 | 8 | 23 | 48 | 0.1 | nan | 252.731 | 100 | 0.327 | 0.342 | 0.2115967 | 0.34 | 15 | nan | -30.76 | 2.4 | 59.8 | 0.1426246 | 0 | 0 | 2.4 | 0.82 | 180 | Rejection of trace organic compounds by high-pressure membranes
NF90 | NF | Bromoform | 26.01667 | 2.8 | 8 | 23 | 24 | 0.1 | nan | 252.731 | 100 | 0.327 | 0.342 | 0.2115967 | 0.34 | 15 | nan | -30.76 | 2.4 | 59.8 | 0.1426246 | 0 | 0 | 2.4 | 17.62 | 180 | Rejection of trace organic compounds by high-pressure membranes
NF90 | NF | Bromoform | 26.01667 | 2.8 | 8 | 23 | 51.33333 | 0.1 | nan | 252.731 | 100 | 0.327 | 0.342 | 0.2115967 | 0.34 | 15 | nan | -30.76 | 2.4 | 59.8 | 0.1426246 | 0 | 0 | 2.4 | 31.97 | 180 | Rejection of trace organic compounds by high-pressure membranes
NF90 | NF | Bromoform | 26.01667 | 2.8 | 8 | 23 | 6 | 0.1 | nan | 252.731 | 100 | 0.327 | 0.342 | 0.2115967 | 0.34 | 15 | nan | -30.76 | 2.4 | 59.8 | 0.1426246 | 0 | 0 | 2.4 | 79.92 | 180 | Rejection of trace organic compounds by high-pressure membranes
NF90 | NF | Bromoform | 26.01667 | 2.8 | 8 | 23 | 3 | 0.1 | nan | 252.731 | 100 | 0.327 | 0.342 | 0.2115967 | 0.34 | 15 | nan | -30.76 | 2.4 | 59.8 | 0.1426246 | 0 | 0 | 2.4 | 91.39 | 180 | Rejection of trace organic compounds by high-pressure membranes
XLE440 | RO | Bromoform | 15.71667 | 4.1 | 8 | 23 | 48 | 0.1 | nan | 252.731 | 100 | 0.327 | 0.342 | 0.2115967 | nan | 15 | nan | -19.42 | 2.4 | 39.8 | nan | 0 | 0 | 2.4 | 16.39 | 180 | Rejection of trace organic compounds by high-pressure membranes
XLE440 | RO | Bromoform | 15.71667 | 4.1 | 8 | 23 | 24 | 0.1 | nan | 252.731 | 100 | 0.327 | 0.342 | 0.2115967 | nan | 15 | nan | -19.42 | 2.4 | 39.8 | nan | 0 | 0 | 2.4 | 41.8 | 180 | Rejection of trace organic compounds by high-pressure membranes
XLE440 | RO | Bromoform | 15.71667 | 4.1 | 8 | 23 | 12 | 0.1 | nan | 252.731 | 100 | 0.327 | 0.342 | 0.2115967 | nan | 15 | nan | -19.42 | 2.4 | 39.8 | nan | 0 | 0 | 2.4 | 73.36 | 180 | Rejection of trace organic compounds by high-pressure membranes
XLE440 | RO | Bromoform | 15.71667 | 4.1 | 8 | 23 | 6 | 0.1 | nan | 252.731 | 100 | 0.327 | 0.342 | 0.2115967 | nan | 15 | nan | -19.42 | 2.4 | 39.8 | nan | 0 | 0 | 2.4 | 88.12 | 180 | Rejection of trace organic compounds by high-pressure membranes
XLE440 | RO | Bromoform | 15.71667 | 4.1 | 8 | 23 | 3 | 0.1 | nan | 252.731 | 100 | 0.327 | 0.342 | 0.2115967 | nan | 15 | nan | -19.42 | 2.4 | 39.8 | nan | 0 | 0 | 2.4 | 94.67 | 182 | Rejection of trace organic compounds by high-pressure membranes
De-DL | NF | Serine | 32.8 | 8 | 3 | 25 | 2 | 0.0210186 | 4500 | 105.093 | 260 | 0.306 | 0.43 | 0.1782033 | 0.45 | 2.21 | 9.15 | 7 | -3.07 | 46 | 0.364807 | 0.9999906 | 6.999934 | -2.76105 | 26 | 182 | Relation between membrane characteristics and performance in nanofiltration
De-DL | NF | Diphenylaminosulfonic acid | 32.8 | 8 | 3 | 25 | 2 | 0.049856 | 4500 | 249.29 | 260 | 0.499 | 0.59 | 0.3241826 | 0.45 | -1.33 | nan | 7 | 2.39 | 46 | 0.07817299 | -0.9999532 | -6.999673 | -1.924799 | 31 | 182 | Relation between membrane characteristics and performance in nanofiltration
De-DL | NF | Tryptophane | 32.8 | 8 | 3 | 25 | 2 | 0.0408458 | 4500 | 204.229 | 260 | 0.411 | 0.622 | 0.2924204 | 0.45 | 2.38 | 9.39 | 7 | -1.06 | 46 | 0.1226238 | 0.9999962 | 6.999973 | -1.06 | 36 | 182 | Relation between membrane characteristics and performance in nanofiltration
De-DL | NF | Glutamine | 32.8 | 8 | 3 | 25 | 2 | 0.0292292 | 4500 | 146.146 | 260 | 0.347 | 0.523 | 0.243765 | 0.45 | 2.27 | nan | 7 | -3.64 | 46 | 0.2100389 | -0.843022 | -5.901154 | -3.800222 | 39 | 182 | Relation between membrane characteristics and performance in nanofiltration
De-DL | NF | Phenylalanine | 32.8 | 8 | 3 | 25 | 2 | 0.0330384 | 4500 | 165.192 | 260 | 0.345 | 0.585 | 0.2723855 | 0.45 | 2.2 | 9.08 | 7 | -1.38 | 46 | 0.1557873 | 0.9999887 | 6.999921 | -1.326947 | 39 | 182 | Relation between membrane characteristics and performance in nanofiltration
De-DL | NF | Isoleucine | 32.8 | 8 | 3 | 25 | 2 | 0.026235 | 4500 | 131.175 | 260 | 0.353 | 0.514 | 0.2643565 | 0.45 | 2.17 | 9.13 | 7 | -1.7 | 46 | 0.1701902 | 0.9999892 | 6.999925 | -1.603759 | 59 | 182 | Relation between membrane characteristics and performance in nanofiltration
De-DL | NF | Methylene Blue | 32.8 | 8 | 3 | 25 | 2 | 0.06397 | 4500 | 319.861 | 260 | 0.436 | 0.829 | 0.3917938 | 0.45 | nan | nan | 7 | nan | 46 | 0.01673069 | 1 | 7 | nan | 62 | 182 | Relation between membrane characteristics and performance in nanofiltration
De-DL | NF | Neutral red | 32.8 | 8 | 3 | 25 | 2 | 0.057756 | 4500 | 288.782 | 260 | 0.439 | 0.76 | 0.65 | 0.45 | nan | nan | 7 | 3.22 | 46 | -0.1975309 | 1 | 7 | 3.22 | 80 | 182 | Relation between membrane characteristics and performance in nanofiltration
De-DL | NF | Eosin | 32.8 | 8 | 3 | 25 | 2 | 0.1341768 | 4500 | 691.859 | 260 | 0.625 | 0.693 | 0.55 | 0.45 | nan | nan | 7 | nan | 46 | -0.04938272 | -2 | -14 | nan | 88 | 182 | Relation between membrane characteristics and performance in nanofiltration
De-DL | NF | Methyl Orange | 32.8 | 8 | 3 | 25 | 2 | 0.065466 | 4500 | 327.341 | 260 | 0.381 | 0.874 | 0.5594081 | 0.45 | nan | nan | 7 | nan | 46 | -0.05911176 | -1 | -7 | nan | 90 | 182 | Relation between membrane characteristics and performance in nanofiltration
De-DL | NF | Patent Blue | 32.8 | 8 | 3 | 25 | 2 | 0.113332 | 4500 | 566.677 | 260 | 0.856 | 0.858 | nan | 0.45 | nan | nan | 7 | -1.99 | 46 | nan | -1 | -7 | -1.99 | 93 | 182 | Relation between membrane characteristics and performance in nanofiltration
De-DL | NF | Congo red | 32.8 | 8 | 3 | 25 | 2 | 0.139332 | 4500 | 696.678 | 260 | 0.635 | 1.421 | 1.325 | 0.45 | 9 | nan | 7 | nan | 46 | -3.780864 | -2 | -14 | nan | 93 | 182 | Relation between membrane characteristics and performance in nanofiltration
De-DL | NF | Janus green | 32.8 | 8 | 3 | 25 | 2 | 0.090992 | 4500 | 454.965 | 260 | 0.587 | 1.014 | nan | 0.45 | nan | nan | 7 | nan | 46 | nan | 1 | 7 | nan | 97 | 182 | Relation between membrane characteristics and performance in nanofiltration
De-DL | NF | 4-Methyl-3-nitrophenol | 29.6 | 8 | 6 | 25 | 2 | 0.306274 | 4500 | 153.137 | 310 | 0.392 | 0.449 | 0.2506959 | 0.45 | 8.66 | nan | -17 | 2.1 | 44 | 0.1961586 | -0.002182986 | 0.03711076 | 2.1 | 5 | 182 | Relation between membrane characteristics and performance in nanofiltration
De-DL | NF | Benzylalcohol | 29.6 | 8 | 6 | 25 | 2 | 0.21628 | 4500 | 108.14 | 310 | 0.336 | 0.464 | 0.2340807 | 0.45 | 15.4 | nan | -17 | 1.1 | 44 | 0.2302279 | -3.981072e-10 | 6.767822e-09 | 1.1 | 8 | 182 | Relation between membrane characteristics and performance in nanofiltration
De-DL | NF | Benzonitrile | 29.6 | 8 | 6 | 25 | 2 | 0.206248 | 4500 | 103.124 | 310 | 0.341 | 0.452 | 0.2322023 | 0.45 | 14 | nan | -17 | 1.56 | 44 | 0.234251 | 0 | 0 | 1.56 | 12 | 182 | Relation between membrane characteristics and performance in nanofiltration
De-DL | NF | p-Tolualdehyde | 29.6 | 8 | 6 | 25 | 2 | 0.240302 | 4500 | 120.151 | 310 | 0.332 | 0.489 | 0.253089 | 0.45 | 14 | nan | -17 | 2.26 | 44 | 0.1914763 | 0 | 0 | 2.26 | 14 | 182 | Relation between membrane characteristics and performance in nanofiltration
De-DL | NF | 4-Chloro-3-nitrobenzaldehyde | 29.6 | 8 | 6 | 25 | 2 | 0.37112 | 4500 | 185.566 | 310 | 0.393 | 0.5 | 0.262124 | 0.45 | 14 | nan | -17 | 2.18 | 44 | 0.1743082 | 0 | 0 | 2.18 | 14 | 182 | Relation between membrane characteristics and performance in nanofiltration
De-DL | NF | Benzylideneacetone | 29.6 | 8 | 6 | 25 | 2 | 0.292378 | 4500 | 146.189 | 310 | 0.351 | 0.599 | 0.2856075 | 0.45 | 14 | nan | -17 | 2.07 | 44 | 0.1334563 | 0 | 0 | 2.07 | 18 | 182 | Relation between membrane characteristics and performance in nanofiltration
De-DL | NF | Xylitol | 29.6 | 8 | 6 | 25 | 2 | 0.304292 | 4500 | 152.146 | 310 | 0.337 | 0.518 | 0.2463767 | 0.45 | 11.3 | nan | -17 | -2.56 | 44 | 0.2047529 | -5.011847e-06 | 8.52014e-05 | -2.56 | 42 | 182 | Relation between membrane characteristics and performance in nanofiltration
De-DL | NF | 3,5-Dihydroxybenzoic acid | 29.6 | 8 | 6 | 25 | 2 | 0.308242 | 4500 | 154.121 | 310 | 0.389 | 0.481 | 0.2277472 | 0.45 | 3.96 | nan | -17 | 0.86 | 44 | 0.2439325 | -0.9909623 | 16.84636 | -1.395212 | 44 | 182 | Relation between membrane characteristics and performance in nanofiltration
De-DL | NF | Xylose | 29.6 | 8 | 6 | 25 | 2 | 0.30026 | 4500 | 150.13 | 310 | 0.406 | 0.411 | 0.2271758 | 0.45 | 12.14 | nan | -17 | -2.39 | 44 | 0.2451882 | -7.244354e-07 | 1.23154e-05 | -2.39 | 100 | 182 | Relation between membrane characteristics and performance in nanofiltration
De-DL | NF | Maltose | 29.6 | 8 | 6 | 25 | 2 | 0.684594 | 4500 | 342.297 | 310 | 0.485 | 0.651 | 0.4772552 | 0.45 | 12.39 | nan | -17 | nan | 44 | -0.003668383 | -4.073801e-07 | 6.925462e-06 | nan | 100 | 182 | Relation between membrane characteristics and performance in nanofiltration
De-DL | NF | Raffinose | 29.6 | 8 | 6 | 25 | 2 | 1.008876 | 4500 | 504.438 | 310 | 0.573 | 0.753 | 0.4241516 | 0.45 | 12.81 | nan | -17 | -5.104 | 44 | 0.003299465 | -1.548816e-07 | 2.632988e-06 | -5.104 | 100 | 182 | Relation between membrane characteristics and performance in nanofiltration
De-DL | NF | Glutamine | 32.8 | 8 | 10 | 25 | 2 | 0.0292292 | 4500 | 146.146 | 260 | 0.347 | 0.523 | 0.243765 | 0.45 | 2.27 | nan | -21 | -3.64 | 47 | 0.2100389 | -1 | 21 | -3.830057 | 31 | 182 | Relation between membrane characteristics and performance in nanofiltration
De-DL | NF | Isoleucine | 32.8 | 8 | 10 | 25 | 2 | 0.026235 | 4500 | 131.175 | 260 | 0.353 | 0.514 | 0.2643565 | 0.45 | 2.17 | 9.13 | -21 | -1.7 | 47 | 0.1701902 | -1 | 21 | -1.796242 | 39 | 182 | Relation between membrane characteristics and performance in nanofiltration
De-DL | NF | Serine | 32.8 | 8 | 10 | 25 | 2 | 0.0210186 | 4500 | 105.093 | 260 | 0.306 | 0.43 | 0.1782033 | 0.45 | 2.21 | 9.15 | -21 | -3.07 | 47 | 0.364807 | -1 | 21 | -3.378953 | 52 | 182 | Relation between membrane characteristics and performance in nanofiltration
De-DL | NF | Neutral red | 32.8 | 8 | 10 | 25 | 2 | 0.057756 | 4500 | 288.782 | 260 | 0.439 | 0.76 | 0.65 | 0.45 | nan | nan | -21 | 3.22 | 47 | -0.1975309 | 0 | 0 | 3.22 | 66 | 182 | Relation between membrane characteristics and performance in nanofiltration
De-DL | NF | Phenylalanine | 32.8 | 8 | 10 | 25 | 2 | 0.0330384 | 4500 | 165.192 | 260 | 0.345 | 0.585 | 0.2723855 | 0.45 | 2.2 | 9.08 | -21 | -1.38 | 47 | 0.1557873 | -1 | 21 | -1.433054 | 84 | 182 | Relation between membrane characteristics and performance in nanofiltration
De-DL | NF | Tryptophane | 32.8 | 8 | 10 | 25 | 2 | 0.0408458 | 4500 | 204.229 | 260 | 0.411 | 0.622 | 0.2924204 | 0.45 | 2.38 | 9.39 | -21 | -1.06 | 47 | 0.1226238 | -1 | 21 | -1.06 | 91 | 182 | Relation between membrane characteristics and performance in nanofiltration
De-DL | NF | Diphenylaminosulfonic acid | 32.8 | 8 | 10 | 25 | 2 | 0.049856 | 4500 | 249.29 | 260 | 0.499 | 0.59 | 0.3241826 | 0.45 | -1.33 | nan | -21 | 2.39 | 47 | 0.07817299 | -1 | 21 | -1.925 | 95 | 182 | Relation between membrane characteristics and performance in nanofiltration
De-DL | NF | Patent Blue | 32.8 | 8 | 10 | 25 | 2 | 0.113332 | 4500 | 566.677 | 260 | 0.856 | 0.858 | nan | 0.45 | nan | nan | -21 | -1.99 | 47 | nan | -1 | 21 | -1.99 | 96 | 182 | Relation between membrane characteristics and performance in nanofiltration
De-DL | NF | Congo red | 32.8 | 8 | 10 | 25 | 2 | 0.139332 | 4500 | 696.678 | 260 | 0.635 | 1.421 | 1.325 | 0.45 | 9 | nan | -21 | nan | 47 | -3.780864 | -2 | 42 | nan | 96 | 182 | Relation between membrane characteristics and performance in nanofiltration
De-DL | NF | Methyl Orange | 32.8 | 8 | 10 | 25 | 2 | 0.065466 | 4500 | 327.341 | 260 | 0.381 | 0.874 | 0.5594081 | 0.45 | nan | nan | -21 | nan | 47 | -0.05911176 | -1 | 21 | nan | 97 | 182 | Relation between membrane characteristics and performance in nanofiltration
De-DL | NF | Methylene Blue | 32.8 | 8 | 10 | 25 | 2 | 0.06397 | 4500 | 319.861 | 260 | 0.436 | 0.829 | 0.3917938 | 0.45 | nan | nan | -21 | nan | 47 | 0.01673069 | 1 | -21 | nan | 100 | 182 | Relation between membrane characteristics and performance in nanofiltration
De-DL | NF | Janus green | 32.8 | 8 | 10 | 25 | 2 | 0.090992 | 4500 | 454.965 | 260 | 0.587 | 1.014 | nan | 0.45 | nan | nan | -21 | nan | 47 | nan | 1 | -21 | nan | 100 | 182 | Relation between membrane characteristics and performance in nanofiltration
De-DL | NF | Eosin | 32.8 | 8 | 10 | 25 | 2 | 0.1341768 | 4500 | 691.859 | 260 | 0.625 | 0.693 | 0.55 | 0.45 | nan | nan | -21 | nan | 47 | -0.04938272 | -2 | 42 | nan | 100 | 181 | Relation between membrane characteristics and performance in nanofiltration
De-HL | NF | Diphenylaminosulfonic acid | 96 | 8 | 3 | 25 | 2 | 0.049856 | 4500 | 249.29 | 310 | 0.499 | 0.59 | 0.3241826 | 0.45 | -1.33 | nan | 4 | 2.39 | 46 | 0.07817299 | -0.9999532 | -3.999813 | -1.924799 | 74 | 181 | Relation between membrane characteristics and performance in nanofiltration
De-HL | NF | Congo red | 96 | 8 | 3 | 25 | 2 | 0.139332 | 4500 | 696.678 | 310 | 0.635 | 1.421 | 1.325 | 0.45 | 9 | nan | 4 | nan | 46 | -3.780864 | -2 | -8 | nan | 84 | 181 | Relation between membrane characteristics and performance in nanofiltration
De-HL | NF | Serine | 96 | 8 | 3 | 25 | 2 | 0.0210186 | 4500 | 105.093 | 300 | 0.306 | 0.43 | 0.1782033 | 0.45 | 2.21 | 9.15 | 4 | -3.07 | 46 | 0.364807 | 0.9999906 | 3.999962 | -2.76105 | 89 | 181 | Relation between membrane characteristics and performance in nanofiltration
De-HL | NF | Neutral red | 96 | 8 | 3 | 25 | 2 | 0.057756 | 4500 | 288.782 | 300 | 0.439 | 0.76 | 0.65 | 0.45 | nan | nan | 4 | 3.22 | 46 | -0.1975309 | 1 | 4 | 3.22 | 90 | 181 | Relation between membrane characteristics and performance in nanofiltration
De-HL | NF | Isoleucine | 96 | 8 | 3 | 25 | 2 | 0.026235 | 4500 | 131.175 | 300 | 0.353 | 0.514 | 0.2643565 | 0.45 | 2.17 | 9.13 | 4 | -1.7 | 46 | 0.1701902 | 0.9999892 | 3.999957 | -1.603759 | 92 | 181 | Relation between membrane characteristics and performance in nanofiltration
De-HL | NF | Patent Blue | 96 | 8 | 3 | 25 | 2 | 0.113332 | 4500 | 566.677 | 300 | 0.856 | 0.858 | nan | 0.45 | nan | nan | 4 | -1.99 | 46 | nan | -1 | -4 | -1.99 | 92 | 181 | Relation between membrane characteristics and performance in nanofiltration
De-HL | NF | Phenylalanine | 96 | 8 | 3 | 25 | 2 | 0.0330384 | 4500 | 165.192 | 300 | 0.345 | 0.585 | 0.2723855 | 0.45 | 2.2 | 9.08 | 4 | -1.38 | 46 | 0.1557873 | 0.9999887 | 3.999955 | -1.326947 | 93 | 181 | Relation between membrane characteristics and performance in nanofiltration
De-HL | NF | Tryptophane | 96 | 8 | 3 | 25 | 2 | 0.0408458 | 4500 | 204.229 | 300 | 0.411 | 0.622 | 0.2924204 | 0.45 | 2.38 | 9.39 | 4 | -1.06 | 46 | 0.1226238 | 0.9999962 | 3.999985 | -1.06 | 95 | 181 | Relation between membrane characteristics and performance in nanofiltration
De-HL | NF | Methylene Blue | 96 | 8 | 3 | 25 | 2 | 0.06397 | 4500 | 319.861 | 300 | 0.436 | 0.829 | 0.3917938 | 0.45 | nan | nan | 4 | nan | 46 | 0.01673069 | 1 | 4 | nan | 95 | 181 | Relation between membrane characteristics and performance in nanofiltration
De-HL | NF | Methyl Orange | 96 | 8 | 3 | 25 | 2 | 0.065466 | 4500 | 327.341 | 300 | 0.381 | 0.874 | 0.5594081 | 0.45 | nan | nan | 4 | nan | 46 | -0.05911176 | -1 | -4 | nan | 95 | 181 | Relation between membrane characteristics and performance in nanofiltration
De-HL | NF | Glutamine | 96 | 8 | 3 | 25 | 2 | 0.0292292 | 4500 | 146.146 | 310 | 0.347 | 0.523 | 0.243765 | 0.45 | 2.27 | nan | 4 | -3.64 | 46 | 0.2100389 | -0.843022 | -3.372088 | -3.800222 | 97 | 181 | Relation between membrane characteristics and performance in nanofiltration
De-HL | NF | Janus green | 96 | 8 | 3 | 25 | 2 | 0.090992 | 4500 | 454.965 | 300 | 0.587 | 1.014 | nan | 0.45 | nan | nan | 4 | nan | 46 | nan | 1 | 4 | nan | 99 | 181 | Relation between membrane characteristics and performance in nanofiltration
De-HL | NF | Eosin | 96 | 8 | 3 | 25 | 2 | 0.1341768 | 4500 | 691.859 | 310 | 0.625 | 0.693 | 0.55 | 0.45 | nan | nan | 4 | nan | 46 | -0.04938272 | -2 | -8 | nan | 100 | 181 | Relation between membrane characteristics and performance in nanofiltration
De-HL | NF | 4-Methyl-3-nitrophenol | 91.2 | 8 | 6 | 25 | 2 | 0.306274 | 4500 | 153.137 | 310 | 0.392 | 0.449 | 0.2506959 | 0.45 | 8.66 | nan | -13 | 2.1 | 47 | 0.1961586 | -0.002182986 | 0.02837882 | 2.1 | 0 | 181 | Relation between membrane characteristics and performance in nanofiltration
De-HL | NF | Benzonitrile | 91.2 | 8 | 6 | 25 | 2 | 0.206248 | 4500 | 103.124 | 310 | 0.1 | 0.452 | 0.2322023 | 0.45 | 14 | nan | -13 | 1.56 | 47 | 0.234251 | 0 | 0 | 1.56 | 5 | 181 | Relation between membrane characteristics and performance in nanofiltration
De-HL | NF | p-Tolualdehyde | 91.2 | 8 | 6 | 25 | 2 | 0.240302 | 4500 | 120.151 | 310 | 0.332 | 0.489 | 0.253089 | 0.45 | 14 | nan | -13 | 2.26 | 47 | 0.1914763 | 0 | 0 | 2.26 | 6 | 181 | Relation between membrane characteristics and performance in nanofiltration
De-HL | NF | Benzylalcohol | 91.2 | 8 | 6 | 25 | 2 | 0.21628 | 4500 | 108.14 | 310 | 0.336 | 0.464 | 0.2340807 | 0.45 | 15.4 | nan | -13 | 1.1 | 47 | 0.2302279 | -3.981072e-10 | 5.175393e-09 | 1.1 | 9 | 181 | Relation between membrane characteristics and performance in nanofiltration
De-HL | NF | 4-Chloro-3-nitrobenzaldehyde | 91.2 | 8 | 6 | 25 | 2 | 0.308242 | 4500 | 185.566 | 310 | 0.393 | 0.5 | 0.262124 | 0.45 | 14 | nan | -13 | 2.18 | 47 | 0.1743082 | 0 | 0 | 2.18 | 14 | 181 | Relation between membrane characteristics and performance in nanofiltration
De-HL | NF | Benzylideneacetone | 91.2 | 8 | 6 | 25 | 2 | 0.292378 | 4500 | 146.189 | 310 | 0.351 | 0.599 | 0.2856075 | 0.45 | 14 | nan | -13 | 2.07 | 47 | 0.1334563 | 0 | 0 | 2.07 | 17 | 181 | Relation between membrane characteristics and performance in nanofiltration
De-HL | NF | 3,5-Dihydroxybenzoic acid | 91.2 | 8 | 6 | 25 | 2 | 0.308242 | 4500 | 154.121 | 310 | 0.389 | 0.481 | 0.2277472 | 0.45 | 3.96 | nan | -13 | 0.86 | 47 | 0.2439325 | -0.9909623 | 12.88251 | -1.395212 | 33 | 181 | Relation between membrane characteristics and performance in nanofiltration
De-HL | NF | Xylose | 91.2 | 8 | 6 | 25 | 2 | 0.30026 | 4500 | 150.13 | 310 | 0.406 | 0.411 | 0.2271758 | 0.45 | 12.14 | nan | -13 | -2.39 | 47 | 0.2451882 | -7.244354e-07 | 9.417661e-06 | -2.39 | 85 | 181 | Relation between membrane characteristics and performance in nanofiltration
De-HL | NF | Xylitol | 91.2 | 8 | 6 | 25 | 2 | 0.30026 | 4500 | 152.146 | 310 | 0.337 | 0.518 | 0.2463767 | 0.45 | 11.3 | nan | -13 | -2.56 | 47 | 0.2047529 | -5.011847e-06 | 6.515401e-05 | -2.56 | 85 | 181 | Relation between membrane characteristics and performance in nanofiltration
De-HL | NF | Raffinose | 91.2 | 8 | 6 | 25 | 2 | 0.240302 | 4500 | 504.438 | 310 | 0.573 | 0.753 | 0.4241516 | 0.45 | 12.81 | nan | -13 | -5.104 | 47 | 0.003299465 | -1.548816e-07 | 2.013461e-06 | -5.104 | 93 | 181 | Relation between membrane characteristics and performance in nanofiltration
De-HL | NF | Maltose | 91.2 | 8 | 6 | 25 | 2 | 0.684594 | 4500 | 342.297 | 310 | 0.485 | 0.651 | 0.4772552 | 0.45 | 12.39 | nan | -13 | nan | 47 | -0.003668383 | -4.073801e-07 | 5.295941e-06 | nan | 94 | 181 | Relation between membrane characteristics and performance in nanofiltration
De-HL | NF | Neutral red | 85.6 | 8 | 10 | 25 | 2 | 0.057756 | 4500 | 288.782 | 260 | 0.439 | 0.76 | 0.65 | 0.45 | nan | nan | -17 | 3.22 | 35 | -0.1975309 | 0 | 0 | 3.22 | 79 | 181 | Relation between membrane characteristics and performance in nanofiltration
De-HL | NF | Glutamine | 85.6 | 8 | 10 | 25 | 2 | 0.0292292 | 4500 | 146.146 | 260 | 0.347 | 0.523 | 0.243765 | 0.45 | 2.27 | nan | -17 | -3.64 | 35 | 0.2100389 | -1 | 17 | -3.830057 | 87 | 181 | Relation between membrane characteristics and performance in nanofiltration
De-HL | NF | Serine | 85.6 | 8 | 10 | 25 | 2 | 0.0210186 | 4500 | 105.093 | 260 | 0.306 | 0.43 | 0.1782033 | 0.45 | 2.21 | 9.15 | -17 | -3.07 | 35 | 0.364807 | -1 | 17 | -3.378953 | 89 | 181 | Relation between membrane characteristics and performance in nanofiltration
De-HL | NF | Janus green | 85.6 | 8 | 10 | 25 | 2 | 0.090992 | 4500 | 454.965 | 260 | 0.587 | 1.014 | nan | 0.45 | nan | nan | -17 | nan | 35 | nan | 1 | -17 | nan | 89 | 181 | Relation between membrane characteristics and performance in nanofiltration
De-HL | NF | Isoleucine | 85.6 | 8 | 10 | 25 | 2 | 0.026235 | 4500 | 131.175 | 260 | 0.353 | 0.514 | 0.2643565 | 0.45 | 2.17 | 9.13 | -17 | -1.7 | 35 | 0.1701902 | -1 | 17 | -1.796242 | 92 | 181 | Relation between membrane characteristics and performance in nanofiltration
De-HL | NF | Phenylalanine | 85.6 | 8 | 10 | 25 | 2 | 0.0330384 | 4500 | 165.192 | 260 | 0.345 | 0.585 | 0.2723855 | 0.45 | 2.2 | 9.08 | -17 | -1.38 | 35 | 0.1557873 | -1 | 17 | -1.433054 | 95 | 181 | Relation between membrane characteristics and performance in nanofiltration
De-HL | NF | Tryptophane | 85.6 | 8 | 10 | 25 | 2 | 0.0408458 | 4500 | 204.229 | 260 | 0.411 | 0.622 | 0.2924204 | 0.45 | 2.38 | 9.39 | -17 | -1.06 | 35 | 0.1226238 | -1 | 17 | -1.06 | 96 | 181 | Relation between membrane characteristics and performance in nanofiltration
De-HL | NF | Congo red | 85.6 | 8 | 10 | 25 | 2 | 0.139332 | 4500 | 696.678 | 300 | 0.635 | 1.421 | 1.325 | 0.45 | 9 | nan | -17 | nan | 35 | -3.780864 | -2 | 34 | nan | 97 | 181 | Relation between membrane characteristics and performance in nanofiltration
De-HL | NF | Diphenylaminosulfonic acid | 85.6 | 8 | 10 | 25 | 2 | 0.049856 | 4500 | 249.29 | 300 | 0.499 | 0.59 | 0.3241826 | 0.45 | -1.33 | nan | -17 | 2.39 | 35 | 0.07817299 | -1 | 17 | -1.925 | 99 | 181 | Relation between membrane characteristics and performance in nanofiltration
De-HL | NF | Methylene Blue | 85.6 | 8 | 10 | 25 | 2 | 0.06397 | 4500 | 319.861 | 260 | 0.436 | 0.829 | 0.3917938 | 0.45 | nan | nan | -17 | nan | 35 | 0.01673069 | 1 | -17 | nan | 99 | 181 | Relation between membrane characteristics and performance in nanofiltration
De-HL | NF | Methyl Orange | 85.6 | 8 | 10 | 25 | 2 | 0.065466 | 4500 | 327.341 | 260 | 0.381 | 0.874 | 0.5594081 | 0.45 | nan | nan | -17 | nan | 35 | -0.05911176 | -1 | 17 | nan | 99 | 181 | Relation between membrane characteristics and performance in nanofiltration
De-HL | NF | Patent Blue | 85.6 | 8 | 10 | 25 | 2 | 0.113332 | 4500 | 566.677 | 260 | 0.856 | 0.858 | nan | 0.45 | nan | nan | -17 | -1.99 | 35 | nan | -1 | 17 | -1.99 | 99 | 181 | Relation between membrane characteristics and performance in nanofiltration
De-HL | NF | Eosin | 85.6 | 8 | 10 | 25 | 2 | 0.1341768 | 4500 | 691.859 | 260 | 0.625 | 0.693 | 0.55 | 0.45 | nan | nan | -17 | nan | 35 | -0.04938272 | -2 | 34 | nan | 99 | 183 | Relation between membrane characteristics and performance in nanofiltration
NTR7450 | NF | Tryptophane | 25.6 | 8 | 3 | 25 | 2 | 0.0408458 | 4500 | 204.229 | 310 | 0.411 | 0.622 | 0.2924204 | 0.69 | 2.38 | 9.39 | 1 | -1.06 | 66 | 0.332009 | 0.9999962 | 0.9999962 | -1.06 | 45 | 183 | Relation between membrane characteristics and performance in nanofiltration
NTR7450 | NF | Phenylalanine | 25.6 | 8 | 3 | 25 | 2 | 0.0330384 | 4500 | 165.192 | 310 | 0.345 | 0.585 | 0.2723855 | 0.69 | 2.2 | 9.08 | 1 | -1.38 | 66 | 0.3663136 | 0.9999887 | 0.9999887 | -1.326947 | 46 | 183 | Relation between membrane characteristics and performance in nanofiltration
NTR7450 | NF | Serine | 25.6 | 8 | 3 | 25 | 2 | 0.0210186 | 4500 | 105.093 | 310 | 0.306 | 0.43 | 0.1782033 | 0.69 | 2.21 | 9.15 | 1 | -3.07 | 66 | 0.5501698 | 0.9999906 | 0.9999906 | -2.76105 | 50 | 183 | Relation between membrane characteristics and performance in nanofiltration
NTR7450 | NF | Glutamine | 25.6 | 8 | 3 | 25 | 2 | 0.0292292 | 4500 | 146.146 | 310 | 0.347 | 0.523 | 0.243765 | 0.69 | 2.27 | nan | 1 | -3.64 | 66 | 0.4182434 | -0.843022 | -0.843022 | -3.800222 | 75 | 183 | Relation between membrane characteristics and performance in nanofiltration
NTR7450 | NF | Isoleucine | 25.6 | 8 | 3 | 25 | 2 | 0.026235 | 4500 | 131.175 | 310 | 0.353 | 0.514 | 0.2643565 | 0.69 | 2.17 | 9.13 | 1 | -1.7 | 66 | 0.3805343 | 0.9999892 | 0.9999892 | -1.603759 | 76 | 183 | Relation between membrane characteristics and performance in nanofiltration
NTR7450 | NF | Patent Blue | 25.6 | 8 | 3 | 25 | 2 | 0.113332 | 4500 | 566.677 | 310 | 0.856 | 0.858 | nan | 0.69 | nan | nan | 1 | -1.99 | 66 | nan | -1 | -1 | -1.99 | 80 | 183 | Relation between membrane characteristics and performance in nanofiltration
NTR7450 | NF | Methyl Orange | 25.6 | 8 | 3 | 25 | 2 | 0.065466 | 4500 | 327.341 | 310 | 0.381 | 0.874 | 0.5594081 | 0.69 | nan | nan | 1 | nan | 66 | 0.03582072 | -1 | -1 | nan | 82 | 183 | Relation between membrane characteristics and performance in nanofiltration
NTR7450 | NF | Diphenylaminosulfonic acid | 25.6 | 8 | 3 | 25 | 2 | 0.049856 | 4500 | 249.29 | 310 | 0.499 | 0.59 | 0.3241826 | 0.69 | -1.33 | nan | 1 | 2.39 | 66 | 0.2810805 | -0.9999532 | -0.9999532 | -1.924799 | 83 | 183 | Relation between membrane characteristics and performance in nanofiltration
NTR7450 | NF | Eosin | 25.6 | 8 | 3 | 25 | 2 | 0.1341768 | 4500 | 691.859 | 310 | 0.625 | 0.693 | 0.55 | 0.69 | nan | nan | 1 | nan | 66 | 0.04116782 | -2 | -2 | nan | 87 | 183 | Relation between membrane characteristics and performance in nanofiltration
NTR7450 | NF | Neutral red | 25.6 | 8 | 3 | 25 | 2 | 0.057756 | 4500 | 288.782 | 310 | 0.439 | 0.76 | 0.65 | 0.69 | nan | nan | 1 | 3.22 | 66 | 0.003360639 | 1 | 1 | 3.22 | 88 | 183 | Relation between membrane characteristics and performance in nanofiltration
NTR7450 | NF | Methylene Blue | 25.6 | 8 | 3 | 25 | 2 | 0.06397 | 4500 | 319.861 | 310 | 0.436 | 0.829 | 0.3917938 | 0.69 | nan | nan | 1 | nan | 66 | 0.1867821 | 1 | 1 | nan | 95 | 183 | Relation between membrane characteristics and performance in nanofiltration
NTR7450 | NF | Congo red | 25.6 | 8 | 3 | 25 | 2 | 0.139332 | 4500 | 696.678 | 310 | 0.635 | 1.421 | 1.325 | 0.69 | 9 | nan | 1 | nan | 66 | -0.8469334 | -2 | -2 | nan | 96 | 183 | Relation between membrane characteristics and performance in nanofiltration
NTR7450 | NF | Janus green | 25.6 | 8 | 3 | 25 | 2 | 0.090992 | 4500 | 454.965 | 310 | 0.587 | 1.014 | nan | 0.69 | nan | nan | 1 | nan | 66 | nan | 1 | 1 | nan | 99 | 183 | Relation between membrane characteristics and performance in nanofiltration
NTR7450 | NF | Benzonitrile | 45.6 | 8 | 6 | 25 | 2 | 0.206248 | 4500 | 103.124 | 310 | 0.341 | 0.452 | 0.2322023 | 0.69 | 14 | nan | -15.23 | 1.56 | 70 | 0.4401989 | 0 | 0 | 1.56 | 8 | 183 | Relation between membrane characteristics and performance in nanofiltration
NTR7450 | NF | p-Tolualdehyde | 45.6 | 8 | 6 | 25 | 2 | 0.240302 | 4500 | 120.151 | 310 | 0.332 | 0.489 | 0.253089 | 0.69 | 14 | nan | -15.23 | 2.26 | 70 | 0.4009478 | 0 | 0 | 2.26 | 8 | 183 | Relation between membrane characteristics and performance in nanofiltration
NTR7450 | NF | 4-Chloro-3-nitrobenzaldehyde | 45.6 | 8 | 6 | 25 | 2 | 0.37112 | 4500 | 185.566 | 310 | 0.393 | 0.5 | 0.262124 | 0.69 | 14 | nan | -15.23 | 2.18 | 70 | 0.3845367 | 0 | 0 | 2.18 | 8 | 183 | Relation between membrane characteristics and performance in nanofiltration
NTR7450 | NF | 4-Methyl-3-nitrophenol | 45.6 | 8 | 6 | 25 | 2 | 0.306274 | 4500 | 153.137 | 310 | 0.392 | 0.449 | 0.2506959 | 0.69 | 8.66 | nan | -15.23 | 2.1 | 70 | 0.405352 | -0.002182986 | 0.03324687 | 2.1 | 9 | 183 | Relation between membrane characteristics and performance in nanofiltration
NTR7450 | NF | Benzylideneacetone | 45.6 | 8 | 6 | 25 | 2 | 0.292378 | 4500 | 146.189 | 310 | 0.351 | 0.599 | 0.2856075 | 0.69 | 14 | nan | -15.23 | 2.07 | 70 | 0.3434852 | 0 | 0 | 2.07 | 15 | 183 | Relation between membrane characteristics and performance in nanofiltration
NTR7450 | NF | Xylitol | 45.6 | 8 | 6 | 25 | 2 | 0.304292 | 4500 | 152.146 | 310 | 0.337 | 0.518 | 0.2463767 | 0.69 | 11.3 | nan | -15.23 | -2.56 | 70 | 0.413362 | -5.011847e-06 | 7.633043e-05 | -2.56 | 15 | 183 | Relation between membrane characteristics and performance in nanofiltration
NTR7450 | NF | Benzylalcohol | 45.6 | 8 | 6 | 25 | 2 | 0.21628 | 4500 | 108.14 | 310 | 0.336 | 0.464 | 0.2340807 | 0.69 | 15.4 | nan | -15.23 | 1.1 | 70 | 0.436594 | -3.981072e-10 | 6.063172e-09 | 1.1 | 17 | 183 | Relation between membrane characteristics and performance in nanofiltration
NTR7450 | NF | 3,5-Dihydroxybenzoic acid | 45.6 | 8 | 6 | 25 | 2 | 0.308242 | 4500 | 154.121 | 310 | 0.389 | 0.481 | 0.2277472 | 0.69 | 3.96 | nan | -15.23 | 0.86 | 70 | 0.4488084 | -0.9909623 | 15.09236 | -1.395212 | 28 | 183 | Relation between membrane characteristics and performance in nanofiltration
NTR7450 | NF | Xylose | 45.6 | 8 | 6 | 25 | 2 | 0.30026 | 4500 | 150.13 | 310 | 0.406 | 0.411 | 0.2271758 | 0.69 | 12.14 | nan | -15.23 | -2.39 | 70 | 0.4499185 | -7.244354e-07 | 1.103315e-05 | -2.39 | 71 | 183 | Relation between membrane characteristics and performance in nanofiltration
NTR7450 | NF | Maltose | 45.6 | 8 | 6 | 25 | 2 | 0.684594 | 4500 | 342.297 | 310 | 0.485 | 0.651 | 0.4772552 | 0.69 | 12.39 | nan | -15.23 | nan | 70 | 0.09506477 | -4.073801e-07 | 6.204399e-06 | nan | 78 | 183 | Relation between membrane characteristics and performance in nanofiltration
NTR7450 | NF | Raffinose | 45.6 | 8 | 6 | 25 | 2 | 1.008876 | 4500 | 504.438 | 310 | 0.573 | 0.753 | 0.4241516 | 0.69 | 12.81 | nan | -15.23 | -5.104 | 70 | 0.1484465 | -1.548816e-07 | 2.358847e-06 | -5.104 | 90 | 183 | Relation between membrane characteristics and performance in nanofiltration
NTR7450 | NF | Glutamine | 39.2 | 8 | 10 | 25 | 2 | 0.0292292 | 4500 | 146.146 | 260 | 0.347 | 0.523 | 0.243765 | 0.69 | 2.27 | nan | -19 | -3.64 | 71 | 0.4182434 | -1 | 19 | -3.830057 | 31 | 183 | Relation between membrane characteristics and performance in nanofiltration
NTR7450 | NF | Serine | 39.2 | 8 | 10 | 25 | 2 | 0.0210186 | 4500 | 105.093 | 260 | 0.306 | 0.43 | 0.1782033 | 0.69 | 2.21 | 9.15 | -19 | -3.07 | 71 | 0.5501698 | -1 | 19 | -3.378953 | 39 | 183 | Relation between membrane characteristics and performance in nanofiltration
NTR7450 | NF | Isoleucine | 39.2 | 8 | 10 | 25 | 2 | 0.026235 | 4500 | 131.175 | 260 | 0.353 | 0.514 | 0.2643565 | 0.69 | 2.17 | 9.13 | -19 | -1.7 | 71 | 0.3805343 | -1 | 19 | -1.796242 | 39 | 183 | Relation between membrane characteristics and performance in nanofiltration
NTR7450 | NF | Neutral red | 39.2 | 8 | 10 | 25 | 2 | 0.057756 | 4500 | 288.782 | 260 | 0.439 | 0.76 | 0.65 | 0.69 | nan | nan | -19 | 3.22 | 71 | 0.003360639 | 0 | 0 | 3.22 | 76 | 183 | Relation between membrane characteristics and performance in nanofiltration
NTR7450 | NF | Phenylalanine | 39.2 | 8 | 10 | 25 | 2 | 0.0330384 | 4500 | 165.192 | 260 | 0.345 | 0.585 | 0.2723855 | 0.69 | 2.2 | 9.08 | -19 | -1.38 | 71 | 0.3663136 | -1 | 19 | -1.433054 | 91 | 183 | Relation between membrane characteristics and performance in nanofiltration
NTR7450 | NF | Tryptophane | 39.2 | 8 | 10 | 25 | 2 | 0.0408458 | 4500 | 204.229 | 260 | 0.411 | 0.622 | 0.2924204 | 0.69 | 2.38 | 9.39 | -19 | -1.06 | 71 | 0.332009 | -1 | 19 | -1.06 | 91 | 183 | Relation between membrane characteristics and performance in nanofiltration
NTR7450 | NF | Methylene Blue | 39.2 | 8 | 10 | 25 | 2 | 0.06397 | 4500 | 319.861 | 260 | 0.436 | 0.829 | 0.3917938 | 0.69 | nan | nan | -19 | nan | 71 | 0.1867821 | 1 | -19 | nan | 96 | 183 | Relation between membrane characteristics and performance in nanofiltration
NTR7450 | NF | Patent Blue | 39.2 | 8 | 10 | 25 | 2 | 0.113332 | 4500 | 566.677 | 260 | 0.856 | 0.858 | nan | 0.69 | nan | nan | -19 | -1.99 | 71 | nan | -1 | 19 | -1.99 | 96 | 183 | Relation between membrane characteristics and performance in nanofiltration
NTR7450 | NF | Diphenylaminosulfonic acid | 39.2 | 8 | 10 | 25 | 2 | 0.049856 | 4500 | 249.29 | 260 | 0.499 | 0.59 | 0.3241826 | 0.69 | -1.33 | nan | -19 | 2.39 | 71 | 0.2810805 | -1 | 19 | -1.925 | 97 | 183 | Relation between membrane characteristics and performance in nanofiltration
NTR7450 | NF | Janus green | 39.2 | 8 | 10 | 25 | 2 | 0.090992 | 4500 | 454.965 | 260 | 0.587 | 1.014 | nan | 0.69 | nan | nan | -19 | nan | 71 | nan | 1 | -19 | nan | 97 | 183 | Relation between membrane characteristics and performance in nanofiltration
NTR7450 | NF | Congo red | 39.2 | 8 | 10 | 25 | 2 | 0.139332 | 4500 | 696.678 | 260 | 0.635 | 1.421 | 1.325 | 0.69 | 9 | nan | -19 | nan | 71 | -0.8469334 | -2 | 38 | nan | 97 | 183 | Relation between membrane characteristics and performance in nanofiltration
NTR7450 | NF | Methyl Orange | 39.2 | 8 | 10 | 25 | 2 | 0.065466 | 4500 | 327.341 | 260 | 0.381 | 0.874 | 0.5594081 | 0.69 | nan | nan | -19 | nan | 71 | 0.03582072 | -1 | 19 | nan | 99 | 183 | Relation between membrane characteristics and performance in nanofiltration
NTR7450 | NF | Eosin | 39.2 | 8 | 10 | 25 | 2 | 0.1341768 | 4500 | 691.859 | 260 | 0.625 | 0.693 | 0.55 | 0.69 | nan | nan | -19 | nan | 71 | 0.04116782 | -2 | 38 | nan | 100 | 184 | Relation between membrane characteristics and performance in nanofiltration
CPA3 | RO | Dexamethasone | 27.79 | 10 | 7 | 25 | 2 | 15 | nan | 392.467 | 96 | 0.486 | 0.743 | 0.4409416 | nan | 12.13 | nan | -15 | 1.83 | 73 | nan | -7.413047e-06 | 0.0001111957 | 1.83 | 96.3 | 184 | Removal of Glucocorticosteroids and Anesthetics from Water with RO/NF Membranes
CPA3 | RO | Dexamethasone | 27.79 | 10 | 7 | 25 | 4 | 15 | nan | 392.467 | 96 | 0.486 | 0.743 | 0.4409416 | nan | 12.13 | nan | -15 | 1.83 | 73 | nan | -7.413047e-06 | 0.0001111957 | 1.83 | 96.6 | 184 | Removal of Glucocorticosteroids and Anesthetics from Water with RO/NF Membranes
CPA3 | RO | Dexamethasone | 27.79 | 10 | 7 | 25 | 12 | 15 | nan | 392.467 | 96 | 0.486 | 0.743 | 0.4409416 | nan | 12.13 | nan | -15 | 1.83 | 73 | nan | -7.413047e-06 | 0.0001111957 | 1.83 | 96.7 | 184 | Removal of Glucocorticosteroids and Anesthetics from Water with RO/NF Membranes
CPA3 | RO | Dexamethasone | 27.79 | 10 | 7 | 25 | 6 | 15 | nan | 392.467 | 96 | 0.486 | 0.743 | 0.4409416 | nan | 12.13 | nan | -15 | 1.83 | 73 | nan | -7.413047e-06 | 0.0001111957 | 1.83 | 96.8 | 184 | Removal of Glucocorticosteroids and Anesthetics from Water with RO/NF Membranes
CPA3 | RO | Dexamethasone | 27.79 | 10 | 7 | 25 | 8 | 15 | nan | 392.467 | 96 | 0.486 | 0.743 | 0.4409416 | nan | 12.13 | nan | -15 | 1.83 | 73 | nan | -7.413047e-06 | 0.0001111957 | 1.83 | 96.8 | 184 | Removal of Glucocorticosteroids and Anesthetics from Water with RO/NF Membranes
CPA3 | RO | Dexamethasone | 27.79 | 10 | 7 | 25 | 24 | 15 | nan | 392.467 | 96 | 0.486 | 0.743 | 0.4409416 | nan | 12.13 | nan | -15 | 1.83 | 73 | nan | -7.413047e-06 | 0.0001111957 | 1.83 | 97.1 | 184 | Removal of Glucocorticosteroids and Anesthetics from Water with RO/NF Membranes
CPA3 | RO | Dexamethasone | 27.79 | 10 | 7 | 25 | 0.5 | 15 | nan | 392.467 | 96 | 0.486 | 0.743 | 0.4409416 | nan | 12.13 | nan | -15 | 1.83 | 73 | nan | -7.413047e-06 | 0.0001111957 | 1.83 | 98.2 | 185 | Removal of Glucocorticosteroids and Anesthetics from Water with RO/NF Membranes
CPA3 | RO | Hydrocortisone | 27.79 | 10 | 7 | 25 | 2 | 15 | nan | 362.466 | 96 | 0.445 | 0.753 | 0.4058141 | nan | 12.58 | nan | -15 | 1.61 | 73 | nan | -2.630261e-06 | 3.945392e-05 | 1.61 | 92.2 | 185 | Removal of Glucocorticosteroids and Anesthetics from Water with RO/NF Membranes
CPA3 | RO | Hydrocortisone | 27.79 | 10 | 7 | 25 | 6 | 15 | nan | 362.466 | 96 | 0.445 | 0.753 | 0.4058141 | nan | 12.58 | nan | -15 | 1.61 | 73 | nan | -2.630261e-06 | 3.945392e-05 | 1.61 | 93.6 | 185 | Removal of Glucocorticosteroids and Anesthetics from Water with RO/NF Membranes
CPA3 | RO | Hydrocortisone | 27.79 | 10 | 7 | 25 | 4 | 15 | nan | 362.466 | 96 | 0.445 | 0.753 | 0.4058141 | nan | 12.58 | nan | -15 | 1.61 | 73 | nan | -2.630261e-06 | 3.945392e-05 | 1.61 | 93.9 | 185 | Removal of Glucocorticosteroids and Anesthetics from Water with RO/NF Membranes
CPA3 | RO | Hydrocortisone | 27.79 | 10 | 7 | 25 | 8 | 15 | nan | 362.466 | 96 | 0.445 | 0.753 | 0.4058141 | nan | 12.58 | nan | -15 | 1.61 | 73 | nan | -2.630261e-06 | 3.945392e-05 | 1.61 | 94 | 185 | Removal of Glucocorticosteroids and Anesthetics from Water with RO/NF Membranes
CPA3 | RO | Hydrocortisone | 27.79 | 10 | 7 | 25 | 24 | 15 | nan | 362.466 | 96 | 0.445 | 0.753 | 0.4058141 | nan | 12.58 | nan | -15 | 1.61 | 73 | nan | -2.630261e-06 | 3.945392e-05 | 1.61 | 94.5 | 185 | Removal of Glucocorticosteroids and Anesthetics from Water with RO/NF Membranes
CPA3 | RO | Hydrocortisone | 27.79 | 10 | 7 | 25 | 12 | 15 | nan | 362.466 | 96 | 0.445 | 0.753 | 0.4058141 | nan | 12.58 | nan | -15 | 1.61 | 73 | nan | -2.630261e-06 | 3.945392e-05 | 1.61 | 94.6 | 185 | Removal of Glucocorticosteroids and Anesthetics from Water with RO/NF Membranes
CPA3 | RO | Hydrocortisone | 27.79 | 10 | 7 | 25 | 0.5 | 15 | nan | 362.466 | 96 | 0.445 | 0.753 | 0.4058141 | nan | 12.58 | nan | -15 | 1.61 | 73 | nan | -2.630261e-06 | 3.945392e-05 | 1.61 | 95.8 | 186 | Removal of Glucocorticosteroids and Anesthetics from Water with RO/NF Membranes
CPA3 | RO | Lidocaine | 27.79 | 10 | 7 | 25 | 24 | 15 | nan | 234.343 | 96 | 0.451 | 0.675 | 0.3764145 | nan | 14.23 | 7.928 | -15 | 2.44 | 73 | nan | 0.8944287 | -13.41643 | 2.44 | 77.2 | 186 | Removal of Glucocorticosteroids and Anesthetics from Water with RO/NF Membranes
CPA3 | RO | Lidocaine | 27.79 | 10 | 7 | 25 | 4 | 15 | nan | 234.343 | 96 | 0.451 | 0.675 | 0.3764145 | nan | 14.23 | 7.928 | -15 | 2.44 | 73 | nan | 0.8944287 | -13.41643 | 2.44 | 81.8 | 186 | Removal of Glucocorticosteroids and Anesthetics from Water with RO/NF Membranes
CPA3 | RO | Lidocaine | 27.79 | 10 | 7 | 25 | 12 | 15 | nan | 234.343 | 96 | 0.451 | 0.675 | 0.3764145 | nan | 14.23 | 7.928 | -15 | 2.44 | 73 | nan | 0.8944287 | -13.41643 | 2.44 | 82.5 | 186 | Removal of Glucocorticosteroids and Anesthetics from Water with RO/NF Membranes
CPA3 | RO | Lidocaine | 27.79 | 10 | 7 | 25 | 6 | 15 | nan | 234.343 | 96 | 0.451 | 0.675 | 0.3764145 | nan | 14.23 | 7.928 | -15 | 2.44 | 73 | nan | 0.8944287 | -13.41643 | 2.44 | 82.9 | 186 | Removal of Glucocorticosteroids and Anesthetics from Water with RO/NF Membranes
CPA3 | RO | Lidocaine | 27.79 | 10 | 7 | 25 | 8 | 15 | nan | 234.343 | 96 | 0.451 | 0.675 | 0.3764145 | nan | 14.23 | 7.928 | -15 | 2.44 | 73 | nan | 0.8944287 | -13.41643 | 2.44 | 84 | 186 | Removal of Glucocorticosteroids and Anesthetics from Water with RO/NF Membranes
CPA3 | RO | Lidocaine | 27.79 | 10 | 7 | 25 | 2 | 15 | nan | 234.343 | 96 | 0.451 | 0.675 | 0.3764145 | nan | 14.23 | 7.928 | -15 | 2.44 | 73 | nan | 0.8944287 | -13.41643 | 2.44 | 86.8 | 186 | Removal of Glucocorticosteroids and Anesthetics from Water with RO/NF Membranes
CPA3 | RO | Lidocaine | 27.79 | 10 | 7 | 25 | 0.5 | 15 | nan | 234.343 | 96 | 0.451 | 0.675 | 0.3764145 | nan | 14.23 | 7.928 | -15 | 2.44 | 73 | nan | 0.8944287 | -13.41643 | 2.44 | 98.8 | 187 | Removal of Glucocorticosteroids and Anesthetics from Water with RO/NF Membranes
CPA3 | RO | Procaine | 27.79 | 10 | 7 | 25 | 8 | 15 | nan | 236.315 | 96 | 0.431 | 0.804 | 0.3496446 | nan | nan | 9.04 | -15 | 2.14 | 73 | nan | 0.9909623 | -14.86443 | 0.6456807 | 86 | 187 | Removal of Glucocorticosteroids and Anesthetics from Water with RO/NF Membranes
CPA3 | RO | Procaine | 27.79 | 10 | 7 | 25 | 12 | 15 | nan | 236.315 | 96 | 0.431 | 0.804 | 0.3496446 | nan | nan | 9.04 | -15 | 2.14 | 73 | nan | 0.9909623 | -14.86443 | 0.6456807 | 88.3 | 187 | Removal of Glucocorticosteroids and Anesthetics from Water with RO/NF Membranes
CPA3 | RO | Procaine | 27.79 | 10 | 7 | 25 | 6 | 15 | nan | 236.315 | 96 | 0.431 | 0.804 | 0.3496446 | nan | nan | 9.04 | -15 | 2.14 | 73 | nan | 0.9909623 | -14.86443 | 0.6456807 | 89 | 187 | Removal of Glucocorticosteroids and Anesthetics from Water with RO/NF Membranes
CPA3 | RO | Procaine | 27.79 | 10 | 7 | 25 | 4 | 15 | nan | 236.315 | 96 | 0.431 | 0.804 | 0.3496446 | nan | nan | 9.04 | -15 | 2.14 | 73 | nan | 0.9909623 | -14.86443 | 0.6456807 | 90.4 | 187 | Removal of Glucocorticosteroids and Anesthetics from Water with RO/NF Membranes
CPA3 | RO | Procaine | 27.79 | 10 | 7 | 25 | 24 | 15 | nan | 236.315 | 96 | 0.431 | 0.804 | 0.3496446 | nan | nan | 9.04 | -15 | 2.14 | 73 | nan | 0.9909623 | -14.86443 | 0.6456807 | 91.6 | 187 | Removal of Glucocorticosteroids and Anesthetics from Water with RO/NF Membranes
CPA3 | RO | Procaine | 27.79 | 10 | 7 | 25 | 2 | 15 | nan | 236.315 | 96 | 0.431 | 0.804 | 0.3496446 | nan | nan | 9.04 | -15 | 2.14 | 73 | nan | 0.9909623 | -14.86443 | 0.6456807 | 93.2 | 187 | Removal of Glucocorticosteroids and Anesthetics from Water with RO/NF Membranes
CPA3 | RO | Procaine | 27.79 | 10 | 7 | 25 | 0.5 | 15 | nan | 236.315 | 96 | 0.431 | 0.804 | 0.3496446 | nan | nan | 9.04 | -15 | 2.14 | 73 | nan | 0.9909623 | -14.86443 | 0.6456807 | 99.6 | 188 | Removal of Glucocorticosteroids and Anesthetics from Water with RO/NF Membranes
LFC1 | RO | Dexamethasone | 24.3 | 10 | 7 | 25 | 2 | 15 | nan | 392.467 | 100 | 0.486 | 0.743 | 0.4409416 | nan | 12.13 | nan | -3.2 | 1.83 | 78 | nan | -7.413047e-06 | 2.372175e-05 | 1.83 | 99.7 | 188 | Removal of Glucocorticosteroids and Anesthetics from Water with RO/NF Membranes
LFC1 | RO | Dexamethasone | 24.3 | 10 | 7 | 25 | 6 | 15 | nan | 392.467 | 100 | 0.486 | 0.743 | 0.4409416 | nan | 12.13 | nan | -3.2 | 1.83 | 78 | nan | -7.413047e-06 | 2.372175e-05 | 1.83 | 99.7 | 188 | Removal of Glucocorticosteroids and Anesthetics from Water with RO/NF Membranes
LFC1 | RO | Dexamethasone | 24.3 | 10 | 7 | 25 | 12 | 15 | nan | 392.467 | 100 | 0.486 | 0.743 | 0.4409416 | nan | 12.13 | nan | -3.2 | 1.83 | 78 | nan | -7.413047e-06 | 2.372175e-05 | 1.83 | 99.7 | 188 | Removal of Glucocorticosteroids and Anesthetics from Water with RO/NF Membranes
LFC1 | RO | Dexamethasone | 24.3 | 10 | 7 | 25 | 0.5 | 15 | nan | 392.467 | 100 | 0.486 | 0.743 | 0.4409416 | nan | 12.13 | nan | -3.2 | 1.83 | 78 | nan | -7.413047e-06 | 2.372175e-05 | 1.83 | 99.8 | 188 | Removal of Glucocorticosteroids and Anesthetics from Water with RO/NF Membranes
LFC1 | RO | Dexamethasone | 24.3 | 10 | 7 | 25 | 4 | 15 | nan | 392.467 | 100 | 0.486 | 0.743 | 0.4409416 | nan | 12.13 | nan | -3.2 | 1.83 | 78 | nan | -7.413047e-06 | 2.372175e-05 | 1.83 | 99.8 | 188 | Removal of Glucocorticosteroids and Anesthetics from Water with RO/NF Membranes
LFC1 | RO | Dexamethasone | 24.3 | 10 | 7 | 25 | 8 | 15 | nan | 392.467 | 100 | 0.486 | 0.743 | 0.4409416 | nan | 12.13 | nan | -3.2 | 1.83 | 78 | nan | -7.413047e-06 | 2.372175e-05 | 1.83 | 99.8 | 188 | Removal of Glucocorticosteroids and Anesthetics from Water with RO/NF Membranes
LFC1 | RO | Dexamethasone | 24.3 | 10 | 7 | 25 | 24 | 15 | nan | 392.467 | 100 | 0.486 | 0.743 | 0.4409416 | nan | 12.13 | nan | -3.2 | 1.83 | 78 | nan | -7.413047e-06 | 2.372175e-05 | 1.83 | 99.8 | 189 | Removal of Glucocorticosteroids and Anesthetics from Water with RO/NF Membranes
LFC1 | RO | Hydrocortisone | 24.3 | 10 | 7 | 25 | 12 | 15 | nan | 362.466 | 100 | 0.445 | 0.753 | 0.4058141 | nan | 12.58 | nan | -3.2 | 1.61 | 78 | nan | -2.630261e-06 | 8.416835e-06 | 1.61 | 99.4 | 189 | Removal of Glucocorticosteroids and Anesthetics from Water with RO/NF Membranes
LFC1 | RO | Hydrocortisone | 24.3 | 10 | 7 | 25 | 2 | 15 | nan | 362.466 | 100 | 0.445 | 0.753 | 0.4058141 | nan | 12.58 | nan | -3.2 | 1.61 | 78 | nan | -2.630261e-06 | 8.416835e-06 | 1.61 | 99.5 | 189 | Removal of Glucocorticosteroids and Anesthetics from Water with RO/NF Membranes
LFC1 | RO | Hydrocortisone | 24.3 | 10 | 7 | 25 | 6 | 15 | nan | 362.466 | 100 | 0.445 | 0.753 | 0.4058141 | nan | 12.58 | nan | -3.2 | 1.61 | 78 | nan | -2.630261e-06 | 8.416835e-06 | 1.61 | 99.5 | 189 | Removal of Glucocorticosteroids and Anesthetics from Water with RO/NF Membranes
LFC1 | RO | Hydrocortisone | 24.3 | 10 | 7 | 25 | 8 | 15 | nan | 362.466 | 100 | 0.445 | 0.753 | 0.4058141 | nan | 12.58 | nan | -3.2 | 1.61 | 78 | nan | -2.630261e-06 | 8.416835e-06 | 1.61 | 99.5 | 189 | Removal of Glucocorticosteroids and Anesthetics from Water with RO/NF Membranes
LFC1 | RO | Hydrocortisone | 24.3 | 10 | 7 | 25 | 0.5 | 15 | nan | 362.466 | 100 | 0.445 | 0.753 | 0.4058141 | nan | 12.58 | nan | -3.2 | 1.61 | 78 | nan | -2.630261e-06 | 8.416835e-06 | 1.61 | 99.6 | 189 | Removal of Glucocorticosteroids and Anesthetics from Water with RO/NF Membranes
LFC1 | RO | Hydrocortisone | 24.3 | 10 | 7 | 25 | 4 | 15 | nan | 362.466 | 100 | 0.445 | 0.753 | 0.4058141 | nan | 12.58 | nan | -3.2 | 1.61 | 78 | nan | -2.630261e-06 | 8.416835e-06 | 1.61 | 99.6 | 189 | Removal of Glucocorticosteroids and Anesthetics from Water with RO/NF Membranes
LFC1 | RO | Hydrocortisone | 24.3 | 10 | 7 | 25 | 24 | 15 | nan | 362.466 | 100 | 0.445 | 0.753 | 0.4058141 | nan | 12.58 | nan | -3.2 | 1.61 | 78 | nan | -2.630261e-06 | 8.416835e-06 | 1.61 | 99.7 | 190 | Removal of Glucocorticosteroids and Anesthetics from Water with RO/NF Membranes
LFC1 | RO | Lidocaine | 24.3 | 10 | 7 | 25 | 0.5 | 15 | nan | 234.343 | 100 | 0.451 | 0.675 | 0.3764145 | nan | 14.23 | 7.928 | -3.2 | 2.44 | 78 | nan | 0.8944287 | -2.862172 | 2.44 | 100 | 190 | Removal of Glucocorticosteroids and Anesthetics from Water with RO/NF Membranes
LFC1 | RO | Lidocaine | 24.3 | 10 | 7 | 25 | 2 | 15 | nan | 234.343 | 100 | 0.451 | 0.675 | 0.3764145 | nan | 14.23 | 7.928 | -3.2 | 2.44 | 78 | nan | 0.8944287 | -2.862172 | 2.44 | 100 | 190 | Removal of Glucocorticosteroids and Anesthetics from Water with RO/NF Membranes
LFC1 | RO | Lidocaine | 24.3 | 10 | 7 | 25 | 4 | 15 | nan | 234.343 | 100 | 0.451 | 0.675 | 0.3764145 | nan | 14.23 | 7.928 | -3.2 | 2.44 | 78 | nan | 0.8944287 | -2.862172 | 2.44 | 100 | 190 | Removal of Glucocorticosteroids and Anesthetics from Water with RO/NF Membranes
LFC1 | RO | Lidocaine | 24.3 | 10 | 7 | 25 | 6 | 15 | nan | 234.343 | 100 | 0.451 | 0.675 | 0.3764145 | nan | 14.23 | 7.928 | -3.2 | 2.44 | 78 | nan | 0.8944287 | -2.862172 | 2.44 | 100 | 190 | Removal of Glucocorticosteroids and Anesthetics from Water with RO/NF Membranes
LFC1 | RO | Lidocaine | 24.3 | 10 | 7 | 25 | 8 | 15 | nan | 234.343 | 100 | 0.451 | 0.675 | 0.3764145 | nan | 14.23 | 7.928 | -3.2 | 2.44 | 78 | nan | 0.8944287 | -2.862172 | 2.44 | 100 | 190 | Removal of Glucocorticosteroids and Anesthetics from Water with RO/NF Membranes
LFC1 | RO | Lidocaine | 24.3 | 10 | 7 | 25 | 12 | 15 | nan | 234.343 | 100 | 0.451 | 0.675 | 0.3764145 | nan | 14.23 | 7.928 | -3.2 | 2.44 | 78 | nan | 0.8944287 | -2.862172 | 2.44 | 100 | 190 | Removal of Glucocorticosteroids and Anesthetics from Water with RO/NF Membranes
LFC1 | RO | Lidocaine | 24.3 | 10 | 7 | 25 | 24 | 15 | nan | 234.343 | 100 | 0.451 | 0.675 | 0.3764145 | nan | 14.23 | 7.928 | -3.2 | 2.44 | 78 | nan | 0.8944287 | -2.862172 | 2.44 | 100 | 191 | Removal of Glucocorticosteroids and Anesthetics from Water with RO/NF Membranes
LFC1 | RO | Procaine | 24.3 | 10 | 7 | 25 | 6 | 15 | nan | 236.315 | 100 | 0.431 | 0.804 | 0.3496446 | nan | nan | 9.04 | -3.2 | 2.14 | 78 | nan | 0.9909623 | -3.171079 | 0.6456807 | 99.3 | 191 | Removal of Glucocorticosteroids and Anesthetics from Water with RO/NF Membranes
LFC1 | RO | Procaine | 24.3 | 10 | 7 | 25 | 2 | 15 | nan | 236.315 | 100 | 0.431 | 0.804 | 0.3496446 | nan | nan | 9.04 | -3.2 | 2.14 | 78 | nan | 0.9909623 | -3.171079 | 0.6456807 | 99.4 | 191 | Removal of Glucocorticosteroids and Anesthetics from Water with RO/NF Membranes
LFC1 | RO | Procaine | 24.3 | 10 | 7 | 25 | 4 | 15 | nan | 236.315 | 100 | 0.431 | 0.804 | 0.3496446 | nan | nan | 9.04 | -3.2 | 2.14 | 78 | nan | 0.9909623 | -3.171079 | 0.6456807 | 99.4 | 191 | Removal of Glucocorticosteroids and Anesthetics from Water with RO/NF Membranes
LFC1 | RO | Procaine | 24.3 | 10 | 7 | 25 | 8 | 15 | nan | 236.315 | 100 | 0.431 | 0.804 | 0.3496446 | nan | nan | 9.04 | -3.2 | 2.14 | 78 | nan | 0.9909623 | -3.171079 | 0.6456807 | 99.4 | 191 | Removal of Glucocorticosteroids and Anesthetics from Water with RO/NF Membranes
LFC1 | RO | Procaine | 24.3 | 10 | 7 | 25 | 12 | 15 | nan | 236.315 | 100 | 0.431 | 0.804 | 0.3496446 | nan | nan | 9.04 | -3.2 | 2.14 | 78 | nan | 0.9909623 | -3.171079 | 0.6456807 | 99.4 | 191 | Removal of Glucocorticosteroids and Anesthetics from Water with RO/NF Membranes
LFC1 | RO | Procaine | 24.3 | 10 | 7 | 25 | 24 | 15 | nan | 236.315 | 100 | 0.431 | 0.804 | 0.3496446 | nan | nan | 9.04 | -3.2 | 2.14 | 78 | nan | 0.9909623 | -3.171079 | 0.6456807 | 99.4 | 191 | Removal of Glucocorticosteroids and Anesthetics from Water with RO/NF Membranes
LFC1 | RO | Procaine | 24.3 | 10 | 7 | 25 | 0.5 | 15 | nan | 236.315 | 100 | 0.431 | 0.804 | 0.3496446 | nan | nan | 9.04 | -3.2 | 2.14 | 78 | nan | 0.9909623 | -3.171079 | 0.6456807 | 100 | 192 | Removal of Glucocorticosteroids and Anesthetics from Water with RO/NF Membranes
NF270 | NF | Dexamethasone | 145.11 | 10 | 7 | 25 | 2 | 15 | nan | 392.467 | 180 | 0.486 | 0.743 | 0.4409416 | 0.42 | 12.13 | nan | -42.7 | 1.83 | 73.16 | -0.002486114 | -7.413047e-06 | 0.0003165371 | 1.83 | 99 | 192 | Removal of Glucocorticosteroids and Anesthetics from Water with RO/NF Membranes
NF270 | NF | Dexamethasone | 145.11 | 10 | 7 | 25 | 4 | 15 | nan | 392.467 | 180 | 0.486 | 0.743 | 0.4409416 | 0.42 | 12.13 | nan | -42.7 | 1.83 | 73.16 | -0.002486114 | -7.413047e-06 | 0.0003165371 | 1.83 | 99 | 192 | Removal of Glucocorticosteroids and Anesthetics from Water with RO/NF Membranes
NF270 | NF | Dexamethasone | 145.11 | 10 | 7 | 25 | 8 | 15 | nan | 392.467 | 180 | 0.486 | 0.743 | 0.4409416 | 0.42 | 12.13 | nan | -42.7 | 1.83 | 73.16 | -0.002486114 | -7.413047e-06 | 0.0003165371 | 1.83 | 99 | 192 | Removal of Glucocorticosteroids and Anesthetics from Water with RO/NF Membranes
NF270 | NF | Dexamethasone | 145.11 | 10 | 7 | 25 | 0.5 | 15 | nan | 392.467 | 180 | 0.486 | 0.743 | 0.4409416 | 0.42 | 12.13 | nan | -42.7 | 1.83 | 73.16 | -0.002486114 | -7.413047e-06 | 0.0003165371 | 1.83 | 99.1 | 192 | Removal of Glucocorticosteroids and Anesthetics from Water with RO/NF Membranes
NF270 | NF | Dexamethasone | 145.11 | 10 | 7 | 25 | 6 | 15 | nan | 392.467 | 180 | 0.486 | 0.743 | 0.4409416 | 0.42 | 12.13 | nan | -42.7 | 1.83 | 73.16 | -0.002486114 | -7.413047e-06 | 0.0003165371 | 1.83 | 99.1 | 192 | Removal of Glucocorticosteroids and Anesthetics from Water with RO/NF Membranes
NF270 | NF | Dexamethasone | 145.11 | 10 | 7 | 25 | 24 | 15 | nan | 392.467 | 180 | 0.486 | 0.743 | 0.4409416 | 0.42 | 12.13 | nan | -42.7 | 1.83 | 73.16 | -0.002486114 | -7.413047e-06 | 0.0003165371 | 1.83 | 99.1 | 192 | Removal of Glucocorticosteroids and Anesthetics from Water with RO/NF Membranes
NF270 | NF | Dexamethasone | 145.11 | 10 | 7 | 25 | 12 | 15 | nan | 392.467 | 180 | 0.486 | 0.743 | 0.4409416 | 0.42 | 12.13 | nan | -42.7 | 1.83 | 73.16 | -0.002486114 | -7.413047e-06 | 0.0003165371 | 1.83 | 99.2 | 193 | Removal of Glucocorticosteroids and Anesthetics from Water with RO/NF Membranes
NF270 | NF | Hydrocortisone | 145.11 | 10 | 7 | 25 | 0.5 | 15 | nan | 362.466 | 180 | 0.445 | 0.753 | 0.4058141 | 0.42 | 12.58 | nan | -42.7 | 1.61 | 73.16 | 0.001140822 | -2.630261e-06 | 0.0001123121 | 1.61 | 94.8 | 193 | Removal of Glucocorticosteroids and Anesthetics from Water with RO/NF Membranes
NF270 | NF | Hydrocortisone | 145.11 | 10 | 7 | 25 | 2 | 15 | nan | 362.466 | 180 | 0.445 | 0.753 | 0.4058141 | 0.42 | 12.58 | nan | -42.7 | 1.61 | 73.16 | 0.001140822 | -2.630261e-06 | 0.0001123121 | 1.61 | 94.9 | 193 | Removal of Glucocorticosteroids and Anesthetics from Water with RO/NF Membranes
NF270 | NF | Hydrocortisone | 145.11 | 10 | 7 | 25 | 6 | 15 | nan | 362.466 | 180 | 0.445 | 0.753 | 0.4058141 | 0.42 | 12.58 | nan | -42.7 | 1.61 | 73.16 | 0.001140822 | -2.630261e-06 | 0.0001123121 | 1.61 | 95.1 | 193 | Removal of Glucocorticosteroids and Anesthetics from Water with RO/NF Membranes
NF270 | NF | Hydrocortisone | 145.11 | 10 | 7 | 25 | 4 | 15 | nan | 362.466 | 180 | 0.445 | 0.753 | 0.4058141 | 0.42 | 12.58 | nan | -42.7 | 1.61 | 73.16 | 0.001140822 | -2.630261e-06 | 0.0001123121 | 1.61 | 95.2 | 193 | Removal of Glucocorticosteroids and Anesthetics from Water with RO/NF Membranes
NF270 | NF | Hydrocortisone | 145.11 | 10 | 7 | 25 | 8 | 15 | nan | 362.466 | 180 | 0.445 | 0.753 | 0.4058141 | 0.42 | 12.58 | nan | -42.7 | 1.61 | 73.16 | 0.001140822 | -2.630261e-06 | 0.0001123121 | 1.61 | 95.2 | 193 | Removal of Glucocorticosteroids and Anesthetics from Water with RO/NF Membranes
NF270 | NF | Hydrocortisone | 145.11 | 10 | 7 | 25 | 12 | 15 | nan | 362.466 | 180 | 0.445 | 0.753 | 0.4058141 | 0.42 | 12.58 | nan | -42.7 | 1.61 | 73.16 | 0.001140822 | -2.630261e-06 | 0.0001123121 | 1.61 | 95.6 | 193 | Removal of Glucocorticosteroids and Anesthetics from Water with RO/NF Membranes
NF270 | NF | Hydrocortisone | 145.11 | 10 | 7 | 25 | 24 | 15 | nan | 362.466 | 180 | 0.445 | 0.753 | 0.4058141 | 0.42 | 12.58 | nan | -42.7 | 1.61 | 73.16 | 0.001140822 | -2.630261e-06 | 0.0001123121 | 1.61 | 95.7 | 194 | Removal of Glucocorticosteroids and Anesthetics from Water with RO/NF Membranes
NF270 | NF | Lidocaine | 145.11 | 10 | 7 | 25 | 4 | 15 | nan | 234.343 | 180 | 0.451 | 0.675 | 0.3764145 | 0.42 | 14.23 | 7.928 | -42.7 | 2.44 | 73.16 | 0.01076926 | 0.8944287 | -38.19211 | 2.44 | 55.3 | 194 | Removal of Glucocorticosteroids and Anesthetics from Water with RO/NF Membranes
NF270 | NF | Lidocaine | 145.11 | 10 | 7 | 25 | 6 | 15 | nan | 234.343 | 180 | 0.451 | 0.675 | 0.3764145 | 0.42 | 14.23 | 7.928 | -42.7 | 2.44 | 73.16 | 0.01076926 | 0.8944287 | -38.19211 | 2.44 | 56.6 | 194 | Removal of Glucocorticosteroids and Anesthetics from Water with RO/NF Membranes
NF270 | NF | Lidocaine | 145.11 | 10 | 7 | 25 | 2 | 15 | nan | 234.343 | 180 | 0.451 | 0.675 | 0.3764145 | 0.42 | 14.23 | 7.928 | -42.7 | 2.44 | 73.16 | 0.01076926 | 0.8944287 | -38.19211 | 2.44 | 56.8 | 194 | Removal of Glucocorticosteroids and Anesthetics from Water with RO/NF Membranes
NF270 | NF | Lidocaine | 145.11 | 10 | 7 | 25 | 8 | 15 | nan | 234.343 | 180 | 0.451 | 0.675 | 0.3764145 | 0.42 | 14.23 | 7.928 | -42.7 | 2.44 | 73.16 | 0.01076926 | 0.8944287 | -38.19211 | 2.44 | 59 | 194 | Removal of Glucocorticosteroids and Anesthetics from Water with RO/NF Membranes
NF270 | NF | Lidocaine | 145.11 | 10 | 7 | 25 | 0.5 | 15 | nan | 234.343 | 180 | 0.451 | 0.675 | 0.3764145 | 0.42 | 14.23 | 7.928 | -42.7 | 2.44 | 73.16 | 0.01076926 | 0.8944287 | -38.19211 | 2.44 | 60.8 | 194 | Removal of Glucocorticosteroids and Anesthetics from Water with RO/NF Membranes
NF270 | NF | Lidocaine | 145.11 | 10 | 7 | 25 | 24 | 15 | nan | 234.343 | 180 | 0.451 | 0.675 | 0.3764145 | 0.42 | 14.23 | 7.928 | -42.7 | 2.44 | 73.16 | 0.01076926 | 0.8944287 | -38.19211 | 2.44 | 61.6 | 194 | Removal of Glucocorticosteroids and Anesthetics from Water with RO/NF Membranes
NF270 | NF | Lidocaine | 145.11 | 10 | 7 | 25 | 12 | 15 | nan | 234.343 | 180 | 0.451 | 0.675 | 0.3764145 | 0.42 | 14.23 | 7.928 | -42.7 | 2.44 | 73.16 | 0.01076926 | 0.8944287 | -38.19211 | 2.44 | 63 | 195 | Removal of Glucocorticosteroids and Anesthetics from Water with RO/NF Membranes
NF270 | NF | Procaine | 145.11 | 10 | 7 | 25 | 24 | 15 | nan | 236.315 | 180 | 0.431 | 0.804 | 0.3496446 | 0.42 | nan | 9.04 | -42.7 | 2.14 | 73.16 | 0.02806057 | 0.9909623 | -42.31409 | 0.6456807 | 43.2 | 195 | Removal of Glucocorticosteroids and Anesthetics from Water with RO/NF Membranes
NF270 | NF | Procaine | 145.11 | 10 | 7 | 25 | 8 | 15 | nan | 236.315 | 180 | 0.431 | 0.804 | 0.3496446 | 0.42 | nan | 9.04 | -42.7 | 2.14 | 73.16 | 0.02806057 | 0.9909623 | -42.31409 | 0.6456807 | 44.9 | 195 | Removal of Glucocorticosteroids and Anesthetics from Water with RO/NF Membranes
NF270 | NF | Procaine | 145.11 | 10 | 7 | 25 | 12 | 15 | nan | 236.315 | 180 | 0.431 | 0.804 | 0.3496446 | 0.42 | nan | 9.04 | -42.7 | 2.14 | 73.16 | 0.02806057 | 0.9909623 | -42.31409 | 0.6456807 | 47.3 | 195 | Removal of Glucocorticosteroids and Anesthetics from Water with RO/NF Membranes
NF270 | NF | Procaine | 145.11 | 10 | 7 | 25 | 6 | 15 | nan | 236.315 | 180 | 0.431 | 0.804 | 0.3496446 | 0.42 | nan | 9.04 | -42.7 | 2.14 | 73.16 | 0.02806057 | 0.9909623 | -42.31409 | 0.6456807 | 48.7 | 195 | Removal of Glucocorticosteroids and Anesthetics from Water with RO/NF Membranes
NF270 | NF | Procaine | 145.11 | 10 | 7 | 25 | 4 | 15 | nan | 236.315 | 180 | 0.431 | 0.804 | 0.3496446 | 0.42 | nan | 9.04 | -42.7 | 2.14 | 73.16 | 0.02806057 | 0.9909623 | -42.31409 | 0.6456807 | 50 | 195 | Removal of Glucocorticosteroids and Anesthetics from Water with RO/NF Membranes
NF270 | NF | Procaine | 145.11 | 10 | 7 | 25 | 2 | 15 | nan | 236.315 | 180 | 0.431 | 0.804 | 0.3496446 | 0.42 | nan | 9.04 | -42.7 | 2.14 | 73.16 | 0.02806057 | 0.9909623 | -42.31409 | 0.6456807 | 50.7 | 195 | Removal of Glucocorticosteroids and Anesthetics from Water with RO/NF Membranes
NF270 | NF | Procaine | 145.11 | 10 | 7 | 25 | 0.5 | 15 | nan | 236.315 | 180 | 0.431 | 0.804 | 0.3496446 | 0.42 | nan | 9.04 | -42.7 | 2.14 | 73.16 | 0.02806057 | 0.9909623 | -42.31409 | 0.6456807 | 69.1 | 196 | Removal of Glucocorticosteroids and Anesthetics from Water with RO/NF Membranes
NF90 | NF | Dexamethasone | 84.76 | 10 | 7 | 25 | 0.5 | 15 | nan | 392.467 | 330 | 0.486 | 0.743 | 0.4409416 | 0.34 | 12.13 | nan | -27.29 | 1.83 | 54.1 | -0.08814192 | -7.413047e-06 | 0.0002023021 | 1.83 | 99.6 | 196 | Removal of Glucocorticosteroids and Anesthetics from Water with RO/NF Membranes
NF90 | NF | Dexamethasone | 84.76 | 10 | 7 | 25 | 2 | 15 | nan | 392.467 | 330 | 0.486 | 0.743 | 0.4409416 | 0.34 | 12.13 | nan | -27.29 | 1.83 | 54.1 | -0.08814192 | -7.413047e-06 | 0.0002023021 | 1.83 | 99.6 | 196 | Removal of Glucocorticosteroids and Anesthetics from Water with RO/NF Membranes
NF90 | NF | Dexamethasone | 84.76 | 10 | 7 | 25 | 4 | 15 | nan | 392.467 | 330 | 0.486 | 0.743 | 0.4409416 | 0.34 | 12.13 | nan | -27.29 | 1.83 | 54.1 | -0.08814192 | -7.413047e-06 | 0.0002023021 | 1.83 | 99.6 | 196 | Removal of Glucocorticosteroids and Anesthetics from Water with RO/NF Membranes
NF90 | NF | Dexamethasone | 84.76 | 10 | 7 | 25 | 6 | 15 | nan | 392.467 | 330 | 0.486 | 0.743 | 0.4409416 | 0.34 | 12.13 | nan | -27.29 | 1.83 | 54.1 | -0.08814192 | -7.413047e-06 | 0.0002023021 | 1.83 | 99.6 | 196 | Removal of Glucocorticosteroids and Anesthetics from Water with RO/NF Membranes
NF90 | NF | Dexamethasone | 84.76 | 10 | 7 | 25 | 8 | 15 | nan | 392.467 | 330 | 0.486 | 0.743 | 0.4409416 | 0.34 | 12.13 | nan | -27.29 | 1.83 | 54.1 | -0.08814192 | -7.413047e-06 | 0.0002023021 | 1.83 | 99.6 | 196 | Removal of Glucocorticosteroids and Anesthetics from Water with RO/NF Membranes
NF90 | NF | Dexamethasone | 84.76 | 10 | 7 | 25 | 12 | 15 | nan | 392.467 | 330 | 0.486 | 0.743 | 0.4409416 | 0.34 | 12.13 | nan | -27.29 | 1.83 | 54.1 | -0.08814192 | -7.413047e-06 | 0.0002023021 | 1.83 | 99.6 | 196 | Removal of Glucocorticosteroids and Anesthetics from Water with RO/NF Membranes
NF90 | NF | Dexamethasone | 84.76 | 10 | 7 | 25 | 24 | 15 | nan | 392.467 | 330 | 0.486 | 0.743 | 0.4409416 | 0.34 | 12.13 | nan | -27.29 | 1.83 | 54.1 | -0.08814192 | -7.413047e-06 | 0.0002023021 | 1.83 | 99.7 | 197 | Removal of Glucocorticosteroids and Anesthetics from Water with RO/NF Membranes
NF90 | NF | Hydrocortisone | 84.76 | 10 | 7 | 25 | 2 | 15 | nan | 362.466 | 330 | 0.445 | 0.753 | 0.4058141 | 0.34 | 12.58 | nan | -27.29 | 1.61 | 54.1 | -0.03746964 | -2.630261e-06 | 7.177982e-05 | 1.61 | 99.3 | 197 | Removal of Glucocorticosteroids and Anesthetics from Water with RO/NF Membranes
NF90 | NF | Hydrocortisone | 84.76 | 10 | 7 | 25 | 4 | 15 | nan | 362.466 | 330 | 0.445 | 0.753 | 0.4058141 | 0.34 | 12.58 | nan | -27.29 | 1.61 | 54.1 | -0.03746964 | -2.630261e-06 | 7.177982e-05 | 1.61 | 99.3 | 197 | Removal of Glucocorticosteroids and Anesthetics from Water with RO/NF Membranes
NF90 | NF | Hydrocortisone | 84.76 | 10 | 7 | 25 | 8 | 15 | nan | 362.466 | 330 | 0.445 | 0.753 | 0.4058141 | 0.34 | 12.58 | nan | -27.29 | 1.61 | 54.1 | -0.03746964 | -2.630261e-06 | 7.177982e-05 | 1.61 | 99.3 | 197 | Removal of Glucocorticosteroids and Anesthetics from Water with RO/NF Membranes
NF90 | NF | Hydrocortisone | 84.76 | 10 | 7 | 25 | 0.5 | 15 | nan | 362.466 | 330 | 0.445 | 0.753 | 0.4058141 | 0.34 | 12.58 | nan | -27.29 | 1.61 | 54.1 | -0.03746964 | -2.630261e-06 | 7.177982e-05 | 1.61 | 99.4 | 197 | Removal of Glucocorticosteroids and Anesthetics from Water with RO/NF Membranes
NF90 | NF | Hydrocortisone | 84.76 | 10 | 7 | 25 | 6 | 15 | nan | 362.466 | 330 | 0.445 | 0.753 | 0.4058141 | 0.34 | 12.58 | nan | -27.29 | 1.61 | 54.1 | -0.03746964 | -2.630261e-06 | 7.177982e-05 | 1.61 | 99.4 | 197 | Removal of Glucocorticosteroids and Anesthetics from Water with RO/NF Membranes
NF90 | NF | Hydrocortisone | 84.76 | 10 | 7 | 25 | 12 | 15 | nan | 362.466 | 330 | 0.445 | 0.753 | 0.4058141 | 0.34 | 12.58 | nan | -27.29 | 1.61 | 54.1 | -0.03746964 | -2.630261e-06 | 7.177982e-05 | 1.61 | 99.4 | 197 | Removal of Glucocorticosteroids and Anesthetics from Water with RO/NF Membranes
NF90 | NF | Hydrocortisone | 84.76 | 10 | 7 | 25 | 24 | 15 | nan | 362.466 | 330 | 0.445 | 0.753 | 0.4058141 | 0.34 | 12.58 | nan | -27.29 | 1.61 | 54.1 | -0.03746964 | -2.630261e-06 | 7.177982e-05 | 1.61 | 99.4 | 198 | Removal of Glucocorticosteroids and Anesthetics from Water with RO/NF Membranes
NF90 | NF | Lidocaine | 84.76 | 10 | 7 | 25 | 4 | 15 | nan | 234.343 | 330 | 0.451 | 0.675 | 0.3764145 | 0.34 | 14.23 | 7.928 | -27.29 | 2.44 | 54.1 | -0.01147071 | 0.8944287 | -24.40896 | 2.44 | 99.1 | 198 | Removal of Glucocorticosteroids and Anesthetics from Water with RO/NF Membranes
NF90 | NF | Lidocaine | 84.76 | 10 | 7 | 25 | 6 | 15 | nan | 234.343 | 330 | 0.451 | 0.675 | 0.3764145 | 0.34 | 14.23 | 7.928 | -27.29 | 2.44 | 54.1 | -0.01147071 | 0.8944287 | -24.40896 | 2.44 | 99.1 | 198 | Removal of Glucocorticosteroids and Anesthetics from Water with RO/NF Membranes
NF90 | NF | Lidocaine | 84.76 | 10 | 7 | 25 | 8 | 15 | nan | 234.343 | 330 | 0.451 | 0.675 | 0.3764145 | 0.34 | 14.23 | 7.928 | -27.29 | 2.44 | 54.1 | -0.01147071 | 0.8944287 | -24.40896 | 2.44 | 99.1 | 198 | Removal of Glucocorticosteroids and Anesthetics from Water with RO/NF Membranes
NF90 | NF | Lidocaine | 84.76 | 10 | 7 | 25 | 12 | 15 | nan | 234.343 | 330 | 0.451 | 0.675 | 0.3764145 | 0.34 | 14.23 | 7.928 | -27.29 | 2.44 | 54.1 | -0.01147071 | 0.8944287 | -24.40896 | 2.44 | 99.2 | 198 | Removal of Glucocorticosteroids and Anesthetics from Water with RO/NF Membranes
NF90 | NF | Lidocaine | 84.76 | 10 | 7 | 25 | 24 | 15 | nan | 234.343 | 330 | 0.451 | 0.675 | 0.3764145 | 0.34 | 14.23 | 7.928 | -27.29 | 2.44 | 54.1 | -0.01147071 | 0.8944287 | -24.40896 | 2.44 | 99.2 | 198 | Removal of Glucocorticosteroids and Anesthetics from Water with RO/NF Membranes
NF90 | NF | Lidocaine | 84.76 | 10 | 7 | 25 | 0.5 | 15 | nan | 234.343 | 330 | 0.451 | 0.675 | 0.3764145 | 0.34 | 14.23 | 7.928 | -27.29 | 2.44 | 54.1 | -0.01147071 | 0.8944287 | -24.40896 | 2.44 | 99.3 | 198 | Removal of Glucocorticosteroids and Anesthetics from Water with RO/NF Membranes
NF90 | NF | Lidocaine | 84.76 | 10 | 7 | 25 | 2 | 15 | nan | 234.343 | 330 | 0.451 | 0.675 | 0.3764145 | 0.34 | 14.23 | 7.928 | -27.29 | 2.44 | 54.1 | -0.01147071 | 0.8944287 | -24.40896 | 2.44 | 99.4 | 199 | Removal of Glucocorticosteroids and Anesthetics from Water with RO/NF Membranes
NF90 | NF | Procaine | 84.76 | 10 | 7 | 25 | 8 | 15 | nan | 236.315 | 330 | 0.431 | 0.804 | 0.3496446 | 0.34 | nan | 9.04 | -27.29 | 2.14 | 54.1 | -0.000804653 | 0.9909623 | -27.04336 | 0.6456807 | 98.4 | 199 | Removal of Glucocorticosteroids and Anesthetics from Water with RO/NF Membranes
NF90 | NF | Procaine | 84.76 | 10 | 7 | 25 | 2 | 15 | nan | 236.315 | 330 | 0.431 | 0.804 | 0.3496446 | 0.34 | nan | 9.04 | -27.29 | 2.14 | 54.1 | -0.000804653 | 0.9909623 | -27.04336 | 0.6456807 | 98.5 | 199 | Removal of Glucocorticosteroids and Anesthetics from Water with RO/NF Membranes
NF90 | NF | Procaine | 84.76 | 10 | 7 | 25 | 4 | 15 | nan | 236.315 | 330 | 0.431 | 0.804 | 0.3496446 | 0.34 | nan | 9.04 | -27.29 | 2.14 | 54.1 | -0.000804653 | 0.9909623 | -27.04336 | 0.6456807 | 98.5 | 199 | Removal of Glucocorticosteroids and Anesthetics from Water with RO/NF Membranes
NF90 | NF | Procaine | 84.76 | 10 | 7 | 25 | 6 | 15 | nan | 236.315 | 330 | 0.431 | 0.804 | 0.3496446 | 0.34 | nan | 9.04 | -27.29 | 2.14 | 54.1 | -0.000804653 | 0.9909623 | -27.04336 | 0.6456807 | 98.6 | 199 | Removal of Glucocorticosteroids and Anesthetics from Water with RO/NF Membranes
NF90 | NF | Procaine | 84.76 | 10 | 7 | 25 | 12 | 15 | nan | 236.315 | 330 | 0.431 | 0.804 | 0.3496446 | 0.34 | nan | 9.04 | -27.29 | 2.14 | 54.1 | -0.000804653 | 0.9909623 | -27.04336 | 0.6456807 | 98.7 | 199 | Removal of Glucocorticosteroids and Anesthetics from Water with RO/NF Membranes
NF90 | NF | Procaine | 84.76 | 10 | 7 | 25 | 24 | 15 | nan | 236.315 | 330 | 0.431 | 0.804 | 0.3496446 | 0.34 | nan | 9.04 | -27.29 | 2.14 | 54.1 | -0.000804653 | 0.9909623 | -27.04336 | 0.6456807 | 98.8 | 199 | Removal of Glucocorticosteroids and Anesthetics from Water with RO/NF Membranes
NF90 | NF | Procaine | 84.76 | 10 | 7 | 25 | 0.5 | 15 | nan | 236.315 | 330 | 0.431 | 0.804 | 0.3496446 | 0.34 | nan | 9.04 | -27.29 | 2.14 | 54.1 | -0.000804653 | 0.9909623 | -27.04336 | 0.6456807 | 99.6 | 200 | Removal of Glucocorticosteroids and Anesthetics from Water with RO/NF Membranes
SWC1 | RO | Dexamethasone | 7.13 | 10 | 7 | 25 | 2 | 15 | nan | 392.467 | 100 | 0.486 | 0.743 | 0.4409416 | nan | 12.13 | nan | -30.6 | 1.83 | 48.8 | nan | -7.413047e-06 | 0.0002268393 | 1.83 | 99.6 | 200 | Removal of Glucocorticosteroids and Anesthetics from Water with RO/NF Membranes
SWC1 | RO | Dexamethasone | 7.13 | 10 | 7 | 25 | 4 | 15 | nan | 392.467 | 100 | 0.486 | 0.743 | 0.4409416 | nan | 12.13 | nan | -30.6 | 1.83 | 48.8 | nan | -7.413047e-06 | 0.0002268393 | 1.83 | 99.6 | 200 | Removal of Glucocorticosteroids and Anesthetics from Water with RO/NF Membranes
SWC1 | RO | Dexamethasone | 7.13 | 10 | 7 | 25 | 6 | 15 | nan | 392.467 | 100 | 0.486 | 0.743 | 0.4409416 | nan | 12.13 | nan | -30.6 | 1.83 | 48.8 | nan | -7.413047e-06 | 0.0002268393 | 1.83 | 99.6 | 200 | Removal of Glucocorticosteroids and Anesthetics from Water with RO/NF Membranes
SWC1 | RO | Dexamethasone | 7.13 | 10 | 7 | 25 | 8 | 15 | nan | 392.467 | 100 | 0.486 | 0.743 | 0.4409416 | nan | 12.13 | nan | -30.6 | 1.83 | 48.8 | nan | -7.413047e-06 | 0.0002268393 | 1.83 | 99.6 | 200 | Removal of Glucocorticosteroids and Anesthetics from Water with RO/NF Membranes
SWC1 | RO | Dexamethasone | 7.13 | 10 | 7 | 25 | 12 | 15 | nan | 392.467 | 100 | 0.486 | 0.743 | 0.4409416 | nan | 12.13 | nan | -30.6 | 1.83 | 48.8 | nan | -7.413047e-06 | 0.0002268393 | 1.83 | 99.6 | 200 | Removal of Glucocorticosteroids and Anesthetics from Water with RO/NF Membranes
SWC1 | RO | Dexamethasone | 7.13 | 10 | 7 | 25 | 24 | 15 | nan | 392.467 | 100 | 0.486 | 0.743 | 0.4409416 | nan | 12.13 | nan | -30.6 | 1.83 | 48.8 | nan | -7.413047e-06 | 0.0002268393 | 1.83 | 99.6 | 200 | Removal of Glucocorticosteroids and Anesthetics from Water with RO/NF Membranes
SWC1 | RO | Dexamethasone | 7.13 | 10 | 7 | 25 | 0.5 | 15 | nan | 392.467 | 100 | 0.486 | 0.743 | 0.4409416 | nan | 12.13 | nan | -30.6 | 1.83 | 48.8 | nan | -7.413047e-06 | 0.0002268393 | 1.83 | 99.9 | 201 | Removal of Glucocorticosteroids and Anesthetics from Water with RO/NF Membranes
SWC1 | RO | Hydrocortisone | 7.13 | 10 | 7 | 25 | 8 | 15 | nan | 362.466 | 100 | 0.445 | 0.753 | 0.4058141 | nan | 12.58 | nan | -30.6 | 1.61 | 48.8 | nan | -2.630261e-06 | 8.048599e-05 | 1.61 | 99.5 | 201 | Removal of Glucocorticosteroids and Anesthetics from Water with RO/NF Membranes
SWC1 | RO | Hydrocortisone | 7.13 | 10 | 7 | 25 | 12 | 15 | nan | 362.466 | 100 | 0.445 | 0.753 | 0.4058141 | nan | 12.58 | nan | -30.6 | 1.61 | 48.8 | nan | -2.630261e-06 | 8.048599e-05 | 1.61 | 99.5 | 201 | Removal of Glucocorticosteroids and Anesthetics from Water with RO/NF Membranes
SWC1 | RO | Hydrocortisone | 7.13 | 10 | 7 | 25 | 2 | 15 | nan | 362.466 | 100 | 0.445 | 0.753 | 0.4058141 | nan | 12.58 | nan | -30.6 | 1.61 | 48.8 | nan | -2.630261e-06 | 8.048599e-05 | 1.61 | 99.6 | 201 | Removal of Glucocorticosteroids and Anesthetics from Water with RO/NF Membranes
SWC1 | RO | Hydrocortisone | 7.13 | 10 | 7 | 25 | 4 | 15 | nan | 362.466 | 100 | 0.445 | 0.753 | 0.4058141 | nan | 12.58 | nan | -30.6 | 1.61 | 48.8 | nan | -2.630261e-06 | 8.048599e-05 | 1.61 | 99.6 | 201 | Removal of Glucocorticosteroids and Anesthetics from Water with RO/NF Membranes
SWC1 | RO | Hydrocortisone | 7.13 | 10 | 7 | 25 | 6 | 15 | nan | 362.466 | 100 | 0.445 | 0.753 | 0.4058141 | nan | 12.58 | nan | -30.6 | 1.61 | 48.8 | nan | -2.630261e-06 | 8.048599e-05 | 1.61 | 99.6 | 201 | Removal of Glucocorticosteroids and Anesthetics from Water with RO/NF Membranes
SWC1 | RO | Hydrocortisone | 7.13 | 10 | 7 | 25 | 24 | 15 | nan | 362.466 | 100 | 0.445 | 0.753 | 0.4058141 | nan | 12.58 | nan | -30.6 | 1.61 | 48.8 | nan | -2.630261e-06 | 8.048599e-05 | 1.61 | 99.6 | 201 | Removal of Glucocorticosteroids and Anesthetics from Water with RO/NF Membranes
SWC1 | RO | Hydrocortisone | 7.13 | 10 | 7 | 25 | 0.5 | 15 | nan | 362.466 | 100 | 0.445 | 0.753 | 0.4058141 | nan | 12.58 | nan | -30.6 | 1.61 | 48.8 | nan | -2.630261e-06 | 8.048599e-05 | 1.61 | 99.9 | 202 | Removal of Glucocorticosteroids and Anesthetics from Water with RO/NF Membranes
SWC1 | RO | Lidocaine | 7.13 | 10 | 7 | 25 | 12 | 15 | nan | 234.343 | 100 | 0.451 | 0.675 | 0.3764145 | nan | 14.23 | 7.928 | -30.6 | 2.44 | 48.8 | nan | 0.8944287 | -27.36952 | 2.44 | 98.3 | 202 | Removal of Glucocorticosteroids and Anesthetics from Water with RO/NF Membranes
SWC1 | RO | Lidocaine | 7.13 | 10 | 7 | 25 | 8 | 15 | nan | 234.343 | 100 | 0.451 | 0.675 | 0.3764145 | nan | 14.23 | 7.928 | -30.6 | 2.44 | 48.8 | nan | 0.8944287 | -27.36952 | 2.44 | 98.5 | 202 | Removal of Glucocorticosteroids and Anesthetics from Water with RO/NF Membranes
SWC1 | RO | Lidocaine | 7.13 | 10 | 7 | 25 | 4 | 15 | nan | 234.343 | 100 | 0.451 | 0.675 | 0.3764145 | nan | 14.23 | 7.928 | -30.6 | 2.44 | 48.8 | nan | 0.8944287 | -27.36952 | 2.44 | 98.6 | 202 | Removal of Glucocorticosteroids and Anesthetics from Water with RO/NF Membranes
SWC1 | RO | Lidocaine | 7.13 | 10 | 7 | 25 | 24 | 15 | nan | 234.343 | 100 | 0.451 | 0.675 | 0.3764145 | nan | 14.23 | 7.928 | -30.6 | 2.44 | 48.8 | nan | 0.8944287 | -27.36952 | 2.44 | 98.6 | 202 | Removal of Glucocorticosteroids and Anesthetics from Water with RO/NF Membranes
SWC1 | RO | Lidocaine | 7.13 | 10 | 7 | 25 | 6 | 15 | nan | 234.343 | 100 | 0.451 | 0.675 | 0.3764145 | nan | 14.23 | 7.928 | -30.6 | 2.44 | 48.8 | nan | 0.8944287 | -27.36952 | 2.44 | 98.8 | 202 | Removal of Glucocorticosteroids and Anesthetics from Water with RO/NF Membranes
SWC1 | RO | Lidocaine | 7.13 | 10 | 7 | 25 | 2 | 15 | nan | 234.343 | 100 | 0.451 | 0.675 | 0.3764145 | nan | 14.23 | 7.928 | -30.6 | 2.44 | 48.8 | nan | 0.8944287 | -27.36952 | 2.44 | 99.3 | 202 | Removal of Glucocorticosteroids and Anesthetics from Water with RO/NF Membranes
SWC1 | RO | Lidocaine | 7.13 | 10 | 7 | 25 | 0.5 | 15 | nan | 234.343 | 100 | 0.451 | 0.675 | 0.3764145 | nan | 14.23 | 7.928 | -30.6 | 2.44 | 48.8 | nan | 0.8944287 | -27.36952 | 2.44 | 100 | 203 | Removal of Glucocorticosteroids and Anesthetics from Water with RO/NF Membranes
SWC1 | RO | Procaine | 7.13 | 10 | 7 | 25 | 8 | 15 | nan | 236.315 | 100 | 0.431 | 0.804 | 0.3496446 | nan | nan | 9.04 | -30.6 | 2.14 | 48.8 | nan | 0.9909623 | -30.32345 | 0.6456807 | 97.5 | 203 | Removal of Glucocorticosteroids and Anesthetics from Water with RO/NF Membranes
SWC1 | RO | Procaine | 7.13 | 10 | 7 | 25 | 24 | 15 | nan | 236.315 | 100 | 0.431 | 0.804 | 0.3496446 | nan | nan | 9.04 | -30.6 | 2.14 | 48.8 | nan | 0.9909623 | -30.32345 | 0.6456807 | 97.6 | 203 | Removal of Glucocorticosteroids and Anesthetics from Water with RO/NF Membranes
SWC1 | RO | Procaine | 7.13 | 10 | 7 | 25 | 12 | 15 | nan | 236.315 | 100 | 0.431 | 0.804 | 0.3496446 | nan | nan | 9.04 | -30.6 | 2.14 | 48.8 | nan | 0.9909623 | -30.32345 | 0.6456807 | 97.7 | 203 | Removal of Glucocorticosteroids and Anesthetics from Water with RO/NF Membranes
SWC1 | RO | Procaine | 7.13 | 10 | 7 | 25 | 6 | 15 | nan | 236.315 | 100 | 0.431 | 0.804 | 0.3496446 | nan | nan | 9.04 | -30.6 | 2.14 | 48.8 | nan | 0.9909623 | -30.32345 | 0.6456807 | 98 | 203 | Removal of Glucocorticosteroids and Anesthetics from Water with RO/NF Membranes
SWC1 | RO | Procaine | 7.13 | 10 | 7 | 25 | 4 | 15 | nan | 236.315 | 100 | 0.431 | 0.804 | 0.3496446 | nan | nan | 9.04 | -30.6 | 2.14 | 48.8 | nan | 0.9909623 | -30.32345 | 0.6456807 | 98.4 | 203 | Removal of Glucocorticosteroids and Anesthetics from Water with RO/NF Membranes
SWC1 | RO | Procaine | 7.13 | 10 | 7 | 25 | 2 | 15 | nan | 236.315 | 100 | 0.431 | 0.804 | 0.3496446 | nan | nan | 9.04 | -30.6 | 2.14 | 48.8 | nan | 0.9909623 | -30.32345 | 0.6456807 | 99.3 | 203 | Removal of Glucocorticosteroids and Anesthetics from Water with RO/NF Membranes
SWC1 | RO | Procaine | 7.13 | 10 | 7 | 25 | 0.5 | 15 | nan | 236.315 | 100 | 0.431 | 0.804 | 0.3496446 | nan | nan | 9.04 | -30.6 | 2.14 | 48.8 | nan | 0.9909623 | -30.32345 | 0.6456807 | 100 | 204 | Removal of Glucocorticosteroids and Anesthetics from Water with RO/NF Membranes
XLE | RO | Dexamethasone | 83.79 | 10 | 7 | 25 | 0.5 | 15 | nan | 392.467 | 100 | 0.486 | 0.743 | 0.4409416 | 0.3 | 12.13 | nan | -33 | 1.83 | 65 | -0.220717 | -7.413047e-06 | 0.0002446306 | 1.83 | 99.3 | 204 | Removal of Glucocorticosteroids and Anesthetics from Water with RO/NF Membranes
XLE | RO | Dexamethasone | 83.79 | 10 | 7 | 25 | 6 | 15 | nan | 392.467 | 100 | 0.486 | 0.743 | 0.4409416 | 0.3 | 12.13 | nan | -33 | 1.83 | 65 | -0.220717 | -7.413047e-06 | 0.0002446306 | 1.83 | 99.4 | 204 | Removal of Glucocorticosteroids and Anesthetics from Water with RO/NF Membranes
XLE | RO | Dexamethasone | 83.79 | 10 | 7 | 25 | 8 | 15 | nan | 392.467 | 100 | 0.486 | 0.743 | 0.4409416 | 0.3 | 12.13 | nan | -33 | 1.83 | 65 | -0.220717 | -7.413047e-06 | 0.0002446306 | 1.83 | 99.4 | 204 | Removal of Glucocorticosteroids and Anesthetics from Water with RO/NF Membranes
XLE | RO | Dexamethasone | 83.79 | 10 | 7 | 25 | 2 | 15 | nan | 392.467 | 100 | 0.486 | 0.743 | 0.4409416 | 0.3 | 12.13 | nan | -33 | 1.83 | 65 | -0.220717 | -7.413047e-06 | 0.0002446306 | 1.83 | 99.5 | 204 | Removal of Glucocorticosteroids and Anesthetics from Water with RO/NF Membranes
XLE | RO | Dexamethasone | 83.79 | 10 | 7 | 25 | 4 | 15 | nan | 392.467 | 100 | 0.486 | 0.743 | 0.4409416 | 0.3 | 12.13 | nan | -33 | 1.83 | 65 | -0.220717 | -7.413047e-06 | 0.0002446306 | 1.83 | 99.5 | 204 | Removal of Glucocorticosteroids and Anesthetics from Water with RO/NF Membranes
XLE | RO | Dexamethasone | 83.79 | 10 | 7 | 25 | 12 | 15 | nan | 392.467 | 100 | 0.486 | 0.743 | 0.4409416 | 0.3 | 12.13 | nan | -33 | 1.83 | 65 | -0.220717 | -7.413047e-06 | 0.0002446306 | 1.83 | 99.5 | 204 | Removal of Glucocorticosteroids and Anesthetics from Water with RO/NF Membranes
XLE | RO | Dexamethasone | 83.79 | 10 | 7 | 25 | 24 | 15 | nan | 392.467 | 100 | 0.486 | 0.743 | 0.4409416 | 0.3 | 12.13 | nan | -33 | 1.83 | 65 | -0.220717 | -7.413047e-06 | 0.0002446306 | 1.83 | 99.6 | 205 | Removal of Glucocorticosteroids and Anesthetics from Water with RO/NF Membranes
XLE | RO | Hydrocortisone | 83.79 | 10 | 7 | 25 | 24 | 15 | nan | 362.466 | 100 | 0.445 | 0.753 | 0.4058141 | 0.3 | 12.58 | nan | -33 | 1.61 | 65 | -0.1244068 | -2.630261e-06 | 8.679862e-05 | 1.61 | 98.8 | 205 | Removal of Glucocorticosteroids and Anesthetics from Water with RO/NF Membranes
XLE | RO | Hydrocortisone | 83.79 | 10 | 7 | 25 | 0.5 | 15 | nan | 362.466 | 100 | 0.445 | 0.753 | 0.4058141 | 0.3 | 12.58 | nan | -33 | 1.61 | 65 | -0.1244068 | -2.630261e-06 | 8.679862e-05 | 1.61 | 99.3 | 205 | Removal of Glucocorticosteroids and Anesthetics from Water with RO/NF Membranes
XLE | RO | Hydrocortisone | 83.79 | 10 | 7 | 25 | 2 | 15 | nan | 362.466 | 100 | 0.445 | 0.753 | 0.4058141 | 0.3 | 12.58 | nan | -33 | 1.61 | 65 | -0.1244068 | -2.630261e-06 | 8.679862e-05 | 1.61 | 99.3 | 205 | Removal of Glucocorticosteroids and Anesthetics from Water with RO/NF Membranes
XLE | RO | Hydrocortisone | 83.79 | 10 | 7 | 25 | 4 | 15 | nan | 362.466 | 100 | 0.445 | 0.753 | 0.4058141 | 0.3 | 12.58 | nan | -33 | 1.61 | 65 | -0.1244068 | -2.630261e-06 | 8.679862e-05 | 1.61 | 99.3 | 205 | Removal of Glucocorticosteroids and Anesthetics from Water with RO/NF Membranes
XLE | RO | Hydrocortisone | 83.79 | 10 | 7 | 25 | 6 | 15 | nan | 362.466 | 100 | 0.445 | 0.753 | 0.4058141 | 0.3 | 12.58 | nan | -33 | 1.61 | 65 | -0.1244068 | -2.630261e-06 | 8.679862e-05 | 1.61 | 99.3 | 205 | Removal of Glucocorticosteroids and Anesthetics from Water with RO/NF Membranes
XLE | RO | Hydrocortisone | 83.79 | 10 | 7 | 25 | 8 | 15 | nan | 362.466 | 100 | 0.445 | 0.753 | 0.4058141 | 0.3 | 12.58 | nan | -33 | 1.61 | 65 | -0.1244068 | -2.630261e-06 | 8.679862e-05 | 1.61 | 99.3 | 205 | Removal of Glucocorticosteroids and Anesthetics from Water with RO/NF Membranes
XLE | RO | Hydrocortisone | 83.79 | 10 | 7 | 25 | 12 | 15 | nan | 362.466 | 100 | 0.445 | 0.753 | 0.4058141 | 0.3 | 12.58 | nan | -33 | 1.61 | 65 | -0.1244068 | -2.630261e-06 | 8.679862e-05 | 1.61 | 99.3 | 206 | Removal of Glucocorticosteroids and Anesthetics from Water with RO/NF Membranes
XLE | RO | Lidocaine | 83.79 | 10 | 7 | 25 | 8 | 15 | nan | 234.343 | 100 | 0.451 | 0.675 | 0.3764145 | 0.3 | 14.23 | 7.928 | -33 | 2.44 | 65 | -0.06487969 | 0.8944287 | -29.51615 | 2.44 | 97.2 | 206 | Removal of Glucocorticosteroids and Anesthetics from Water with RO/NF Membranes
XLE | RO | Lidocaine | 83.79 | 10 | 7 | 25 | 2 | 15 | nan | 234.343 | 100 | 0.451 | 0.675 | 0.3764145 | 0.3 | 14.23 | 7.928 | -33 | 2.44 | 65 | -0.06487969 | 0.8944287 | -29.51615 | 2.44 | 97.3 | 206 | Removal of Glucocorticosteroids and Anesthetics from Water with RO/NF Membranes
XLE | RO | Lidocaine | 83.79 | 10 | 7 | 25 | 6 | 15 | nan | 234.343 | 100 | 0.451 | 0.675 | 0.3764145 | 0.3 | 14.23 | 7.928 | -33 | 2.44 | 65 | -0.06487969 | 0.8944287 | -29.51615 | 2.44 | 97.5 | 206 | Removal of Glucocorticosteroids and Anesthetics from Water with RO/NF Membranes
XLE | RO | Lidocaine | 83.79 | 10 | 7 | 25 | 4 | 15 | nan | 234.343 | 100 | 0.451 | 0.675 | 0.3764145 | 0.3 | 14.23 | 7.928 | -33 | 2.44 | 65 | -0.06487969 | 0.8944287 | -29.51615 | 2.44 | 97.7 | 206 | Removal of Glucocorticosteroids and Anesthetics from Water with RO/NF Membranes
XLE | RO | Lidocaine | 83.79 | 10 | 7 | 25 | 12 | 15 | nan | 234.343 | 100 | 0.451 | 0.675 | 0.3764145 | 0.3 | 14.23 | 7.928 | -33 | 2.44 | 65 | -0.06487969 | 0.8944287 | -29.51615 | 2.44 | 98.1 | 206 | Removal of Glucocorticosteroids and Anesthetics from Water with RO/NF Membranes
XLE | RO | Lidocaine | 83.79 | 10 | 7 | 25 | 24 | 15 | nan | 234.343 | 100 | 0.451 | 0.675 | 0.3764145 | 0.3 | 14.23 | 7.928 | -33 | 2.44 | 65 | -0.06487969 | 0.8944287 | -29.51615 | 2.44 | 98.3 | 206 | Removal of Glucocorticosteroids and Anesthetics from Water with RO/NF Membranes
XLE | RO | Lidocaine | 83.79 | 10 | 7 | 25 | 0.5 | 15 | nan | 234.343 | 100 | 0.451 | 0.675 | 0.3764145 | 0.3 | 14.23 | 7.928 | -33 | 2.44 | 65 | -0.06487969 | 0.8944287 | -29.51615 | 2.44 | 98.4 | 207 | Removal of Glucocorticosteroids and Anesthetics from Water with RO/NF Membranes
XLE | RO | Procaine | 83.79 | 10 | 7 | 25 | 8 | 15 | nan | 236.315 | 100 | 0.431 | 0.804 | 0.3496446 | 0.3 | nan | 9.04 | -33 | 2.14 | 65 | -0.02738427 | 0.9909623 | -32.70176 | 0.6456807 | 95 | 207 | Removal of Glucocorticosteroids and Anesthetics from Water with RO/NF Membranes
XLE | RO | Procaine | 83.79 | 10 | 7 | 25 | 6 | 15 | nan | 236.315 | 100 | 0.431 | 0.804 | 0.3496446 | 0.3 | nan | 9.04 | -33 | 2.14 | 65 | -0.02738427 | 0.9909623 | -32.70176 | 0.6456807 | 95.5 | 207 | Removal of Glucocorticosteroids and Anesthetics from Water with RO/NF Membranes
XLE | RO | Procaine | 83.79 | 10 | 7 | 25 | 12 | 15 | nan | 236.315 | 100 | 0.431 | 0.804 | 0.3496446 | 0.3 | nan | 9.04 | -33 | 2.14 | 65 | -0.02738427 | 0.9909623 | -32.70176 | 0.6456807 | 95.7 | 207 | Removal of Glucocorticosteroids and Anesthetics from Water with RO/NF Membranes
XLE | RO | Procaine | 83.79 | 10 | 7 | 25 | 2 | 15 | nan | 236.315 | 100 | 0.431 | 0.804 | 0.3496446 | 0.3 | nan | 9.04 | -33 | 2.14 | 65 | -0.02738427 | 0.9909623 | -32.70176 | 0.6456807 | 96 | 207 | Removal of Glucocorticosteroids and Anesthetics from Water with RO/NF Membranes
XLE | RO | Procaine | 83.79 | 10 | 7 | 25 | 24 | 15 | nan | 236.315 | 100 | 0.431 | 0.804 | 0.3496446 | 0.3 | nan | 9.04 | -33 | 2.14 | 65 | -0.02738427 | 0.9909623 | -32.70176 | 0.6456807 | 96 | 207 | Removal of Glucocorticosteroids and Anesthetics from Water with RO/NF Membranes
XLE | RO | Procaine | 83.79 | 10 | 7 | 25 | 4 | 15 | nan | 236.315 | 100 | 0.431 | 0.804 | 0.3496446 | 0.3 | nan | 9.04 | -33 | 2.14 | 65 | -0.02738427 | 0.9909623 | -32.70176 | 0.6456807 | 96.4 | 207 | Removal of Glucocorticosteroids and Anesthetics from Water with RO/NF Membranes
XLE | RO | Procaine | 83.79 | 10 | 7 | 25 | 0.5 | 15 | nan | 236.315 | 100 | 0.431 | 0.804 | 0.3496446 | 0.3 | nan | 9.04 | -33 | 2.14 | 65 | -0.02738427 | 0.9909623 | -32.70176 | 0.6456807 | 99.6 | 208 | Removal of Glucocorticosteroids and Anesthetics from Water with RO/NF Membranes
NF270 | NF | Bromoacetic acid | 111.005636 | 6.89476 | 3.5 | 25 | 0.5 | 0.1 | 18.1 | 138.948 | 96 | 0.268 | 0.358 | 0.1841392 | 0.42 | 2.89 | nan | -5.89372 | 0.41 | 73.16 | 0.3153645 | -0.8029092 | 4.732122 | -2.05444 | 18.182 | 208 | Removal of haloacetic acids from swimming pool water by reverse osmosis and nanofiltration
NF270 | NF | Bromoacetic acid | 111.005636 | 6.89476 | 5.5 | 25 | 0.5 | 0.1 | 18.1 | 138.948 | 180 | 0.268 | 0.358 | 0.1841392 | 0.42 | 2.89 | nan | -22.1256 | 0.41 | 73.16 | 0.3153645 | -0.9975513 | 22.07142 | -2.651872 | 17.172 | 208 | Removal of haloacetic acids from swimming pool water by reverse osmosis and nanofiltration
NF270 | NF | Bromoacetic acid | 111.005636 | 6.89476 | 7.5 | 25 | 0.5 | 0.1 | 18.1 | 138.948 | 330 | 0.268 | 0.358 | 0.1841392 | 0.42 | 2.89 | nan | -35.6522 | 0.41 | 73.16 | 0.3153645 | -0.9999755 | 35.65132 | -2.659313 | 62.6261 | 209 | Removal of haloacetic acids from swimming pool water by reverse osmosis and nanofiltration
NF270 | NF | Bromochloroacetic acid | 111.005636 | 6.89476 | 3.5 | 25 | 0.5 | 0.1 | 18.1 | 173.393 | 96 | 0.323 | 0.358 | 0.2022925 | 0.42 | 1.4 | nan | -5.89372 | 0.61 | 73.16 | 0.268688 | -0.9921193 | 5.847273 | -2.564913 | 26.768 | 209 | Removal of haloacetic acids from swimming pool water by reverse osmosis and nanofiltration
NF270 | NF | Bromochloroacetic acid | 111.005636 | 6.89476 | 5.5 | 25 | 0.5 | 0.1 | 18.1 | 173.393 | 180 | 0.323 | 0.358 | 0.2022925 | 0.42 | 1.4 | nan | -22.1256 | 0.61 | 73.16 | 0.268688 | -0.9999206 | 22.12384 | -2.589878 | 33.838 | 209 | Removal of haloacetic acids from swimming pool water by reverse osmosis and nanofiltration
NF270 | NF | Bromochloroacetic acid | 111.005636 | 6.89476 | 7.5 | 25 | 0.5 | 0.1 | 18.1 | 173.393 | 330 | 0.323 | 0.358 | 0.2022925 | 0.42 | 1.4 | nan | -35.6522 | 0.61 | 73.16 | 0.268688 | -0.9999992 | 35.65217 | -2.590129 | 65.1514 | 210 | Removal of haloacetic acids from swimming pool water by reverse osmosis and nanofiltration
NF270 | NF | Bromodichloroacetic acid | 111.005636 | 6.89476 | 3.5 | 25 | 0.5 | 0.1 | 18.1 | 207.838 | 96 | 0.325 | 0.397 | 0.2184269 | 0.42 | 0.03 | nan | -5.89372 | 1.53 | 73.16 | 0.2303385 | -0.9996613 | 5.891724 | -1.963822 | 31.818 | 210 | Removal of haloacetic acids from swimming pool water by reverse osmosis and nanofiltration
NF270 | NF | Bromodichloroacetic acid | 111.005636 | 6.89476 | 5.5 | 25 | 0.5 | 0.1 | 18.1 | 207.838 | 180 | 0.325 | 0.397 | 0.2184269 | 0.42 | 0.03 | nan | -22.1256 | 1.53 | 73.16 | 0.2303385 | -0.9999966 | 22.12553 | -1.964994 | 43.4342 | 210 | Removal of haloacetic acids from swimming pool water by reverse osmosis and nanofiltration
NF270 | NF | Bromodichloroacetic acid | 111.005636 | 6.89476 | 7.5 | 25 | 0.5 | 0.1 | 18.1 | 207.838 | 330 | 0.325 | 0.397 | 0.2184269 | 0.42 | 0.03 | nan | -35.6522 | 1.53 | 73.16 | 0.2303385 | -1 | 35.6522 | -1.965006 | 70.2019 | 211 | Removal of haloacetic acids from swimming pool water by reverse osmosis and nanofiltration
NF270 | NF | Chloroacetic acid | 111.005636 | 6.89476 | 3.5 | 25 | 0.5 | 0.1 | 18.1 | 94.497 | 96 | 0.264 | 0.343 | 0.1808083 | 0.42 | 2.87 | nan | -5.89372 | 0.22 | 73.16 | 0.3243348 | -0.8100952 | 4.774474 | -2.43663 | 16.667 | 211 | Removal of haloacetic acids from swimming pool water by reverse osmosis and nanofiltration
NF270 | NF | Chloroacetic acid | 111.005636 | 6.89476 | 5.5 | 25 | 0.5 | 0.1 | 18.1 | 94.497 | 180 | 0.264 | 0.343 | 0.1808083 | 0.42 | 2.87 | nan | -22.1256 | 0.22 | 73.16 | 0.3243348 | -0.9976613 | 22.07385 | -3.051735 | 17.677 | 211 | Removal of haloacetic acids from swimming pool water by reverse osmosis and nanofiltration
NF270 | NF | Chloroacetic acid | 111.005636 | 6.89476 | 7.5 | 25 | 0.5 | 0.1 | 18.1 | 94.497 | 330 | 0.264 | 0.343 | 0.1808083 | 0.42 | 2.87 | nan | -35.6522 | 0.22 | 73.16 | 0.3243348 | -0.9999766 | 35.65136 | -3.059328 | 64.1413 | 212 | Removal of haloacetic acids from swimming pool water by reverse osmosis and nanofiltration
NF270 | NF | Dibromoacetic acid | 111.005636 | 6.89476 | 3.5 | 25 | 0.5 | 0.1 | 18.1 | 217.844 | 96 | 0.325 | 0.382 | 0.2049533 | 0.42 | 1.48 | nan | -5.89372 | 1.65 | 73.16 | 0.2621604 | -0.9905404 | 5.837968 | -0.6631024 | 27.273 | 212 | Removal of haloacetic acids from swimming pool water by reverse osmosis and nanofiltration
NF270 | NF | Dibromoacetic acid | 111.005636 | 6.89476 | 5.5 | 25 | 0.5 | 0.1 | 18.1 | 217.844 | 180 | 0.325 | 0.382 | 0.2049533 | 0.42 | 1.48 | nan | -22.1256 | 1.65 | 73.16 | 0.2621604 | -0.9999045 | 22.12349 | -0.6849693 | 34.343 | 212 | Removal of haloacetic acids from swimming pool water by reverse osmosis and nanofiltration
NF270 | NF | Dibromoacetic acid | 111.005636 | 6.89476 | 7.5 | 25 | 0.5 | 0.1 | 18.1 | 217.844 | 330 | 0.325 | 0.382 | 0.2049533 | 0.42 | 1.48 | nan | -35.6522 | 1.65 | 73.16 | 0.2621604 | -0.999999 | 35.65217 | -0.6851901 | 65.6564 | 213 | Removal of haloacetic acids from swimming pool water by reverse osmosis and nanofiltration
NF270 | NF | Dibromochloroacetic acid | 111.005636 | 6.89476 | 3.5 | 25 | 0.5 | 0.1 | 18.1 | 252.289 | 96 | 0.333 | 0.378 | 0.2209597 | 0.42 | 0.03 | nan | -5.89372 | 2.86 | 73.16 | 0.2245865 | -0.9996613 | 5.891724 | -1.733451 | 30.808 | 213 | Removal of haloacetic acids from swimming pool water by reverse osmosis and nanofiltration
NF270 | NF | Dibromochloroacetic acid | 111.005636 | 6.89476 | 5.5 | 25 | 0.5 | 0.1 | 18.1 | 252.289 | 180 | 0.333 | 0.378 | 0.2209597 | 0.42 | 0.03 | nan | -22.1256 | 2.86 | 73.16 | 0.2245865 | -0.9999966 | 22.12553 | -1.734992 | 40.404 | 213 | Removal of haloacetic acids from swimming pool water by reverse osmosis and nanofiltration
NF270 | NF | Dibromochloroacetic acid | 111.005636 | 6.89476 | 7.5 | 25 | 0.5 | 0.1 | 18.1 | 252.289 | 330 | 0.333 | 0.378 | 0.2209597 | 0.42 | 0.03 | nan | -35.6522 | 2.86 | 73.16 | 0.2245865 | -1 | 35.6522 | -1.735008 | 74.2423 | 214 | Removal of haloacetic acids from swimming pool water by reverse osmosis and nanofiltration
NF270 | NF | Dichloroacetic acid | 111.005636 | 6.89476 | 3.5 | 25 | 0.5 | 0.1 | 18.1 | 128.942 | 96 | 0.308 | 0.347 | 0.2043171 | 0.42 | 1.26 | nan | -5.89372 | 0.92 | 73.16 | 0.2637137 | -0.9942785 | 5.859999 | -2.763911 | 26.262 | 214 | Removal of haloacetic acids from swimming pool water by reverse osmosis and nanofiltration
NF270 | NF | Dichloroacetic acid | 111.005636 | 6.89476 | 5.5 | 25 | 0.5 | 0.1 | 18.1 | 128.942 | 180 | 0.308 | 0.347 | 0.2043171 | 0.42 | 1.26 | nan | -22.1256 | 0.92 | 73.16 | 0.2637137 | -0.9999425 | 22.12433 | -2.784897 | 29.293 | 214 | Removal of haloacetic acids from swimming pool water by reverse osmosis and nanofiltration
NF270 | NF | Dichloroacetic acid | 111.005636 | 6.89476 | 7.5 | 25 | 0.5 | 0.1 | 18.1 | 128.942 | 330 | 0.308 | 0.347 | 0.2043171 | 0.42 | 1.26 | nan | -35.6522 | 0.92 | 73.16 | 0.2637137 | -0.9999994 | 35.65218 | -2.785108 | 62.6261 | 215 | Removal of haloacetic acids from swimming pool water by reverse osmosis and nanofiltration
NF270 | NF | Erythritol | 111.005636 | 6.89476 | 3.5 | 25 | 0.5 | 0.1 | 18.1 | 122.12 | 96 | 0.336 | 0.472 | 0.2077295 | 0.42 | 13.903 | nan | -5.89372 | -2.29 | 73.16 | 0.2554352 | -3.953666e-11 | 2.33018e-10 | -2.29 | 38.3838 | 215 | Removal of haloacetic acids from swimming pool water by reverse osmosis and nanofiltration
NF270 | NF | Erythritol | 111.005636 | 6.89476 | 5.5 | 25 | 0.5 | 0.1 | 18.1 | 122.12 | 180 | 0.336 | 0.472 | 0.2077295 | 0.42 | 13.903 | nan | -22.1256 | -2.29 | 73.16 | 0.2554352 | -3.953666e-09 | 8.747724e-08 | -2.29 | 31.8182 | 215 | Removal of haloacetic acids from swimming pool water by reverse osmosis and nanofiltration
NF270 | NF | Erythritol | 111.005636 | 6.89476 | 7.5 | 25 | 0.5 | 0.1 | 18.1 | 122.12 | 330 | 0.336 | 0.472 | 0.2077295 | 0.42 | 13.903 | nan | -35.6522 | -2.29 | 73.16 | 0.2554352 | -3.953665e-07 | 1.409568e-05 | -2.29 | 33.8384 | 216 | Removal of haloacetic acids from swimming pool water by reverse osmosis and nanofiltration
NF270 | NF | Glucose | 111.005636 | 6.89476 | 3.5 | 25 | 0.5 | 0.1 | 18.1 | 180.156 | 96 | 0.401 | 0.481 | 0.2515616 | 0.42 | 12.45 | nan | -5.89372 | -3.24 | 73.16 | 0.1608361 | -1.122018e-09 | 6.612863e-09 | -3.24 | 81.3131 | 216 | Removal of haloacetic acids from swimming pool water by reverse osmosis and nanofiltration
NF270 | NF | Glucose | 111.005636 | 6.89476 | 5.5 | 25 | 0.5 | 0.1 | 18.1 | 180.156 | 180 | 0.401 | 0.481 | 0.2515616 | 0.42 | 12.45 | nan | -22.1256 | -3.24 | 73.16 | 0.1608361 | -1.122018e-07 | 2.482533e-06 | -3.24 | 80.303 | 216 | Removal of haloacetic acids from swimming pool water by reverse osmosis and nanofiltration
NF270 | NF | Glucose | 111.005636 | 6.89476 | 7.5 | 25 | 0.5 | 0.1 | 18.1 | 180.156 | 330 | 0.401 | 0.481 | 0.2515616 | 0.42 | 12.45 | nan | -35.6522 | -3.24 | 73.16 | 0.1608361 | -1.122006e-05 | 0.0004000198 | -3.24 | 78.7879 | 217 | Removal of haloacetic acids from swimming pool water by reverse osmosis and nanofiltration
NF270 | NF | Glycerol | 111.005636 | 6.89476 | 3.5 | 25 | 0.5 | 0.1 | 18.1 | 92.094 | 96 | 0.301 | 0.438 | 0.1899124 | 0.42 | 14.4 | nan | -5.89372 | -1.76 | 73.16 | 0.3001151 | -1.258925e-11 | 7.419754e-11 | -1.76 | 21.7172 | 217 | Removal of haloacetic acids from swimming pool water by reverse osmosis and nanofiltration
NF270 | NF | Glycerol | 111.005636 | 6.89476 | 5.5 | 25 | 0.5 | 0.1 | 18.1 | 92.094 | 180 | 0.301 | 0.438 | 0.1899124 | 0.42 | 14.4 | nan | -22.1256 | -1.76 | 73.16 | 0.3001151 | -1.258925e-09 | 2.785448e-08 | -1.76 | 16.6667 | 217 | Removal of haloacetic acids from swimming pool water by reverse osmosis and nanofiltration
NF270 | NF | Glycerol | 111.005636 | 6.89476 | 7.5 | 25 | 0.5 | 0.1 | 18.1 | 92.094 | 330 | 0.301 | 0.438 | 0.1899124 | 0.42 | 14.4 | nan | -35.6522 | -1.76 | 73.16 | 0.3001151 | -1.258925e-07 | 4.488345e-06 | -1.76 | 19.697 | 218 | Removal of haloacetic acids from swimming pool water by reverse osmosis and nanofiltration
NF270 | NF | Raffinose | 111.005636 | 6.89476 | 3.5 | 25 | 0.5 | 0.1 | 18.1 | 504.438 | 96 | 0.573 | 0.753 | 0.4241516 | 0.42 | 12.81 | nan | -5.89372 | -5.104 | 73.16 | -9.770687e-05 | -4.897788e-10 | 2.886619e-09 | -5.104 | 100 | 218 | Removal of haloacetic acids from swimming pool water by reverse osmosis and nanofiltration
NF270 | NF | Raffinose | 111.005636 | 6.89476 | 5.5 | 25 | 0.5 | 0.1 | 18.1 | 504.438 | 180 | 0.573 | 0.753 | 0.4241516 | 0.42 | 12.81 | nan | -22.1256 | -5.104 | 73.16 | -9.770687e-05 | -4.897788e-08 | 1.083665e-06 | -5.104 | 99.4949 | 218 | Removal of haloacetic acids from swimming pool water by reverse osmosis and nanofiltration
NF270 | NF | Raffinose | 111.005636 | 6.89476 | 7.5 | 25 | 0.5 | 0.1 | 18.1 | 504.438 | 330 | 0.573 | 0.753 | 0.4241516 | 0.42 | 12.81 | nan | -35.6522 | -5.104 | 73.16 | -9.770687e-05 | -4.897764e-06 | 0.0001746161 | -5.104 | 99.4949 | 219 | Removal of haloacetic acids from swimming pool water by reverse osmosis and nanofiltration
NF270 | NF | Sucrose | 111.005636 | 6.89476 | 3.5 | 25 | 0.5 | 0.1 | 18.1 | 342.297 | 96 | 0.529 | 0.584 | 0.3645933 | 0.42 | 12.62 | nan | -5.89372 | -3.7 | 73.16 | 0.01740307 | -7.585776e-10 | 4.470844e-09 | -3.7 | 99.4949 | 219 | Removal of haloacetic acids from swimming pool water by reverse osmosis and nanofiltration
NF270 | NF | Sucrose | 111.005636 | 6.89476 | 5.5 | 25 | 0.5 | 0.1 | 18.1 | 342.297 | 180 | 0.529 | 0.584 | 0.3645933 | 0.42 | 12.62 | nan | -22.1256 | -3.7 | 73.16 | 0.01740307 | -7.585775e-08 | 1.678398e-06 | -3.7 | 98.9899 | 219 | Removal of haloacetic acids from swimming pool water by reverse osmosis and nanofiltration
NF270 | NF | Sucrose | 111.005636 | 6.89476 | 7.5 | 25 | 0.5 | 0.1 | 18.1 | 342.297 | 330 | 0.529 | 0.584 | 0.3645933 | 0.42 | 12.62 | nan | -35.6522 | -3.7 | 73.16 | 0.01740307 | -7.585718e-06 | 0.0002704475 | -3.7 | 98.9899 | 220 | Removal of haloacetic acids from swimming pool water by reverse osmosis and nanofiltration
NF270 | NF | Tribromoacetic acid | 111.005636 | 6.89476 | 3.5 | 25 | 0.5 | 0.1 | 18.1 | 296.74 | 96 | 0.339 | 0.396 | 0.2234706 | 0.42 | 0.72 | nan | -5.89372 | 3.33 | 73.16 | 0.2189559 | -0.9983432 | 5.883955 | -1.247442 | 49.4948 | 220 | Removal of haloacetic acids from swimming pool water by reverse osmosis and nanofiltration
NF270 | NF | Tribromoacetic acid | 111.005636 | 6.89476 | 5.5 | 25 | 0.5 | 0.1 | 18.1 | 296.74 | 180 | 0.339 | 0.396 | 0.2234706 | 0.42 | 0.72 | nan | -22.1256 | 3.33 | 73.16 | 0.2189559 | -0.9999834 | 22.12523 | -1.254962 | 41.414 | 220 | Removal of haloacetic acids from swimming pool water by reverse osmosis and nanofiltration
NF270 | NF | Tribromoacetic acid | 111.005636 | 6.89476 | 7.5 | 25 | 0.5 | 0.1 | 18.1 | 296.74 | 330 | 0.339 | 0.396 | 0.2234706 | 0.42 | 0.72 | nan | -35.6522 | 3.33 | 73.16 | 0.2189559 | -0.9999998 | 35.65219 | -1.255038 | 72.7271 | 221 | Removal of haloacetic acids from swimming pool water by reverse osmosis and nanofiltration
NF270 | NF | Trichloroacetic acid | 111.005636 | 6.89476 | 3.5 | 25 | 0.5 | 0.1 | 18.1 | 163.387 | 96 | 0.317 | 0.385 | 0.2311309 | 0.42 | 0.51 | nan | -5.89372 | 1.33 | 73.16 | 0.2022196 | -0.9989778 | 5.887695 | -2.221384 | 33.838 | 221 | Removal of haloacetic acids from swimming pool water by reverse osmosis and nanofiltration
NF270 | NF | Trichloroacetic acid | 111.005636 | 6.89476 | 5.5 | 25 | 0.5 | 0.1 | 18.1 | 163.387 | 180 | 0.317 | 0.385 | 0.2311309 | 0.42 | 0.51 | nan | -22.1256 | 1.33 | 73.16 | 0.2022196 | -0.9999898 | 22.12537 | -2.224982 | 43.9393 | 221 | Removal of haloacetic acids from swimming pool water by reverse osmosis and nanofiltration
NF270 | NF | Trichloroacetic acid | 111.005636 | 6.89476 | 7.5 | 25 | 0.5 | 0.1 | 18.1 | 163.387 | 330 | 0.317 | 0.385 | 0.2311309 | 0.42 | 0.51 | nan | -35.6522 | 1.33 | 73.16 | 0.2022196 | -0.9999999 | 35.6522 | -2.225018 | 69.1918 | 222 | Removal of haloacetic acids from swimming pool water by reverse osmosis and nanofiltration
NF270 | NF | Xylose | 111.005636 | 6.89476 | 3.5 | 25 | 0.5 | 0.1 | 18.1 | 150.13 | 96 | 0.406 | 0.411 | 0.2271758 | 0.42 | 12.14 | nan | -5.89372 | -2.39 | 73.16 | 0.2107776 | -2.290868e-09 | 1.350173e-08 | -2.39 | 53.0303 | 222 | Removal of haloacetic acids from swimming pool water by reverse osmosis and nanofiltration
NF270 | NF | Xylose | 111.005636 | 6.89476 | 5.5 | 25 | 0.5 | 0.1 | 18.1 | 150.13 | 180 | 0.406 | 0.411 | 0.2271758 | 0.42 | 12.14 | nan | -22.1256 | -2.39 | 73.16 | 0.2107776 | -2.290867e-07 | 5.068681e-06 | -2.39 | 48.4848 | 222 | Removal of haloacetic acids from swimming pool water by reverse osmosis and nanofiltration
NF270 | NF | Xylose | 111.005636 | 6.89476 | 7.5 | 25 | 0.5 | 0.1 | 18.1 | 150.13 | 330 | 0.406 | 0.411 | 0.2271758 | 0.42 | 12.14 | nan | -35.6522 | -2.39 | 73.16 | 0.2107776 | -2.290815e-05 | 0.000816726 | -2.39 | 52.0202 | 223 | Removal of haloacetic acids from swimming pool water by reverse osmosis and nanofiltration
NF90 | NF | Glycerol | 53.0207044 | 6.89476 | 3.5 | 25 | 0.5 | 0.1 | 18.1 | 92.094 | 330 | 0.301 | 0.438 | 0.1899124 | 0.34 | 14.4 | nan | 5.2657 | -1.76 | 54.1 | 0.1948641 | -1.258925e-11 | -6.629124e-11 | -1.76 | 74.09 | 223 | Removal of haloacetic acids from swimming pool water by reverse osmosis and nanofiltration
NF90 | NF | Chloroacetic acid | 53.0207044 | 6.89476 | 3.5 | 25 | 0.5 | 0.1 | 18.1 | 94.497 | 330 | 0.264 | 0.343 | 0.1808083 | 0.34 | 2.87 | nan | 5.2657 | 0.22 | 54.1 | 0.2192214 | -0.8100952 | -4.265718 | -2.43663 | 78.811 | 223 | Removal of haloacetic acids from swimming pool water by reverse osmosis and nanofiltration
NF90 | NF | Bromoacetic acid | 53.0207044 | 6.89476 | 3.5 | 25 | 0.5 | 0.1 | 18.1 | 138.948 | 330 | 0.268 | 0.358 | 0.1841392 | 0.34 | 2.89 | nan | 5.2657 | 0.41 | 54.1 | 0.2101434 | -0.8029092 | -4.227879 | -2.05444 | 81.021 | 223 | Removal of haloacetic acids from swimming pool water by reverse osmosis and nanofiltration
NF90 | NF | Dibromochloroacetic acid | 53.0207044 | 6.89476 | 3.5 | 25 | 0.5 | 0.1 | 18.1 | 252.289 | 330 | 0.333 | 0.378 | 0.2209597 | 0.34 | 0.03 | nan | 5.2657 | 2.86 | 54.1 | 0.122583 | -0.9996613 | -5.263916 | -1.733451 | 88.729 | 223 | Removal of haloacetic acids from swimming pool water by reverse osmosis and nanofiltration
NF90 | NF | Dichloroacetic acid | 53.0207044 | 6.89476 | 3.5 | 25 | 0.5 | 0.1 | 18.1 | 128.942 | 330 | 0.308 | 0.347 | 0.2043171 | 0.34 | 1.26 | nan | 5.2657 | 0.92 | 54.1 | 0.1592547 | -0.9942785 | -5.235572 | -2.763911 | 90.453 | 223 | Removal of haloacetic acids from swimming pool water by reverse osmosis and nanofiltration
NF90 | NF | Bromochloroacetic acid | 53.0207044 | 6.89476 | 3.5 | 25 | 0.5 | 0.1 | 18.1 | 173.393 | 330 | 0.323 | 0.358 | 0.2022925 | 0.34 | 1.4 | nan | 5.2657 | 0.61 | 54.1 | 0.1640429 | -0.9921193 | -5.224203 | -2.564913 | 90.485 | 223 | Removal of haloacetic acids from swimming pool water by reverse osmosis and nanofiltration
NF90 | NF | Dibromoacetic acid | 53.0207044 | 6.89476 | 3.5 | 25 | 0.5 | 0.1 | 18.1 | 217.844 | 330 | 0.325 | 0.382 | 0.2049533 | 0.34 | 1.48 | nan | 5.2657 | 1.65 | 54.1 | 0.1577649 | -0.9905404 | -5.215889 | -0.6631024 | 90.881 | 223 | Removal of haloacetic acids from swimming pool water by reverse osmosis and nanofiltration
NF90 | NF | Bromodichloroacetic acid | 53.0207044 | 6.89476 | 3.5 | 25 | 0.5 | 0.1 | 18.1 | 207.838 | 330 | 0.325 | 0.397 | 0.2184269 | 0.34 | 0.03 | nan | 5.2657 | 1.53 | 54.1 | 0.1278548 | -0.9996613 | -5.263916 | -1.963822 | 93.778 | 223 | Removal of haloacetic acids from swimming pool water by reverse osmosis and nanofiltration
NF90 | NF | Erythritol | 53.0207044 | 6.89476 | 3.5 | 25 | 0.5 | 0.1 | 18.1 | 122.12 | 330 | 0.336 | 0.472 | 0.2077295 | 0.34 | 13.903 | nan | 5.2657 | -2.29 | 54.1 | 0.1513451 | -3.953666e-11 | -2.081882e-10 | -2.29 | 94.079 | 223 | Removal of haloacetic acids from swimming pool water by reverse osmosis and nanofiltration
NF90 | NF | Trichloroacetic acid | 53.0207044 | 6.89476 | 3.5 | 25 | 0.5 | 0.1 | 18.1 | 163.387 | 330 | 0.317 | 0.385 | 0.2311309 | 0.34 | 0.51 | nan | 5.2657 | 1.33 | 54.1 | 0.1025301 | -0.9989778 | -5.260317 | -2.221384 | 94.472 | 223 | Removal of haloacetic acids from swimming pool water by reverse osmosis and nanofiltration
NF90 | NF | Xylose | 53.0207044 | 6.89476 | 3.5 | 25 | 0.5 | 0.1 | 18.1 | 150.13 | 330 | 0.406 | 0.411 | 0.2271758 | 0.34 | 12.14 | nan | 5.2657 | -2.39 | 54.1 | 0.110115 | -2.290868e-09 | -1.206302e-08 | -2.39 | 96.278 | 223 | Removal of haloacetic acids from swimming pool water by reverse osmosis and nanofiltration
NF90 | NF | Sucrose | 53.0207044 | 6.89476 | 3.5 | 25 | 0.5 | 0.1 | 18.1 | 342.297 | 330 | 0.529 | 0.584 | 0.3645933 | 0.34 | 12.62 | nan | 5.2657 | -3.7 | 54.1 | -0.005232102 | -7.585776e-10 | -3.994442e-09 | -3.7 | 99.684 | 223 | Removal of haloacetic acids from swimming pool water by reverse osmosis and nanofiltration
NF90 | NF | Glucose | 53.0207044 | 6.89476 | 3.5 | 25 | 0.5 | 0.1 | 18.1 | 180.156 | 330 | 0.401 | 0.481 | 0.2515616 | 0.34 | 12.45 | nan | 5.2657 | -3.24 | 54.1 | 0.06765869 | -1.122018e-09 | -5.908213e-09 | -3.24 | 100 | 223 | Removal of haloacetic acids from swimming pool water by reverse osmosis and nanofiltration
NF90 | NF | Tribromoacetic acid | 53.0207044 | 6.89476 | 3.5 | 25 | 0.5 | 0.1 | 18.1 | 296.74 | 330 | 0.339 | 0.396 | 0.2234706 | 0.34 | 0.72 | nan | 5.2657 | 3.33 | 54.1 | 0.1174663 | -0.9983432 | -5.256976 | -1.247442 | 100 | 223 | Removal of haloacetic acids from swimming pool water by reverse osmosis and nanofiltration
NF90 | NF | Raffinose | 53.0207044 | 6.89476 | 3.5 | 25 | 0.5 | 0.1 | 18.1 | 504.438 | 330 | 0.573 | 0.753 | 0.4241516 | 0.34 | 12.81 | nan | 5.2657 | -5.104 | 54.1 | -0.06125853 | -4.897788e-10 | -2.579028e-09 | -5.104 | 100 | 224 | Removal of haloacetic acids from swimming pool water by reverse osmosis and nanofiltration
XLE | RO | Bromoacetic acid | 49.98701 | 6.89476 | 3.5 | 25 | 0.5 | 0.1 | 18.1 | 138.948 | 330 | 0.268 | 0.358 | 0.1841392 | 0.3 | 2.89 | nan | -1.15942 | 0.41 | 39.8 | 0.1491524 | -0.8029092 | 0.930909 | -2.05444 | 78.636 | 224 | Removal of haloacetic acids from swimming pool water by reverse osmosis and nanofiltration
XLE | RO | Chloroacetic acid | 49.98701 | 6.89476 | 3.5 | 25 | 0.5 | 0.1 | 18.1 | 94.497 | 330 | 0.264 | 0.343 | 0.1808083 | 0.3 | 2.87 | nan | -1.15942 | 0.22 | 39.8 | 0.1578517 | -0.8100952 | 0.9392405 | -2.43663 | 81.364 | 224 | Removal of haloacetic acids from swimming pool water by reverse osmosis and nanofiltration
XLE | RO | Glycerol | 49.98701 | 6.89476 | 3.5 | 25 | 0.5 | 0.1 | 18.1 | 92.094 | 330 | 0.301 | 0.438 | 0.1899124 | 0.3 | 14.4 | nan | -1.15942 | -1.76 | 39.8 | 0.1346587 | -1.258925e-11 | 1.459623e-11 | -1.76 | 89.091 | 224 | Removal of haloacetic acids from swimming pool water by reverse osmosis and nanofiltration
XLE | RO | Dibromochloroacetic acid | 49.98701 | 6.89476 | 3.5 | 25 | 0.5 | 0.1 | 18.1 | 252.289 | 330 | 0.333 | 0.378 | 0.2209597 | 0.3 | 0.03 | nan | -1.15942 | 2.86 | 39.8 | 0.06941525 | -0.9996613 | 1.159027 | -1.733451 | 92.273 | 224 | Removal of haloacetic acids from swimming pool water by reverse osmosis and nanofiltration
XLE | RO | Bromochloroacetic acid | 49.98701 | 6.89476 | 3.5 | 25 | 0.5 | 0.1 | 18.1 | 173.393 | 330 | 0.323 | 0.358 | 0.2022925 | 0.3 | 1.4 | nan | -1.15942 | 0.61 | 39.8 | 0.1060751 | -0.9921193 | 1.150283 | -2.564913 | 92.955 | 224 | Removal of haloacetic acids from swimming pool water by reverse osmosis and nanofiltration
XLE | RO | Dibromoacetic acid | 49.98701 | 6.89476 | 3.5 | 25 | 0.5 | 0.1 | 18.1 | 217.844 | 330 | 0.325 | 0.382 | 0.2049533 | 0.3 | 1.48 | nan | -1.15942 | 1.65 | 39.8 | 0.1003764 | -0.9905404 | 1.148452 | -0.6631024 | 92.955 | 224 | Removal of haloacetic acids from swimming pool water by reverse osmosis and nanofiltration
XLE | RO | Bromodichloroacetic acid | 49.98701 | 6.89476 | 3.5 | 25 | 0.5 | 0.1 | 18.1 | 207.838 | 330 | 0.325 | 0.397 | 0.2184269 | 0.3 | 0.03 | nan | -1.15942 | 1.53 | 39.8 | 0.07393519 | -0.9996613 | 1.159027 | -1.963822 | 93.864 | 224 | Removal of haloacetic acids from swimming pool water by reverse osmosis and nanofiltration
XLE | RO | Dichloroacetic acid | 49.98701 | 6.89476 | 3.5 | 25 | 0.5 | 0.1 | 18.1 | 128.942 | 330 | 0.308 | 0.347 | 0.2043171 | 0.3 | 1.26 | nan | -1.15942 | 0.92 | 39.8 | 0.1017246 | -0.9942785 | 1.152786 | -2.763911 | 94.091 | 224 | Removal of haloacetic acids from swimming pool water by reverse osmosis and nanofiltration
XLE | RO | Trichloroacetic acid | 49.98701 | 6.89476 | 3.5 | 25 | 0.5 | 0.1 | 18.1 | 163.387 | 330 | 0.317 | 0.385 | 0.2311309 | 0.3 | 0.51 | nan | -1.15942 | 1.33 | 39.8 | 0.05269945 | -0.9989778 | 1.158235 | -2.221384 | 95.682 | 224 | Removal of haloacetic acids from swimming pool water by reverse osmosis and nanofiltration
XLE | RO | Xylose | 49.98701 | 6.89476 | 3.5 | 25 | 0.5 | 0.1 | 18.1 | 150.13 | 330 | 0.406 | 0.411 | 0.2271758 | 0.3 | 12.14 | nan | -1.15942 | -2.39 | 39.8 | 0.05892622 | -2.290868e-09 | 2.656078e-09 | -2.39 | 96.591 | 224 | Removal of haloacetic acids from swimming pool water by reverse osmosis and nanofiltration
XLE | RO | Erythritol | 49.98701 | 6.89476 | 3.5 | 25 | 0.5 | 0.1 | 18.1 | 122.12 | 330 | 0.336 | 0.472 | 0.2077295 | 0.3 | 13.903 | nan | -1.15942 | -2.29 | 39.8 | 0.09459833 | -3.953666e-11 | 4.58396e-11 | -2.29 | 97.273 | 224 | Removal of haloacetic acids from swimming pool water by reverse osmosis and nanofiltration
XLE | RO | Sucrose | 49.98701 | 6.89476 | 3.5 | 25 | 0.5 | 0.1 | 18.1 | 342.297 | 330 | 0.529 | 0.584 | 0.3645933 | 0.3 | 12.62 | nan | -1.15942 | -3.7 | 39.8 | -0.04635884 | -7.585776e-10 | 8.7951e-10 | -3.7 | 98.636 | 224 | Removal of haloacetic acids from swimming pool water by reverse osmosis and nanofiltration
XLE | RO | Raffinose | 49.98701 | 6.89476 | 3.5 | 25 | 0.5 | 0.1 | 18.1 | 504.438 | 330 | 0.573 | 0.753 | 0.4241516 | 0.3 | 12.81 | nan | -1.15942 | -5.104 | 39.8 | -0.1712623 | -4.897788e-10 | 5.678594e-10 | -5.104 | 99.091 | 224 | Removal of haloacetic acids from swimming pool water by reverse osmosis and nanofiltration
XLE | RO | Tribromoacetic acid | 49.98701 | 6.89476 | 3.5 | 25 | 0.5 | 0.1 | 18.1 | 296.74 | 330 | 0.339 | 0.396 | 0.2234706 | 0.3 | 0.72 | nan | -1.15942 | 3.33 | 39.8 | 0.06507503 | -0.9983432 | 1.157499 | -1.247442 | 99.773 | 224 | Removal of haloacetic acids from swimming pool water by reverse osmosis and nanofiltration
XLE | RO | Glucose | 49.98701 | 6.89476 | 3.5 | 25 | 0.5 | 0.1 | 18.1 | 180.156 | 330 | 0.401 | 0.481 | 0.2515616 | 0.3 | 12.45 | nan | -1.15942 | -3.24 | 39.8 | 0.02606973 | -1.122018e-09 | 1.300891e-09 | -3.24 | 100 | 225 | Removal of haloacetic acids from swimming pool water by reverse osmosis and nanofiltration
AK | RO | Formaldehyde | 44.67087 | 8 | 7 | 20 | 0.5 | 0.030026 | nan | 30.026 | 200 | 0.208 | 0.234 | 0.1273761 | nan | 13.27 | nan | -19.9 | 0.35 | 50 | nan | -5.370315e-07 | 1.068693e-05 | 0.35 | 3.35 | 225 | Removal of organic contaminants by RO and NF membranes
AK | RO | Methanol | 44.67087 | 8 | 7 | 20 | 0.5 | 0.032042 | nan | 32.042 | 200 | 0.22 | 0.262 | 0.1314572 | nan | 15.3 | nan | -19.9 | -0.77 | 50 | nan | -5.011872e-09 | 9.973626e-08 | -0.77 | 3.77 | 225 | Removal of organic contaminants by RO and NF membranes
AK | RO | Urea | 44.67087 | 8 | 7 | 20 | 0.5 | 0.060056 | nan | 60.056 | 200 | 0.287 | 0.319 | 0.1427715 | nan | 0.1 | nan | -19.9 | -2.11 | 50 | nan | -0.9999999 | 19.9 | -3.735003 | 17.16 | 225 | Removal of organic contaminants by RO and NF membranes
AK | RO | Isopropanol | 44.67087 | 8 | 7 | 20 | 0.5 | 0.060096 | nan | 60.096 | 200 | 0.295 | 0.336 | 0.195357 | nan | 17.1 | nan | -19.9 | 0.05 | 50 | nan | -7.943282e-11 | 1.580713e-09 | 0.05 | 65.27 | 225 | Removal of organic contaminants by RO and NF membranes
AK | RO | 2-(2-Butoxyethoxy)ethanol | 44.67087 | 8 | 7 | 20 | 0.5 | 0.162229 | nan | 162.229 | 200 | 0.325 | 0.808 | 0.3154285 | nan | 14.37 | nan | -19.9 | 0.56 | 50 | nan | -4.265795e-08 | 8.488932e-07 | 0.56 | 81.59 | 225 | Removal of organic contaminants by RO and NF membranes
AK | RO | Caprolactam | 44.67087 | 8 | 7 | 20 | 0.5 | 0.11316 | nan | 113.16 | 200 | 0.392 | 0.401 | 0.2440615 | nan | nan | 16.61 | -19.9 | -0.19 | 50 | nan | 1 | -19.9 | -0.19 | 82.85 | 225 | Removal of organic contaminants by RO and NF membranes
AK | RO | Creatine | 44.67087 | 8 | 7 | 20 | 0.5 | 0.131135 | nan | 131.135 | 200 | 0.335 | 0.436 | 0.2224064 | nan | 3.8 | 12.7 | -19.9 | -3.72 | 50 | nan | 0.9936934 | -19.7745 | -3.973079 | 96.65 | 227 | Removal of organic contaminants by RO and NF membranes
De-HL | NF | Formaldehyde | 74.304 | 8 | 7 | 20 | 0.5 | 0.030026 | nan | 30.026 | 200 | 0.208 | 0.234 | 0.1273761 | 0.45 | 13.27 | nan | -10.1 | 0.35 | 50 | 0.5140057 | -5.370315e-07 | 5.424018e-06 | 0.35 | 3.35 | 227 | Removal of organic contaminants by RO and NF membranes
De-HL | NF | Methanol | 74.304 | 8 | 7 | 20 | 0.5 | 0.032042 | nan | 32.042 | 200 | 0.22 | 0.262 | 0.1314572 | 0.45 | 15.3 | nan | -10.1 | -0.77 | 50 | 0.5010841 | -5.011872e-09 | 5.061991e-08 | -0.77 | 3.77 | 227 | Removal of organic contaminants by RO and NF membranes
De-HL | NF | Urea | 74.304 | 8 | 7 | 20 | 0.5 | 0.060056 | nan | 60.056 | 200 | 0.287 | 0.319 | 0.1427715 | 0.45 | 0.1 | nan | -10.1 | -2.11 | 50 | 0.4661203 | -0.9999999 | 10.1 | -3.735003 | 17.16 | 227 | Removal of organic contaminants by RO and NF membranes
De-HL | NF | Isopropanol | 74.304 | 8 | 7 | 20 | 0.5 | 0.060096 | nan | 60.096 | 200 | 0.295 | 0.336 | 0.195357 | 0.45 | 17.1 | nan | -10.1 | 0.05 | 50 | 0.3202125 | -7.943282e-11 | 8.022715e-10 | 0.05 | 65.27 | 227 | Removal of organic contaminants by RO and NF membranes
De-HL | NF | 2-(2-Butoxyethoxy)ethanol | 74.304 | 8 | 7 | 20 | 0.5 | 0.162229 | nan | 162.229 | 200 | 0.325 | 0.808 | 0.3154285 | 0.45 | 14.37 | nan | -10.1 | 0.56 | 50 | 0.08942961 | -4.265795e-08 | 4.308453e-07 | 0.56 | 81.59 | 227 | Removal of organic contaminants by RO and NF membranes
De-HL | NF | Caprolactam | 74.304 | 8 | 7 | 20 | 0.5 | 0.11316 | nan | 113.16 | 200 | 0.392 | 0.401 | 0.2440615 | 0.45 | nan | 16.61 | -10.1 | -0.19 | 50 | 0.2094355 | 1 | -10.1 | -0.19 | 82.85 | 227 | Removal of organic contaminants by RO and NF membranes
De-HL | NF | Creatine | 74.304 | 8 | 7 | 20 | 0.5 | 0.131135 | nan | 131.135 | 200 | 0.335 | 0.436 | 0.2224064 | 0.45 | 3.8 | 12.7 | -10.1 | -3.72 | 50 | 0.2557968 | 0.9936934 | -10.0363 | -3.973079 | 96.65 | 228 | Removal of organic contaminants by RO and NF membranes
ESNA | RO | Methanol | 39.33333 | 8 | 7 | 20 | 0.5 | 0.032042 | nan | 32.042 | 175 | 0.22 | 0.262 | 0.1314572 | nan | 15.3 | nan | -5 | -0.77 | 63.2 | nan | -5.011872e-09 | 2.505936e-08 | -0.77 | 6.7 | 228 | Removal of organic contaminants by RO and NF membranes
ESNA | RO | Formaldehyde | 39.33333 | 8 | 7 | 20 | 0.5 | 0.030026 | nan | 30.026 | 175 | 0.208 | 0.234 | 0.1273761 | nan | 13.27 | nan | -5 | 0.35 | 63.2 | nan | -5.370315e-07 | 2.685158e-06 | 0.35 | 12.13 | 228 | Removal of organic contaminants by RO and NF membranes
ESNA | RO | Urea | 39.33333 | 8 | 7 | 20 | 0.5 | 0.060056 | nan | 60.056 | 175 | 0.287 | 0.319 | 0.1427715 | nan | 0.1 | nan | -5 | -2.11 | 63.2 | nan | -0.9999999 | 4.999999 | -3.735003 | 22.18 | 228 | Removal of organic contaminants by RO and NF membranes
ESNA | RO | Isopropanol | 39.33333 | 8 | 7 | 20 | 0.5 | 0.060096 | nan | 60.096 | 175 | 0.295 | 0.336 | 0.195357 | nan | 17.1 | nan | -5 | 0.05 | 63.2 | nan | -7.943282e-11 | 3.971641e-10 | 0.05 | 51.46 | 228 | Removal of organic contaminants by RO and NF membranes
ESNA | RO | Caprolactam | 39.33333 | 8 | 7 | 20 | 0.5 | 0.11316 | nan | 113.16 | 175 | 0.392 | 0.401 | 0.2440615 | nan | nan | 16.61 | -5 | -0.19 | 63.2 | nan | 1 | -5 | -0.19 | 59.41 | 228 | Removal of organic contaminants by RO and NF membranes
ESNA | RO | 2-(2-Butoxyethoxy)ethanol | 39.33333 | 8 | 7 | 20 | 0.5 | 0.162229 | nan | 162.229 | 175 | 0.325 | 0.808 | 0.3154285 | nan | 14.37 | nan | -5 | 0.56 | 63.2 | nan | -4.265795e-08 | 2.132898e-07 | 0.56 | 61.09 | 228 | Removal of organic contaminants by RO and NF membranes
ESNA | RO | Creatine | 39.33333 | 8 | 7 | 20 | 0.5 | 0.131135 | nan | 131.135 | 175 | 0.335 | 0.436 | 0.2224064 | nan | 3.8 | 12.7 | -5 | -3.72 | 63.2 | nan | 0.9936934 | -4.968467 | -3.973079 | 89.54 | 226 | Removal of organic contaminants by RO and NF membranes
ESPA | RO | Methanol | 48 | 8 | 7 | 20 | 0.5 | 0.032042 | nan | 32.042 | 150 | 0.22 | 0.262 | 0.1314572 | nan | 15.3 | nan | -13.79 | -0.77 | 47 | nan | -5.011872e-09 | 6.911372e-08 | -0.77 | 10.15 | 226 | Removal of organic contaminants by RO and NF membranes
ESPA | RO | Urea | 48 | 8 | 7 | 20 | 0.5 | 0.060056 | nan | 60.056 | 150 | 0.287 | 0.319 | 0.1427715 | nan | 0.1 | nan | -13.79 | -2.11 | 47 | nan | -0.9999999 | 13.79 | -3.735003 | 12.31 | 226 | Removal of organic contaminants by RO and NF membranes
ESPA | RO | Formaldehyde | 48 | 8 | 7 | 20 | 0.5 | 0.030026 | nan | 30.026 | 150 | 0.208 | 0.234 | 0.1273761 | nan | 13.27 | nan | -13.79 | 0.35 | 47 | nan | -5.370315e-07 | 7.405664e-06 | 0.35 | 16.03 | 226 | Removal of organic contaminants by RO and NF membranes
ESPA | RO | Isopropanol | 48 | 8 | 7 | 20 | 0.5 | 0.060096 | nan | 60.096 | 150 | 0.295 | 0.336 | 0.195357 | nan | 17.1 | nan | -13.79 | 0.05 | 47 | nan | -7.943282e-11 | 1.095379e-09 | 0.05 | 68.19 | 226 | Removal of organic contaminants by RO and NF membranes
ESPA | RO | Caprolactam | 48 | 8 | 7 | 20 | 0.5 | 0.11316 | nan | 113.16 | 150 | 0.392 | 0.401 | 0.2440615 | nan | nan | 16.61 | -13.79 | -0.19 | 47 | nan | 1 | -13.79 | -0.19 | 78.39 | 226 | Removal of organic contaminants by RO and NF membranes
ESPA | RO | 2-(2-Butoxyethoxy)ethanol | 48 | 8 | 7 | 20 | 0.5 | 0.162229 | nan | 162.229 | 150 | 0.325 | 0.808 | 0.3154285 | nan | 14.37 | nan | -13.79 | 0.56 | 47 | nan | -4.265795e-08 | 5.882531e-07 | 0.56 | 85.21 | 226 | Removal of organic contaminants by RO and NF membranes
ESPA | RO | Creatine | 48 | 8 | 7 | 20 | 0.5 | 0.131135 | nan | 131.135 | 150 | 0.335 | 0.436 | 0.2224064 | nan | 3.8 | 12.7 | -13.79 | -3.72 | 47 | nan | 0.9936934 | -13.70303 | -3.973079 | 98.59 | 229 | Removal of organic contaminants by RO and NF membranes
DK | NF | Chlortoluron | 29 | 10 | 7 | 20 | 1 | 0.05 | 200 | 212.68 | 250 | 0.393 | 0.637 | 0.320399 | 0.48 | 14.43 | nan | -17.39 | 2.41 | 40.6 | 0.1105576 | -3.715352e-08 | 6.460997e-07 | 2.41 | 69.8 | 229 | Removal of phenyl-urea herbicides in ultrapure water by ultrafiltration and nanofiltration processes
DK | NF | Chlortoluron | 58 | 20 | 3 | 20 | 1 | 0.05 | 200 | 212.68 | 250 | 0.393 | 0.637 | 0.320399 | 0.48 | 14.43 | nan | -17.39 | 2.41 | 40.6 | 0.1105576 | -3.715352e-12 | 6.460998e-11 | 2.41 | 81.3 | 229 | Removal of phenyl-urea herbicides in ultrapure water by ultrafiltration and nanofiltration processes
DK | NF | Chlortoluron | 58 | 20 | 7 | 20 | 1 | 0.05 | 100 | 212.68 | 250 | 0.393 | 0.637 | 0.320399 | 0.48 | 14.43 | nan | -17.39 | 2.41 | 40.6 | 0.1105576 | -3.715352e-08 | 6.460997e-07 | 2.41 | 70.5 | 229 | Removal of phenyl-urea herbicides in ultrapure water by ultrafiltration and nanofiltration processes
DK | NF | Chlortoluron | 58 | 20 | 7 | 20 | 1 | 0.05 | 300 | 212.68 | 250 | 0.393 | 0.637 | 0.320399 | 0.48 | 14.43 | nan | -17.39 | 2.41 | 40.6 | 0.1105576 | -3.715352e-08 | 6.460997e-07 | 2.41 | 81.6 | 229 | Removal of phenyl-urea herbicides in ultrapure water by ultrafiltration and nanofiltration processes
DK | NF | Chlortoluron | 58 | 20 | 7 | 20 | 1 | 0.05 | 200 | 212.68 | 250 | 0.393 | 0.637 | 0.320399 | 0.48 | 14.43 | nan | -17.39 | 2.41 | 40.6 | 0.1105576 | -3.715352e-08 | 6.460997e-07 | 2.41 | 85.9 | 229 | Removal of phenyl-urea herbicides in ultrapure water by ultrafiltration and nanofiltration processes
DK | NF | Chlortoluron | 58 | 20 | 9 | 20 | 1 | 0.05 | 200 | 212.68 | 250 | 0.393 | 0.637 | 0.320399 | 0.48 | 14.43 | nan | -17.39 | 2.41 | 40.6 | 0.1105576 | -3.715338e-06 | 6.460974e-05 | 2.41 | 60.3 | 229 | Removal of phenyl-urea herbicides in ultrapure water by ultrafiltration and nanofiltration processes
DK | NF | Chlortoluron | 101.5 | 35 | 7 | 20 | 1 | 0.05 | 200 | 212.68 | 250 | 0.393 | 0.637 | 0.320399 | 0.48 | 14.43 | nan | -17.39 | 2.41 | 40.6 | 0.1105576 | -3.715352e-08 | 6.460997e-07 | 2.41 | 90.3 | 230 | Removal of phenyl-urea herbicides in ultrapure water by ultrafiltration and nanofiltration processes
DK | NF | Diuron | 29 | 10 | 7 | 20 | 1 | 0.05 | 200 | 233.098 | 250 | 0.393 | 0.65 | 0.3452604 | 0.48 | 13.55 | nan | -17.39 | 2.68 | 40.6 | 0.07879666 | -2.818382e-07 | 4.901167e-06 | 2.68 | 61.9 | 230 | Removal of phenyl-urea herbicides in ultrapure water by ultrafiltration and nanofiltration processes
DK | NF | Diuron | 58 | 20 | 3 | 20 | 1 | 0.05 | 200 | 233.098 | 250 | 0.393 | 0.65 | 0.3452604 | 0.48 | 13.55 | nan | -17.39 | 2.68 | 40.6 | 0.07879666 | -2.818383e-11 | 4.901168e-10 | 2.68 | 80.1 | 230 | Removal of phenyl-urea herbicides in ultrapure water by ultrafiltration and nanofiltration processes
DK | NF | Diuron | 58 | 20 | 7 | 20 | 1 | 0.05 | 100 | 233.098 | 250 | 0.393 | 0.65 | 0.3452604 | 0.48 | 13.55 | nan | -17.39 | 2.68 | 40.6 | 0.07879666 | -2.818382e-07 | 4.901167e-06 | 2.68 | 64.7 | 230 | Removal of phenyl-urea herbicides in ultrapure water by ultrafiltration and nanofiltration processes
DK | NF | Diuron | 58 | 20 | 7 | 20 | 1 | 0.05 | 300 | 233.098 | 250 | 0.393 | 0.65 | 0.3452604 | 0.48 | 13.55 | nan | -17.39 | 2.68 | 40.6 | 0.07879666 | -2.818382e-07 | 4.901167e-06 | 2.68 | 68.9 | 230 | Removal of phenyl-urea herbicides in ultrapure water by ultrafiltration and nanofiltration processes
DK | NF | Diuron | 58 | 20 | 7 | 20 | 1 | 0.05 | 200 | 233.098 | 250 | 0.393 | 0.65 | 0.3452604 | 0.48 | 13.55 | nan | -17.39 | 2.68 | 40.6 | 0.07879666 | -2.818382e-07 | 4.901167e-06 | 2.68 | 81.4 | 230 | Removal of phenyl-urea herbicides in ultrapure water by ultrafiltration and nanofiltration processes
DK | NF | Diuron | 58 | 20 | 9 | 20 | 1 | 0.05 | 200 | 233.098 | 250 | 0.393 | 0.65 | 0.3452604 | 0.48 | 13.55 | nan | -17.39 | 2.68 | 40.6 | 0.07879666 | -2.818304e-05 | 0.000490103 | 2.68 | 51.1 | 230 | Removal of phenyl-urea herbicides in ultrapure water by ultrafiltration and nanofiltration processes
DK | NF | Diuron | 101.5 | 35 | 7 | 20 | 1 | 0.05 | 200 | 233.098 | 250 | 0.393 | 0.65 | 0.3452604 | 0.48 | 13.55 | nan | -17.39 | 2.68 | 40.6 | 0.07879666 | -2.818382e-07 | 4.901167e-06 | 2.68 | 86.1 | 231 | Removal of phenyl-urea herbicides in ultrapure water by ultrafiltration and nanofiltration processes
DK | NF | Isoproturon | 29 | 10 | 7 | 20 | 1 | 0.05 | 200 | 206.289 | 250 | 0.351 | 0.698 | 0.3438869 | 0.48 | 15.06 | nan | -17.39 | 2.87 | 40.6 | 0.08041138 | -8.709636e-09 | 1.514606e-07 | 2.87 | 85.3 | 231 | Removal of phenyl-urea herbicides in ultrapure water by ultrafiltration and nanofiltration processes
DK | NF | Isoproturon | 58 | 20 | 3 | 20 | 1 | 0.05 | 200 | 206.289 | 250 | 0.351 | 0.698 | 0.3438869 | 0.48 | 15.06 | nan | -17.39 | 2.87 | 40.6 | 0.08041138 | -8.709636e-13 | 1.514606e-11 | 2.87 | 95.4 | 231 | Removal of phenyl-urea herbicides in ultrapure water by ultrafiltration and nanofiltration processes
DK | NF | Isoproturon | 58 | 20 | 7 | 20 | 1 | 0.05 | 100 | 206.289 | 250 | 0.351 | 0.698 | 0.3438869 | 0.48 | 15.06 | nan | -17.39 | 2.87 | 40.6 | 0.08041138 | -8.709636e-09 | 1.514606e-07 | 2.87 | 90.3 | 231 | Removal of phenyl-urea herbicides in ultrapure water by ultrafiltration and nanofiltration processes
DK | NF | Isoproturon | 58 | 20 | 7 | 20 | 1 | 0.05 | 300 | 206.289 | 250 | 0.351 | 0.698 | 0.3438869 | 0.48 | 15.06 | nan | -17.39 | 2.87 | 40.6 | 0.08041138 | -8.709636e-09 | 1.514606e-07 | 2.87 | 93.4 | 231 | Removal of phenyl-urea herbicides in ultrapure water by ultrafiltration and nanofiltration processes
DK | NF | Isoproturon | 58 | 20 | 7 | 20 | 1 | 0.05 | 200 | 206.289 | 250 | 0.351 | 0.698 | 0.3438869 | 0.48 | 15.06 | nan | -17.39 | 2.87 | 40.6 | 0.08041138 | -8.709636e-09 | 1.514606e-07 | 2.87 | 94.6 | 231 | Removal of phenyl-urea herbicides in ultrapure water by ultrafiltration and nanofiltration processes
DK | NF | Isoproturon | 58 | 20 | 9 | 20 | 1 | 0.05 | 200 | 206.289 | 250 | 0.351 | 0.698 | 0.3438869 | 0.48 | 15.06 | nan | -17.39 | 2.87 | 40.6 | 0.08041138 | -8.709628e-07 | 1.514604e-05 | 2.87 | 80.9 | 231 | Removal of phenyl-urea herbicides in ultrapure water by ultrafiltration and nanofiltration processes
DK | NF | Isoproturon | 101.5 | 35 | 7 | 20 | 1 | 0.05 | 200 | 206.289 | 250 | 0.351 | 0.698 | 0.3438869 | 0.48 | 15.06 | nan | -17.39 | 2.87 | 40.6 | 0.08041138 | -8.709636e-09 | 1.514606e-07 | 2.87 | 97.1 | 232 | Removal of phenyl-urea herbicides in ultrapure water by ultrafiltration and nanofiltration processes
DK | NF | Linuron | 29 | 10 | 7 | 20 | 1 | 0.05 | 200 | 249.097 | 250 | 0.398 | 0.639 | 0.3121425 | 0.48 | 12.13 | nan | -17.39 | 3.2 | 40.6 | 0.1222923 | -7.413047e-06 | 0.0001289129 | 3.2 | 75.2 | 232 | Removal of phenyl-urea herbicides in ultrapure water by ultrafiltration and nanofiltration processes
DK | NF | Linuron | 58 | 20 | 3 | 20 | 1 | 0.05 | 200 | 249.097 | 250 | 0.398 | 0.639 | 0.3121425 | 0.48 | 12.13 | nan | -17.39 | 3.2 | 40.6 | 0.1222923 | -7.413102e-10 | 1.289139e-08 | 3.2 | 87.6 | 232 | Removal of phenyl-urea herbicides in ultrapure water by ultrafiltration and nanofiltration processes
DK | NF | Linuron | 58 | 20 | 7 | 20 | 1 | 0.05 | 100 | 249.097 | 250 | 0.398 | 0.639 | 0.3121425 | 0.48 | 12.13 | nan | -17.39 | 3.2 | 40.6 | 0.1222923 | -7.413047e-06 | 0.0001289129 | 3.2 | 75.7 | 232 | Removal of phenyl-urea herbicides in ultrapure water by ultrafiltration and nanofiltration processes
DK | NF | Linuron | 58 | 20 | 7 | 20 | 1 | 0.05 | 300 | 249.097 | 250 | 0.398 | 0.639 | 0.3121425 | 0.48 | 12.13 | nan | -17.39 | 3.2 | 40.6 | 0.1222923 | -7.413047e-06 | 0.0001289129 | 3.2 | 85.4 | 232 | Removal of phenyl-urea herbicides in ultrapure water by ultrafiltration and nanofiltration processes
DK | NF | Linuron | 58 | 20 | 7 | 20 | 1 | 0.05 | 200 | 249.097 | 250 | 0.398 | 0.639 | 0.3121425 | 0.48 | 12.13 | nan | -17.39 | 3.2 | 40.6 | 0.1222923 | -7.413047e-06 | 0.0001289129 | 3.2 | 89.8 | 232 | Removal of phenyl-urea herbicides in ultrapure water by ultrafiltration and nanofiltration processes
DK | NF | Linuron | 58 | 20 | 9 | 20 | 1 | 0.05 | 200 | 249.097 | 250 | 0.398 | 0.639 | 0.3121425 | 0.48 | 12.13 | nan | -17.39 | 3.2 | 40.6 | 0.1222923 | -0.0007407611 | 0.01288184 | 3.2 | 65.4 | 232 | Removal of phenyl-urea herbicides in ultrapure water by ultrafiltration and nanofiltration processes
DK | NF | Linuron | 101.5 | 35 | 7 | 20 | 1 | 0.05 | 200 | 249.097 | 250 | 0.398 | 0.639 | 0.3121425 | 0.48 | 12.13 | nan | -17.39 | 3.2 | 40.6 | 0.1222923 | -7.413047e-06 | 0.0001289129 | 3.2 | 93.6 | 235 | Removal of phenyl-urea herbicides in ultrapure water by ultrafiltration and nanofiltration processes
De-HL | NF | Carbamazepine | 46.44 | 5 | 7 | 25 | 24 | 0.02 | 212.5 | 236.274 | 180 | 0.448 | 0.576 | 0.3334517 | 0.45 | 13.9 | nan | -30.6 | 2.45 | 26.8 | 0.06707909 | 0 | 0 | 2.45 | 72.793 | 235 | Role of membrane and compound properties in affecting the rejection of pharmaceuticals by different RO/NF membranes
De-HL | NF | Chloramphenicol | 46.44 | 5 | 7 | 25 | 24 | 0.02 | 212.5 | 323.132 | 180 | 0.435 | 0.747 | 0.356761 | 0.45 | 11.03 | nan | -30.6 | 1.1 | 26.8 | 0.04293095 | -9.331672e-05 | 0.002855492 | 1.1 | 72.973 | 235 | Role of membrane and compound properties in affecting the rejection of pharmaceuticals by different RO/NF membranes
De-HL | NF | Chloramphenicol | 46.44 | 5 | 7 | 25 | 0.5 | 0.02 | 212.5 | 323.132 | 180 | 0.435 | 0.747 | 0.356761 | 0.45 | 11.03 | nan | -30.6 | 1.1 | 26.8 | 0.04293095 | -9.331672e-05 | 0.002855492 | 1.1 | 75.495 | 235 | Role of membrane and compound properties in affecting the rejection of pharmaceuticals by different RO/NF membranes
De-HL | NF | Carbamazepine | 46.44 | 5 | 7 | 25 | 0.5 | 0.02 | 212.5 | 236.274 | 180 | 0.448 | 0.576 | 0.3334517 | 0.45 | 13.9 | nan | -30.6 | 2.45 | 26.8 | 0.06707909 | 0 | 0 | 2.45 | 82.342 | 235 | Role of membrane and compound properties in affecting the rejection of pharmaceuticals by different RO/NF membranes
De-HL | NF | Diclofenac | 46.44 | 5 | 7 | 25 | 24 | 0.02 | 212.5 | 296.153 | 180 | 0.462 | 0.634 | 0.3476932 | 0.45 | 4.15 | nan | -30.6 | 4.51 | 26.8 | 0.05168732 | -0.9985895 | 30.55684 | 2.189925 | 89.369 | 235 | Role of membrane and compound properties in affecting the rejection of pharmaceuticals by different RO/NF membranes
De-HL | NF | Clofibric acid | 46.44 | 5 | 7 | 25 | 0.5 | 0.02 | 212.5 | 214.648 | 180 | 0.35 | 0.62 | 0.3149382 | 0.45 | 3.12 | nan | -30.6 | 2.57 | 26.8 | 0.09008243 | -0.9998682 | 30.59597 | -0.2268546 | 91.171 | 235 | Role of membrane and compound properties in affecting the rejection of pharmaceuticals by different RO/NF membranes
De-HL | NF | Clofibric acid | 46.44 | 5 | 7 | 25 | 24 | 0.02 | 212.5 | 214.648 | 180 | 0.35 | 0.62 | 0.3149382 | 0.45 | 3.12 | nan | -30.6 | 2.57 | 26.8 | 0.09008243 | -0.9998682 | 30.59597 | -0.2268546 | 91.712 | 235 | Role of membrane and compound properties in affecting the rejection of pharmaceuticals by different RO/NF membranes
De-HL | NF | Ampicillin | 46.44 | 5 | 7 | 25 | 0.5 | 0.02 | 212.5 | 349.412 | 180 | 0.449 | 0.794 | 0.3887097 | 0.45 | 2.5 | 7.3 | -30.6 | 1.35 | 26.8 | 0.01855059 | -0.9998422 | 30.59517 | -2.208809 | 92.793 | 235 | Role of membrane and compound properties in affecting the rejection of pharmaceuticals by different RO/NF membranes
De-HL | NF | Ciprofloxacin | 46.44 | 5 | 7 | 25 | 24 | 0.02 | 212.5 | 331.347 | 180 | 0.502 | 0.748 | 0.3689424 | 0.45 | 6.16 | 8.62 | -30.6 | 0.28 | 26.8 | 0.03244607 | 0.7009063 | -21.44773 | -1.966891 | 94.054 | 235 | Role of membrane and compound properties in affecting the rejection of pharmaceuticals by different RO/NF membranes
De-HL | NF | Cephalexin | 46.44 | 5 | 7 | 25 | 0.5 | 0.02 | 212.5 | 365.411 | 180 | 0.474 | 0.638 | 0.3912531 | 0.45 | 2.53 | 7.14 | -30.6 | 0.65 | 26.8 | 0.01704297 | -0.9999193 | 30.59753 | -3.423892 | 94.054 | 235 | Role of membrane and compound properties in affecting the rejection of pharmaceuticals by different RO/NF membranes
De-HL | NF | Cephalexin | 46.44 | 5 | 7 | 25 | 24 | 0.02 | 212.5 | 365.411 | 180 | 0.474 | 0.638 | 0.3912531 | 0.45 | 2.53 | 7.14 | -30.6 | 0.65 | 26.8 | 0.01704297 | -0.9999193 | 30.59753 | -3.423892 | 95.135 | 235 | Role of membrane and compound properties in affecting the rejection of pharmaceuticals by different RO/NF membranes
De-HL | NF | Gemfibrozil | 46.44 | 5 | 7 | 25 | 24 | 0.02 | 212.5 | 250.338 | 180 | 0.499 | 0.743 | 0.388454 | 0.45 | 4.5 | nan | -30.6 | 4.39 | 26.8 | 0.01870573 | -0.9968477 | 30.50354 | 2.349372 | 95.856 | 235 | Role of membrane and compound properties in affecting the rejection of pharmaceuticals by different RO/NF membranes
De-HL | NF | Diclofenac | 46.44 | 5 | 7 | 25 | 0.5 | 0.02 | 212.5 | 296.153 | 180 | 0.462 | 0.634 | 0.3476932 | 0.45 | 4.15 | nan | -30.6 | 4.51 | 26.8 | 0.05168732 | -0.9985895 | 30.55684 | 2.189925 | 97.477 | 235 | Role of membrane and compound properties in affecting the rejection of pharmaceuticals by different RO/NF membranes
De-HL | NF | Ampicillin | 46.44 | 5 | 7 | 25 | 24 | 0.02 | 212.5 | 349.412 | 180 | 0.449 | 0.794 | 0.3887097 | 0.45 | 2.5 | 7.3 | -30.6 | 1.35 | 26.8 | 0.01855059 | -0.9998422 | 30.59517 | -2.208809 | 97.477 | 235 | Role of membrane and compound properties in affecting the rejection of pharmaceuticals by different RO/NF membranes
De-HL | NF | Diltiazem | 46.44 | 5 | 7 | 25 | 24 | 0.02 | 212.5 | 414.527 | 180 | 0.613 | 0.85 | 0.4685467 | 0.45 | nan | 8.06 | -30.6 | 2.7 | 26.8 | -0.001698672 | 0.9198817 | -28.14838 | 1.227721 | 97.477 | 235 | Role of membrane and compound properties in affecting the rejection of pharmaceuticals by different RO/NF membranes
De-HL | NF | Gemfibrozil | 46.44 | 5 | 7 | 25 | 0.5 | 0.02 | 212.5 | 250.338 | 180 | 0.499 | 0.743 | 0.388454 | 0.45 | 4.5 | nan | -30.6 | 4.39 | 26.8 | 0.01870573 | -0.9968477 | 30.50354 | 2.349372 | 99.279 | 235 | Role of membrane and compound properties in affecting the rejection of pharmaceuticals by different RO/NF membranes
De-HL | NF | Ciprofloxacin | 46.44 | 5 | 7 | 25 | 0.5 | 0.02 | 212.5 | 331.347 | 180 | 0.502 | 0.748 | 0.3689424 | 0.45 | 6.16 | 8.62 | -30.6 | 0.28 | 26.8 | 0.03244607 | 0.7009063 | -21.44773 | -1.966891 | 99.279 | 235 | Role of membrane and compound properties in affecting the rejection of pharmaceuticals by different RO/NF membranes
De-HL | NF | Erythromycin | 46.44 | 5 | 7 | 25 | 24 | 0.02 | 212.5 | 733.937 | 180 | 0.683 | 0.932 | 0.67972 | 0.45 | nan | 8.9 | -30.6 | 3.06 | 26.8 | -0.260599 | 0.9875673 | -30.21956 | 0.8153602 | 99.459 | 235 | Role of membrane and compound properties in affecting the rejection of pharmaceuticals by different RO/NF membranes
De-HL | NF | Diltiazem | 46.44 | 5 | 7 | 25 | 0.5 | 0.02 | 212.5 | 414.527 | 180 | 0.613 | 0.85 | 0.4685467 | 0.45 | nan | 8.06 | -30.6 | 2.7 | 26.8 | -0.001698672 | 0.9198817 | -28.14838 | 1.227721 | 99.82 | 235 | Role of membrane and compound properties in affecting the rejection of pharmaceuticals by different RO/NF membranes
De-HL | NF | Erythromycin | 46.44 | 5 | 7 | 25 | 0.5 | 0.02 | 212.5 | 733.937 | 180 | 0.683 | 0.932 | 0.67972 | 0.45 | nan | 8.9 | -30.6 | 3.06 | 26.8 | -0.260599 | 0.9875673 | -30.21956 | 0.8153602 | 100 | 236 | Role of membrane and compound properties in affecting the rejection of pharmaceuticals by different RO/NF membranes
De-HL | NF | glucose | 9.288 | 1 | 7 | 25 | 12 | 10 | 68 | 180.156 | 180 | 0 | 0 | 0.2515616 | 0.45 | 12.45 | nan | -30.6 | -3.24 | 26.8 | 0.1944582 | -3.548121e-06 | 0.0001085725 | -3.24 | 70.6458 | 236 | Role of membrane and compound properties in affecting the rejection of pharmaceuticals by different RO/NF membranes
De-HL | NF | glucose | 13.932 | 1.5 | 7 | 25 | 12 | 10 | 102 | 180.156 | 180 | 0 | 0 | 0.2515616 | 0.45 | 12.45 | nan | -30.6 | -3.24 | 26.8 | 0.1944582 | -3.548121e-06 | 0.0001085725 | -3.24 | 77.6908 | 236 | Role of membrane and compound properties in affecting the rejection of pharmaceuticals by different RO/NF membranes
De-HL | NF | glucose | 27.864 | 3 | 7 | 25 | 12 | 10 | 212.5 | 180.156 | 180 | 0 | 0 | 0.2515616 | 0.45 | 12.45 | nan | -30.6 | -3.24 | 26.8 | 0.1944582 | -3.548121e-06 | 0.0001085725 | -3.24 | 80.0391 | 236 | Role of membrane and compound properties in affecting the rejection of pharmaceuticals by different RO/NF membranes
De-HL | NF | glucose | 41.796 | 4.5 | 7 | 25 | 12 | 10 | 312.25 | 180.156 | 180 | 0 | 0 | 0.2515616 | 0.45 | 12.45 | nan | -30.6 | -3.24 | 26.8 | 0.1944582 | -3.548121e-06 | 0.0001085725 | -3.24 | 82.3875 | 236 | Role of membrane and compound properties in affecting the rejection of pharmaceuticals by different RO/NF membranes
De-HL | NF | Propanolol | 46.44 | 5 | 7 | 25 | 24 | 0.02 | 212.5 | 294.802 | 180 | 0.466 | 0.741 | 0.4143107 | 0.45 | nan | 9.53 | -30.6 | 3.48 | 26.8 | 0.006289993 | 0.9970575 | -30.50996 | 0.6761205 | 71.892 | 236 | Role of membrane and compound properties in affecting the rejection of pharmaceuticals by different RO/NF membranes
De-HL | NF | Sulfamethoxazole | 46.44 | 5 | 7 | 25 | 0.5 | 0.02 | 212.5 | 253.283 | 180 | 0.54 | 0.588 | 0.3153428 | 0.45 | 1.6 | 5.7 | -30.6 | 0.89 | 26.8 | 0.08954357 | -1.859097 | 56.88837 | -0.1689132 | 81.261 | 236 | Role of membrane and compound properties in affecting the rejection of pharmaceuticals by different RO/NF membranes
De-HL | NF | Sulfadiazine | 46.44 | 5 | 7 | 25 | 0.5 | 0.02 | 212.5 | 250.283 | 180 | 0.453 | 0.612 | 0.3093116 | 0.45 | 6.36 | nan | -30.6 | -0.09 | 26.8 | 0.09774433 | -0.8136122 | 24.89653 | -0.09 | 81.622 | 236 | Role of membrane and compound properties in affecting the rejection of pharmaceuticals by different RO/NF membranes
De-HL | NF | Metoprolol | 46.44 | 5 | 7 | 25 | 24 | 0.02 | 212.5 | 267.369 | 180 | 0.439 | 1.007 | 0.405742 | 0.45 | nan | 9.56 | -30.6 | 1.88 | 26.8 | 0.009672935 | 0.9972533 | -30.51595 | -0.7285019 | 81.802 | 236 | Role of membrane and compound properties in affecting the rejection of pharmaceuticals by different RO/NF membranes
De-HL | NF | Metoprolol | 46.44 | 5 | 7 | 25 | 0.5 | 0.02 | 212.5 | 267.369 | 180 | 0.439 | 1.007 | 0.405742 | 0.45 | nan | 9.56 | -30.6 | 1.88 | 26.8 | 0.009672935 | 0.9972533 | -30.51595 | -0.7285019 | 82.703 | 236 | Role of membrane and compound properties in affecting the rejection of pharmaceuticals by different RO/NF membranes
De-HL | NF | Sulpiride | 46.44 | 5 | 7 | 25 | 24 | 0.02 | 212.5 | 341.433 | 180 | 0.552 | 0.714 | 0.4019425 | 0.45 | nan | 9.12 | -30.6 | 0.57 | 26.8 | 0.01140504 | 0.9924713 | -30.36962 | -1.584476 | 83.784 | 236 | Role of membrane and compound properties in affecting the rejection of pharmaceuticals by different RO/NF membranes
De-HL | NF | Nizatidine | 46.44 | 5 | 7 | 25 | 24 | 0.02 | 212.5 | 331.467 | 180 | 0.497 | 0.93 | 0.4118796 | 0.45 | nan | 7.31 | -30.6 | 1.1 | 26.8 | 0.007176132 | 0.6712406 | -20.53996 | 1.017834 | 85.586 | 236 | Role of membrane and compound properties in affecting the rejection of pharmaceuticals by different RO/NF membranes
De-HL | NF | Sulfamethazine | 46.44 | 5 | 7 | 25 | 0.5 | 0.02 | 212.5 | 278.337 | 180 | 0.49 | 0.704 | 0.3369726 | 0.45 | 2.65 | 7.65 | -30.6 | 0.89 | 26.8 | 0.06308735 | -0.9995564 | 30.58643 | 0.89 | 86.306 | 236 | Role of membrane and compound properties in affecting the rejection of pharmaceuticals by different RO/NF membranes
De-HL | NF | Sulpiride | 46.44 | 5 | 7 | 25 | 0.5 | 0.02 | 212.5 | 341.433 | 180 | 0.552 | 0.714 | 0.4019425 | 0.45 | nan | 9.12 | -30.6 | 0.57 | 26.8 | 0.01140504 | 0.9924713 | -30.36962 | -1.584476 | 87.928 | 236 | Role of membrane and compound properties in affecting the rejection of pharmaceuticals by different RO/NF membranes
De-HL | NF | Sulfadiazine | 46.44 | 5 | 7 | 25 | 24 | 0.02 | 212.5 | 250.283 | 180 | 0.453 | 0.612 | 0.3093116 | 0.45 | 6.36 | nan | -30.6 | -0.09 | 26.8 | 0.09774433 | -0.8136122 | 24.89653 | -0.09 | 88.829 | 236 | Role of membrane and compound properties in affecting the rejection of pharmaceuticals by different RO/NF membranes
De-HL | NF | Sulfamethazine | 46.44 | 5 | 7 | 25 | 24 | 0.02 | 212.5 | 278.337 | 180 | 0.49 | 0.704 | 0.3369726 | 0.45 | 2.65 | 7.65 | -30.6 | 0.89 | 26.8 | 0.06308735 | -0.9995564 | 30.58643 | 0.89 | 88.829 | 236 | Role of membrane and compound properties in affecting the rejection of pharmaceuticals by different RO/NF membranes
De-HL | NF | Sulfamethoxazole | 46.44 | 5 | 7 | 25 | 24 | 0.02 | 212.5 | 253.283 | 180 | 0.54 | 0.588 | 0.3153428 | 0.45 | 1.6 | 5.7 | -30.6 | 0.89 | 26.8 | 0.08954357 | -1.859097 | 56.88837 | -0.1689132 | 89.009 | 236 | Role of membrane and compound properties in affecting the rejection of pharmaceuticals by different RO/NF membranes
De-HL | NF | Naproxen | 46.44 | 5 | 7 | 25 | 0.5 | 0.02 | 212.5 | 230.263 | 180 | 0.392 | 0.73 | 0.332449 | 0.45 | 4.84 | 2.74 | -30.6 | 3.18 | 26.8 | 0.06823821 | -0.9931285 | 30.38973 | 1.098623 | 89.55 | 236 | Role of membrane and compound properties in affecting the rejection of pharmaceuticals by different RO/NF membranes
De-HL | NF | Nizatidine | 46.44 | 5 | 7 | 25 | 0.5 | 0.02 | 212.5 | 331.467 | 180 | 0.497 | 0.93 | 0.4118796 | 0.45 | nan | 7.31 | -30.6 | 1.1 | 26.8 | 0.007176132 | 0.6712406 | -20.53996 | 1.017834 | 90.27 | 236 | Role of membrane and compound properties in affecting the rejection of pharmaceuticals by different RO/NF membranes
De-HL | NF | Naproxen | 46.44 | 5 | 7 | 25 | 24 | 0.02 | 212.5 | 230.263 | 180 | 0.392 | 0.73 | 0.332449 | 0.45 | 4.84 | 2.74 | -30.6 | 3.18 | 26.8 | 0.06823821 | -0.9931285 | 30.38973 | 1.098623 | 91.351 | 236 | Role of membrane and compound properties in affecting the rejection of pharmaceuticals by different RO/NF membranes
De-HL | NF | Nalidixic acid | 46.44 | 5 | 7 | 25 | 24 | 0.02 | 212.5 | 232.239 | 180 | 0.516 | 0.636 | 0.3202564 | 0.45 | 6.01 | nan | -30.6 | 1.59 | 26.8 | 0.08312793 | -0.9071699 | 27.7594 | 0.9946736 | 92.252 | 236 | Role of membrane and compound properties in affecting the rejection of pharmaceuticals by different RO/NF membranes
De-HL | NF | Indomethacin | 46.44 | 5 | 7 | 25 | 24 | 0.02 | 212.5 | 357.793 | 180 | 0.524 | 0.854 | 0.4061582 | 0.45 | 4.5 | nan | -30.6 | 4.27 | 26.8 | 0.009491882 | -0.9968477 | 30.50354 | 1.454273 | 93.153 | 236 | Role of membrane and compound properties in affecting the rejection of pharmaceuticals by different RO/NF membranes
De-HL | NF | Propanolol | 46.44 | 5 | 7 | 25 | 0.5 | 0.02 | 212.5 | 294.802 | 180 | 0.466 | 0.741 | 0.4143107 | 0.45 | nan | 9.53 | -30.6 | 3.48 | 26.8 | 0.006289993 | 0.9970575 | -30.50996 | 0.6761205 | 93.694 | 236 | Role of membrane and compound properties in affecting the rejection of pharmaceuticals by different RO/NF membranes
De-HL | NF | Norfloxacin | 46.44 | 5 | 7 | 25 | 24 | 0.02 | 212.5 | 319.336 | 180 | 0.516 | 0.744 | 0.3854364 | 0.45 | 6.34 | 8.75 | -30.6 | -1.03 | 26.8 | 0.02058499 | 0.8359071 | -25.57876 | -3.137803 | 95.676 | 236 | Role of membrane and compound properties in affecting the rejection of pharmaceuticals by different RO/NF membranes
De-HL | NF | Nalidixic acid | 46.44 | 5 | 7 | 25 | 0.5 | 0.02 | 212.5 | 232.239 | 180 | 0.516 | 0.636 | 0.3202564 | 0.45 | 6.01 | nan | -30.6 | 1.59 | 26.8 | 0.08312793 | -0.9071699 | 27.7594 | 0.9946736 | 97.838 | 236 | Role of membrane and compound properties in affecting the rejection of pharmaceuticals by different RO/NF membranes
De-HL | NF | Roxithromycin | 46.44 | 5 | 7 | 25 | 24 | 0.02 | 212.5 | 837.058 | 180 | 0.912 | 1.083 | 0.7177131 | 0.45 | nan | 9.27 | -30.6 | 3.73 | 26.8 | -0.3539274 | 0.9946584 | -30.43655 | 1.941942 | 98.378 | 236 | Role of membrane and compound properties in affecting the rejection of pharmaceuticals by different RO/NF membranes
De-HL | NF | Norfloxacin | 46.44 | 5 | 7 | 25 | 0.5 | 0.02 | 212.5 | 319.336 | 180 | 0.516 | 0.744 | 0.3854364 | 0.45 | 6.34 | 8.75 | -30.6 | -1.03 | 26.8 | 0.02058499 | 0.8359071 | -25.57876 | -3.137803 | 99.459 | 236 | Role of membrane and compound properties in affecting the rejection of pharmaceuticals by different RO/NF membranes
De-HL | NF | Roxithromycin | 46.44 | 5 | 7 | 25 | 0.5 | 0.02 | 212.5 | 837.058 | 180 | 0.912 | 1.083 | 0.7177131 | 0.45 | nan | 9.27 | -30.6 | 3.73 | 26.8 | -0.3539274 | 0.9946584 | -30.43655 | 1.941942 | 99.82 | 236 | Role of membrane and compound properties in affecting the rejection of pharmaceuticals by different RO/NF membranes
De-HL | NF | Indomethacin | 46.44 | 5 | 7 | 25 | 0.5 | 0.02 | 212.5 | 357.793 | 180 | 0.524 | 0.854 | 0.4061582 | 0.45 | 4.5 | nan | -30.6 | 4.27 | 26.8 | 0.009491882 | -0.9968477 | 30.50354 | 1.454273 | 100 | 236 | Role of membrane and compound properties in affecting the rejection of pharmaceuticals by different RO/NF membranes
De-HL | NF | glucose | 55.728 | 6 | 7 | 25 | 12 | 10 | 382 | 180.156 | 180 | 0 | 0 | 0.2515616 | 0.45 | 12.45 | nan | -30.6 | -3.24 | 26.8 | 0.1944582 | -3.548121e-06 | 0.0001085725 | -3.24 | 85.1272 | 233 | Role of membrane and compound properties in affecting the rejection of pharmaceuticals by different RO/NF membranes
De-HL | NF | glucose | 69.66 | 7.5 | 7 | 25 | 12 | 10 | 395 | 180.156 | 180 | 0 | 0 | 0.2515616 | 0.45 | 12.45 | nan | -13.79 | -3.24 | 26.8 | 0.1944582 | -3.548121e-06 | 4.892859e-05 | -3.24 | 87.8669 | 233 | Role of membrane and compound properties in affecting the rejection of pharmaceuticals by different RO/NF membranes
De-HL | NF | glucose | 83.592 | 9 | 7 | 25 | 12 | 10 | 457 | 180.156 | 180 | 0 | 0 | 0.2515616 | 0.45 | 12.45 | nan | -13.79 | -3.24 | 26.8 | 0.1944582 | -3.548121e-06 | 4.892859e-05 | -3.24 | 91.3894 | 233 | Role of membrane and compound properties in affecting the rejection of pharmaceuticals by different RO/NF membranes
ESPA1 | RO | Carbamazepine | 15.498 | 5 | 7 | 25 | 24 | 0.02 | 33.55 | 236.274 | 175 | 0.448 | 0.576 | 0.3334517 | nan | 13.9 | nan | -27.29 | 2.45 | 22.6 | nan | 0 | 0 | 2.45 | 94.0227 | 233 | Role of membrane and compound properties in affecting the rejection of pharmaceuticals by different RO/NF membranes
ESPA1 | RO | Erythromycin | 15.498 | 5 | 7 | 25 | 24 | 0.02 | 33.55 | 733.937 | 175 | 0.683 | 0.932 | 0.67972 | nan | nan | 8.9 | -27.29 | 3.06 | 22.6 | nan | 0.9875673 | -26.95071 | 0.8153602 | 94.7621 | 233 | Role of membrane and compound properties in affecting the rejection of pharmaceuticals by different RO/NF membranes
ESPA1 | RO | Chloramphenicol | 15.498 | 5 | 7 | 25 | 24 | 0.02 | 33.55 | 323.132 | 175 | 0.435 | 0.747 | 0.356761 | nan | 11.03 | nan | -27.29 | 1.1 | 22.6 | nan | -9.331672e-05 | 0.002546613 | 1.1 | 95.1975 | 233 | Role of membrane and compound properties in affecting the rejection of pharmaceuticals by different RO/NF membranes
ESPA1 | RO | Cephalexin | 15.498 | 5 | 7 | 25 | 24 | 0.02 | 33.55 | 365.411 | 175 | 0.474 | 0.638 | 0.3912531 | nan | 2.53 | 7.14 | -27.29 | 0.65 | 22.6 | nan | -0.9999193 | 27.2878 | -3.423892 | 95.2613 | 233 | Role of membrane and compound properties in affecting the rejection of pharmaceuticals by different RO/NF membranes
ESPA1 | RO | Clofibric acid | 15.498 | 5 | 7 | 25 | 24 | 0.02 | 33.55 | 214.648 | 175 | 0.35 | 0.62 | 0.3149382 | nan | 3.12 | nan | -27.29 | 2.57 | 22.6 | nan | -0.9998682 | 27.2864 | -0.2268546 | 95.531 | 233 | Role of membrane and compound properties in affecting the rejection of pharmaceuticals by different RO/NF membranes
ESPA1 | RO | Diclofenac | 15.498 | 5 | 7 | 25 | 24 | 0.02 | 33.55 | 296.153 | 175 | 0.462 | 0.634 | 0.3476932 | nan | 4.15 | nan | -27.29 | 4.51 | 22.6 | nan | -0.9985895 | 27.25151 | 2.189925 | 95.7354 | 233 | Role of membrane and compound properties in affecting the rejection of pharmaceuticals by different RO/NF membranes
ESPA1 | RO | Cephalexin | 15.498 | 5 | 7 | 25 | 0.5 | 0.02 | 33.55 | 365.411 | 175 | 0.474 | 0.638 | 0.3912531 | nan | 2.53 | 7.14 | -27.29 | 0.65 | 22.6 | nan | -0.9999193 | 27.2878 | -3.423892 | 95.7675 | 233 | Role of membrane and compound properties in affecting the rejection of pharmaceuticals by different RO/NF membranes
ESPA1 | RO | Chloramphenicol | 15.498 | 5 | 7 | 25 | 0.5 | 0.02 | 33.55 | 323.132 | 175 | 0.435 | 0.747 | 0.356761 | nan | 11.03 | nan | -27.29 | 1.1 | 22.6 | nan | -9.331672e-05 | 0.002546613 | 1.1 | 96.9275 | 233 | Role of membrane and compound properties in affecting the rejection of pharmaceuticals by different RO/NF membranes
ESPA1 | RO | Clofibric acid | 15.498 | 5 | 7 | 25 | 0.5 | 0.02 | 33.55 | 214.648 | 175 | 0.35 | 0.62 | 0.3149382 | nan | 3.12 | nan | -27.29 | 2.57 | 22.6 | nan | -0.9998682 | 27.2864 | -0.2268546 | 97.0921 | 233 | Role of membrane and compound properties in affecting the rejection of pharmaceuticals by different RO/NF membranes
ESPA1 | RO | Erythromycin | 15.498 | 5 | 7 | 25 | 0.5 | 0.02 | 33.55 | 733.937 | 175 | 0.683 | 0.932 | 0.67972 | nan | nan | 8.9 | -27.29 | 3.06 | 22.6 | nan | 0.9875673 | -26.95071 | 0.8153602 | 97.6735 | 233 | Role of membrane and compound properties in affecting the rejection of pharmaceuticals by different RO/NF membranes
ESPA1 | RO | Diltiazem | 15.498 | 5 | 7 | 25 | 24 | 0.02 | 33.55 | 414.527 | 175 | 0.613 | 0.85 | 0.4685467 | nan | nan | 8.06 | -27.29 | 2.7 | 22.6 | nan | 0.9198817 | -25.10357 | 1.227721 | 98.3872 | 233 | Role of membrane and compound properties in affecting the rejection of pharmaceuticals by different RO/NF membranes
ESPA1 | RO | Carbamazepine | 15.498 | 5 | 7 | 25 | 0.5 | 0.02 | 33.55 | 236.274 | 175 | 0.448 | 0.576 | 0.3334517 | nan | 13.9 | nan | -27.29 | 2.45 | 22.6 | nan | 0 | 0 | 2.45 | 98.7904 | 233 | Role of membrane and compound properties in affecting the rejection of pharmaceuticals by different RO/NF membranes
ESPA1 | RO | Diltiazem | 15.498 | 5 | 7 | 25 | 0.5 | 0.02 | 33.55 | 414.527 | 175 | 0.613 | 0.85 | 0.4685467 | nan | nan | 8.06 | -27.29 | 2.7 | 22.6 | nan | 0.9198817 | -25.10357 | 1.227721 | 98.8936 | 233 | Role of membrane and compound properties in affecting the rejection of pharmaceuticals by different RO/NF membranes
ESPA1 | RO | Diclofenac | 15.498 | 5 | 7 | 25 | 0.5 | 0.02 | 33.55 | 296.153 | 175 | 0.462 | 0.634 | 0.3476932 | nan | 4.15 | nan | -27.29 | 4.51 | 22.6 | nan | -0.9985895 | 27.25151 | 2.189925 | 99.4484 | 233 | Role of membrane and compound properties in affecting the rejection of pharmaceuticals by different RO/NF membranes
ESPA1 | RO | Gemfibrozil | 15.498 | 5 | 7 | 25 | 0.5 | 0.02 | 33.55 | 250.338 | 175 | 0.499 | 0.743 | 0.388454 | nan | 4.5 | nan | -27.29 | 4.39 | 22.6 | nan | -0.9968477 | 27.20397 | 2.349372 | 99.979 | 233 | Role of membrane and compound properties in affecting the rejection of pharmaceuticals by different RO/NF membranes
ESPA1 | RO | Gemfibrozil | 15.498 | 5 | 7 | 25 | 24 | 0.02 | 33.55 | 250.338 | 175 | 0.499 | 0.743 | 0.388454 | nan | 4.5 | nan | -27.29 | 4.39 | 22.6 | nan | -0.9968477 | 27.20397 | 2.349372 | 100 | 233 | Role of membrane and compound properties in affecting the rejection of pharmaceuticals by different RO/NF membranes
ESPA1 | RO | Ciprofloxacin | 15.498 | 5 | 7 | 25 | 0.5 | 0.02 | 33.55 | 331.347 | 175 | 0.502 | 0.748 | 0.3689424 | nan | 6.16 | 8.62 | -27.29 | 0.28 | 22.6 | nan | 0.7009063 | -19.12773 | -1.966891 | 100 | 233 | Role of membrane and compound properties in affecting the rejection of pharmaceuticals by different RO/NF membranes
ESPA1 | RO | Ciprofloxacin | 15.498 | 5 | 7 | 25 | 24 | 0.02 | 33.55 | 331.347 | 175 | 0.502 | 0.748 | 0.3689424 | nan | 6.16 | 8.62 | -27.29 | 0.28 | 22.6 | nan | 0.7009063 | -19.12773 | -1.966891 | 100 | 234 | Role of membrane and compound properties in affecting the rejection of pharmaceuticals by different RO/NF membranes
ESPA1 | RO | Ampicillin | 15.498 | 5 | 7 | 25 | 0.5 | 0.02 | 33.55 | 349.412 | 175 | 0.449 | 0.794 | 0.3887097 | nan | 2.5 | 7.3 | -27.29 | 1.35 | 22.6 | nan | -0.9998422 | 27.28569 | -2.208809 | 100 | 234 | Role of membrane and compound properties in affecting the rejection of pharmaceuticals by different RO/NF membranes
ESPA1 | RO | Ampicillin | 15.498 | 5 | 7 | 25 | 24 | 0.02 | 33.55 | 349.412 | 175 | 0.449 | 0.794 | 0.3887097 | nan | 2.5 | 7.3 | -27.29 | 1.35 | 22.6 | nan | -0.9998422 | 27.28569 | -2.208809 | 100 | 234 | Role of membrane and compound properties in affecting the rejection of pharmaceuticals by different RO/NF membranes
ESPA1 | RO | Glucose | 7.749 | 2.5 | 7 | 25 | 12 | 10 | nan | 180.156 | 330 | 0.4 | 0.48 | 0.2515616 | nan | 12.45 | nan | -13.79 | -3.24 | 26.8 | nan | -3.548121e-06 | 4.892859e-05 | -3.24 | 93.9335 | 234 | Role of membrane and compound properties in affecting the rejection of pharmaceuticals by different RO/NF membranes
ESPA1 | RO | Sulpiride | 15.498 | 5 | 7 | 25 | 24 | 0.02 | 33.55 | 341.433 | 175 | 0.552 | 0.714 | 0.4019425 | nan | nan | 9.12 | -27.29 | 0.57 | 22.6 | nan | 0.9924713 | -27.08454 | -1.584476 | 92.2546 | 234 | Role of membrane and compound properties in affecting the rejection of pharmaceuticals by different RO/NF membranes
ESPA1 | RO | Nizatidine | 15.498 | 5 | 7 | 25 | 24 | 0.02 | 33.55 | 331.467 | 175 | 0.497 | 0.93 | 0.4118796 | nan | nan | 7.31 | -27.29 | 1.1 | 22.6 | nan | 0.6712406 | -18.31816 | 1.017834 | 93.6857 | 234 | Role of membrane and compound properties in affecting the rejection of pharmaceuticals by different RO/NF membranes
ESPA1 | RO | Sulfadiazine | 15.498 | 5 | 7 | 25 | 24 | 0.02 | 33.55 | 250.283 | 175 | 0.453 | 0.612 | 0.3093116 | nan | 6.36 | nan | -27.29 | -0.09 | 22.6 | nan | -0.8136122 | 22.20348 | -0.09 | 93.7308 | 234 | Role of membrane and compound properties in affecting the rejection of pharmaceuticals by different RO/NF membranes
ESPA1 | RO | Metoprolol | 15.498 | 5 | 7 | 25 | 24 | 0.02 | 33.55 | 267.369 | 175 | 0.439 | 1.007 | 0.405742 | nan | nan | 9.56 | -27.29 | 1.88 | 22.6 | nan | 0.9972533 | -27.21504 | -0.7285019 | 93.7874 | 234 | Role of membrane and compound properties in affecting the rejection of pharmaceuticals by different RO/NF membranes
ESPA1 | RO | Sulfadiazine | 15.498 | 5 | 7 | 25 | 0.5 | 0.02 | 33.55 | 250.283 | 175 | 0.453 | 0.612 | 0.3093116 | nan | 6.36 | nan | -27.29 | -0.09 | 22.6 | nan | -0.8136122 | 22.20348 | -0.09 | 94.1951 | 234 | Role of membrane and compound properties in affecting the rejection of pharmaceuticals by different RO/NF membranes
ESPA1 | RO | Sulfamethazine | 15.498 | 5 | 7 | 25 | 24 | 0.02 | 33.55 | 278.337 | 175 | 0.49 | 0.704 | 0.3369726 | nan | 2.65 | 7.65 | -27.29 | 0.89 | 22.6 | nan | -0.9995564 | 27.27789 | 0.89 | 94.8035 | 234 | Role of membrane and compound properties in affecting the rejection of pharmaceuticals by different RO/NF membranes
ESPA1 | RO | Sulfamethazine | 15.498 | 5 | 7 | 25 | 0.5 | 0.02 | 33.55 | 278.337 | 175 | 0.49 | 0.704 | 0.3369726 | nan | 2.65 | 7.65 | -27.29 | 0.89 | 22.6 | nan | -0.9995564 | 27.27789 | 0.89 | 95.6052 | 234 | Role of membrane and compound properties in affecting the rejection of pharmaceuticals by different RO/NF membranes
ESPA1 | RO | Sulfamethoxazole | 15.498 | 5 | 7 | 25 | 24 | 0.02 | 33.55 | 253.283 | 175 | 0.54 | 0.588 | 0.3153428 | nan | 1.6 | 5.7 | -27.29 | 0.89 | 22.6 | nan | -1.859097 | 50.73476 | -0.1689132 | 96.0165 | 234 | Role of membrane and compound properties in affecting the rejection of pharmaceuticals by different RO/NF membranes
ESPA1 | RO | Sulfamethoxazole | 15.498 | 5 | 7 | 25 | 0.5 | 0.02 | 33.55 | 253.283 | 175 | 0.54 | 0.588 | 0.3153428 | nan | 1.6 | 5.7 | -27.29 | 0.89 | 22.6 | nan | -1.859097 | 50.73476 | -0.1689132 | 96.2276 | 234 | Role of membrane and compound properties in affecting the rejection of pharmaceuticals by different RO/NF membranes
ESPA1 | RO | Indomethacin | 15.498 | 5 | 7 | 25 | 24 | 0.02 | 33.55 | 357.793 | 175 | 0.524 | 0.854 | 0.4061582 | nan | 4.5 | nan | -27.29 | 4.27 | 22.6 | nan | -0.9968477 | 27.20397 | 1.454273 | 97.0719 | 234 | Role of membrane and compound properties in affecting the rejection of pharmaceuticals by different RO/NF membranes
ESPA1 | RO | Nalidixic acid | 15.498 | 5 | 7 | 25 | 24 | 0.02 | 33.55 | 232.239 | 175 | 0.516 | 0.636 | 0.3202564 | nan | 6.01 | nan | -27.29 | 1.59 | 22.6 | nan | -0.9071699 | 24.75667 | 0.9946736 | 97.3948 | 234 | Role of membrane and compound properties in affecting the rejection of pharmaceuticals by different RO/NF membranes
ESPA1 | RO | Nizatidine | 15.498 | 5 | 7 | 25 | 0.5 | 0.02 | 33.55 | 331.467 | 175 | 0.497 | 0.93 | 0.4118796 | nan | nan | 7.31 | -27.29 | 1.1 | 22.6 | nan | 0.6712406 | -18.31816 | 1.017834 | 97.6942 | 234 | Role of membrane and compound properties in affecting the rejection of pharmaceuticals by different RO/NF membranes
ESPA1 | RO | Glucose | 15.498 | 5 | 7 | 25 | 12 | 10 | nan | 180.156 | 330 | 0.4 | 0.48 | 0.2515616 | nan | 12.45 | nan | -13.79 | -3.24 | 26.8 | nan | -3.548121e-06 | 4.892859e-05 | -3.24 | 98.8258 | 234 | Role of membrane and compound properties in affecting the rejection of pharmaceuticals by different RO/NF membranes
ESPA1 | RO | Propanolol | 15.498 | 5 | 7 | 25 | 24 | 0.02 | 33.55 | 294.802 | 175 | 0.466 | 0.741 | 0.4143107 | nan | nan | 9.53 | -27.29 | 3.48 | 22.6 | nan | 0.9970575 | -27.2097 | 0.6761205 | 98.8471 | 234 | Role of membrane and compound properties in affecting the rejection of pharmaceuticals by different RO/NF membranes
ESPA1 | RO | Metoprolol | 15.498 | 5 | 7 | 25 | 0.5 | 0.02 | 33.55 | 267.369 | 175 | 0.439 | 1.007 | 0.405742 | nan | nan | 9.56 | -27.29 | 1.88 | 22.6 | nan | 0.9972533 | -27.21504 | -0.7285019 | 98.8506 | 234 | Role of membrane and compound properties in affecting the rejection of pharmaceuticals by different RO/NF membranes
ESPA1 | RO | Roxithromycin | 15.498 | 5 | 7 | 25 | 24 | 0.02 | 33.55 | 837.058 | 175 | 0.912 | 1.083 | 0.7177131 | nan | nan | 9.27 | -27.29 | 3.73 | 22.6 | nan | 0.9946584 | -27.14423 | 1.941942 | 99.9135 | 234 | Role of membrane and compound properties in affecting the rejection of pharmaceuticals by different RO/NF membranes
ESPA1 | RO | Nalidixic acid | 15.498 | 5 | 7 | 25 | 0.5 | 0.02 | 33.55 | 232.239 | 175 | 0.516 | 0.636 | 0.3202564 | nan | 6.01 | nan | -27.29 | 1.59 | 22.6 | nan | -0.9071699 | 24.75667 | 0.9946736 | 99.9685 | 234 | Role of membrane and compound properties in affecting the rejection of pharmaceuticals by different RO/NF membranes
ESPA1 | RO | Sulpiride | 15.498 | 5 | 7 | 25 | 0.5 | 0.02 | 33.55 | 341.433 | 175 | 0.552 | 0.714 | 0.4019425 | nan | nan | 9.12 | -27.29 | 0.57 | 22.6 | nan | 0.9924713 | -27.08454 | -1.584476 | 99.9761 | 234 | Role of membrane and compound properties in affecting the rejection of pharmaceuticals by different RO/NF membranes
ESPA1 | RO | Propanolol | 15.498 | 5 | 7 | 25 | 0.5 | 0.02 | 33.55 | 294.802 | 175 | 0.466 | 0.741 | 0.4143107 | nan | nan | 9.53 | -27.29 | 3.48 | 22.6 | nan | 0.9970575 | -27.2097 | 0.6761205 | 99.9862 | 234 | Role of membrane and compound properties in affecting the rejection of pharmaceuticals by different RO/NF membranes
ESPA1 | RO | Roxithromycin | 15.498 | 5 | 7 | 25 | 0.5 | 0.02 | 33.55 | 837.058 | 175 | 0.912 | 1.083 | 0.7177131 | nan | nan | 9.27 | -27.29 | 3.73 | 22.6 | nan | 0.9946584 | -27.14423 | 1.941942 | 99.9977 | 234 | Role of membrane and compound properties in affecting the rejection of pharmaceuticals by different RO/NF membranes
ESPA1 | RO | Naproxen | 15.498 | 5 | 7 | 25 | 0.5 | 0.02 | 33.55 | 230.263 | 175 | 0.392 | 0.73 | 0.332449 | nan | 4.84 | 2.74 | -27.29 | 3.18 | 22.6 | nan | -0.9931285 | 27.10248 | 1.098623 | 100 | 234 | Role of membrane and compound properties in affecting the rejection of pharmaceuticals by different RO/NF membranes
ESPA1 | RO | Naproxen | 15.498 | 5 | 7 | 25 | 24 | 0.02 | 33.55 | 230.263 | 175 | 0.392 | 0.73 | 0.332449 | nan | 4.84 | 2.74 | -27.29 | 3.18 | 22.6 | nan | -0.9931285 | 27.10248 | 1.098623 | 100 | 234 | Role of membrane and compound properties in affecting the rejection of pharmaceuticals by different RO/NF membranes
ESPA1 | RO | Norfloxacin | 15.498 | 5 | 7 | 25 | 0.5 | 0.02 | 33.55 | 319.336 | 175 | 0.516 | 0.744 | 0.3854364 | nan | 6.34 | 8.75 | -27.29 | -1.03 | 22.6 | nan | 0.8359071 | -22.8119 | -3.137803 | 100 | 234 | Role of membrane and compound properties in affecting the rejection of pharmaceuticals by different RO/NF membranes
ESPA1 | RO | Norfloxacin | 15.498 | 5 | 7 | 25 | 24 | 0.02 | 33.55 | 319.336 | 175 | 0.516 | 0.744 | 0.3854364 | nan | 6.34 | 8.75 | -27.29 | -1.03 | 22.6 | nan | 0.8359071 | -22.8119 | -3.137803 | 100 | 234 | Role of membrane and compound properties in affecting the rejection of pharmaceuticals by different RO/NF membranes
ESPA1 | RO | Indomethacin | 15.498 | 5 | 7 | 25 | 0.5 | 0.02 | 33.55 | 357.793 | 175 | 0.524 | 0.854 | 0.4061582 | nan | 4.5 | nan | -27.29 | 4.27 | 22.6 | nan | -0.9968477 | 27.20397 | 1.454273 | 100 | 234 | Role of membrane and compound properties in affecting the rejection of pharmaceuticals by different RO/NF membranes
ESPA1 | RO | Glucose | 23.247 | 7.5 | 7 | 25 | 12 | 10 | nan | 180.156 | 330 | 0.4 | 0.48 | 0.2515616 | nan | 12.45 | nan | -13.79 | -3.24 | 26.8 | nan | -3.548121e-06 | 4.892859e-05 | -3.24 | 100 | 234 | Role of membrane and compound properties in affecting the rejection of pharmaceuticals by different RO/NF membranes
ESPA1 | RO | Glucose | 27.8964 | 9 | 7 | 25 | 12 | 10 | nan | 180.156 | 330 | 0.4 | 0.48 | 0.2515616 | nan | 12.45 | nan | -13.79 | -3.24 | 26.8 | nan | -3.548121e-06 | 4.892859e-05 | -3.24 | 100 | 234 | Role of membrane and compound properties in affecting the rejection of pharmaceuticals by different RO/NF membranes
ESPA1 | RO | Glucose | 37.1952 | 12 | 7 | 25 | 12 | 10 | nan | 180.156 | 330 | 0.4 | 0.48 | 0.2515616 | nan | 12.45 | nan | -13.79 | -3.24 | 26.8 | nan | -3.548121e-06 | 4.892859e-05 | -3.24 | 100 | 237 | Role of membrane and compound properties in affecting the rejection of pharmaceuticals by different RO/NF membranes
NF270 | NF | Ampicillin | 76 | 5 | 7 | 25 | 0.5 | 0.02 | 33.55 | 349.412 | 330 | 0.449 | 0.794 | 0.3887097 | 0.42 | 2.5 | 7.3 | -13.79 | 1.35 | 31.3 | 0.00555034 | -0.9998422 | 13.78782 | -2.208809 | 81.423 | 237 | Role of membrane and compound properties in affecting the rejection of pharmaceuticals by different RO/NF membranes
NF270 | NF | Carbamazepine | 76 | 5 | 7 | 25 | 0.5 | 0.02 | 33.55 | 236.274 | 330 | 0.448 | 0.576 | 0.3334517 | 0.42 | 13.9 | nan | -13.79 | 2.45 | 31.3 | 0.04246381 | 0 | 0 | 2.45 | 87.113 | 237 | Role of membrane and compound properties in affecting the rejection of pharmaceuticals by different RO/NF membranes
NF270 | NF | Carbamazepine | 76 | 5 | 7 | 25 | 24 | 0.02 | 33.55 | 236.274 | 330 | 0.448 | 0.576 | 0.3334517 | 0.42 | 13.9 | nan | -13.79 | 2.45 | 31.3 | 0.04246381 | 0 | 0 | 2.45 | 87.782 | 237 | Role of membrane and compound properties in affecting the rejection of pharmaceuticals by different RO/NF membranes
NF270 | NF | Diltiazem | 76 | 5 | 7 | 25 | 24 | 0.02 | 33.55 | 414.527 | 200 | 0.613 | 0.85 | 0.4685467 | 0.42 | nan | 8.06 | -42.7 | 2.7 | 31.3 | -0.01336046 | 0.9198817 | -39.27895 | 1.227721 | 88.452 | 237 | Role of membrane and compound properties in affecting the rejection of pharmaceuticals by different RO/NF membranes
NF270 | NF | Ampicillin | 76 | 5 | 7 | 25 | 24 | 0.02 | 33.55 | 349.412 | 200 | 0.449 | 0.794 | 0.3887097 | 0.42 | 2.5 | 7.3 | -42.7 | 1.35 | 31.3 | 0.00555034 | -0.9998422 | 42.69326 | -2.208809 | 92.636 | 237 | Role of membrane and compound properties in affecting the rejection of pharmaceuticals by different RO/NF membranes
NF270 | NF | Cephalexin | 76 | 5 | 7 | 25 | 0.5 | 0.02 | 33.55 | 365.411 | 330 | 0.474 | 0.638 | 0.3912531 | 0.42 | 2.53 | 7.14 | -13.79 | 0.65 | 31.3 | 0.004684728 | -0.9999193 | 13.78889 | -3.423892 | 92.803 | 237 | Role of membrane and compound properties in affecting the rejection of pharmaceuticals by different RO/NF membranes
NF270 | NF | Clofibric acid | 76 | 5 | 7 | 25 | 0.5 | 0.02 | 33.55 | 214.648 | 330 | 0.35 | 0.62 | 0.3149382 | 0.42 | 3.12 | nan | -13.79 | 2.57 | 31.3 | 0.0625736 | -0.9998682 | 13.78818 | -0.2268546 | 93.473 | 237 | Role of membrane and compound properties in affecting the rejection of pharmaceuticals by different RO/NF membranes
NF270 | NF | Clofibric acid | 76 | 5 | 7 | 25 | 24 | 0.02 | 33.55 | 214.648 | 330 | 0.35 | 0.62 | 0.3149382 | 0.42 | 3.12 | nan | -13.79 | 2.57 | 31.3 | 0.0625736 | -0.9998682 | 13.78818 | -0.2268546 | 93.473 | 237 | Role of membrane and compound properties in affecting the rejection of pharmaceuticals by different RO/NF membranes
NF270 | NF | Diclofenac | 76 | 5 | 7 | 25 | 24 | 0.02 | 33.55 | 296.153 | 200 | 0.462 | 0.634 | 0.3476932 | 0.42 | 4.15 | nan | -42.7 | 4.51 | 31.3 | 0.02963874 | -0.9985895 | 42.63977 | 2.189925 | 93.473 | 237 | Role of membrane and compound properties in affecting the rejection of pharmaceuticals by different RO/NF membranes
NF270 | NF | Gemfibrozil | 76 | 5 | 7 | 25 | 24 | 0.02 | 33.55 | 250.338 | 330 | 0.499 | 0.743 | 0.388454 | 0.42 | 4.5 | nan | -13.79 | 4.39 | 31.3 | 0.005641438 | -0.9968477 | 13.74653 | 2.349372 | 93.808 | 237 | Role of membrane and compound properties in affecting the rejection of pharmaceuticals by different RO/NF membranes
NF270 | NF | Gemfibrozil | 76 | 5 | 7 | 25 | 0.5 | 0.02 | 33.55 | 250.338 | 330 | 0.499 | 0.743 | 0.388454 | 0.42 | 4.5 | nan | -13.79 | 4.39 | 31.3 | 0.005641438 | -0.9968477 | 13.74653 | 2.349372 | 94.142 | 237 | Role of membrane and compound properties in affecting the rejection of pharmaceuticals by different RO/NF membranes
NF270 | NF | Diclofenac | 76 | 5 | 7 | 25 | 0.5 | 0.02 | 33.55 | 296.153 | 330 | 0.462 | 0.634 | 0.3476932 | 0.42 | 4.15 | nan | -13.79 | 4.51 | 31.3 | 0.02963874 | -0.9985895 | 13.77055 | 2.189925 | 94.142 | 237 | Role of membrane and compound properties in affecting the rejection of pharmaceuticals by different RO/NF membranes
NF270 | NF | Erythromycin | 76 | 5 | 7 | 25 | 24 | 0.02 | 33.55 | 733.937 | 200 | 0.683 | 0.932 | 0.67972 | 0.42 | nan | 8.9 | -42.7 | 3.06 | 31.3 | -0.3823951 | 0.9875673 | -42.16912 | 0.8153602 | 94.477 | 237 | Role of membrane and compound properties in affecting the rejection of pharmaceuticals by different RO/NF membranes
NF270 | NF | Ciprofloxacin | 76 | 5 | 7 | 25 | 0.5 | 0.02 | 33.55 | 331.347 | 330 | 0.502 | 0.748 | 0.3689424 | 0.42 | 6.16 | 8.62 | -13.79 | 0.28 | 31.3 | 0.0147782 | 0.7009063 | -9.665497 | -1.966891 | 94.644 | 237 | Role of membrane and compound properties in affecting the rejection of pharmaceuticals by different RO/NF membranes
NF270 | NF | Cephalexin | 76 | 5 | 7 | 25 | 24 | 0.02 | 33.55 | 365.411 | 200 | 0.474 | 0.638 | 0.3912531 | 0.42 | 2.53 | 7.14 | -42.7 | 0.65 | 31.3 | 0.004684728 | -0.9999193 | 42.69656 | -3.423892 | 94.812 | 237 | Role of membrane and compound properties in affecting the rejection of pharmaceuticals by different RO/NF membranes
NF270 | NF | Ciprofloxacin | 76 | 5 | 7 | 25 | 24 | 0.02 | 33.55 | 331.347 | 200 | 0.502 | 0.748 | 0.3689424 | 0.42 | 6.16 | 8.62 | -42.7 | 0.28 | 31.3 | 0.0147782 | 0.7009063 | -29.9287 | -1.966891 | 95.649 | 237 | Role of membrane and compound properties in affecting the rejection of pharmaceuticals by different RO/NF membranes
NF270 | NF | Chloramphenicol | 76 | 5 | 7 | 25 | 0.5 | 0.02 | 33.55 | 323.132 | 330 | 0.435 | 0.747 | 0.356761 | 0.42 | 11.03 | nan | -13.79 | 1.1 | 31.3 | 0.02267106 | -9.331672e-05 | 0.001286838 | 1.1 | 95.983 | 237 | Role of membrane and compound properties in affecting the rejection of pharmaceuticals by different RO/NF membranes
NF270 | NF | Chloramphenicol | 76 | 5 | 7 | 25 | 24 | 0.02 | 33.55 | 323.132 | 200 | 0.435 | 0.747 | 0.356761 | 0.42 | 11.03 | nan | -42.7 | 1.1 | 31.3 | 0.02267106 | -9.331672e-05 | 0.003984624 | 1.1 | 96.987 | 237 | Role of membrane and compound properties in affecting the rejection of pharmaceuticals by different RO/NF membranes
NF270 | NF | Diltiazem | 76 | 5 | 7 | 25 | 0.5 | 0.02 | 33.55 | 414.527 | 330 | 0.613 | 0.85 | 0.4685467 | 0.42 | nan | 8.06 | -13.79 | 2.7 | 31.3 | -0.01336046 | 0.9198817 | -12.68517 | 1.227721 | 99.833 | 237 | Role of membrane and compound properties in affecting the rejection of pharmaceuticals by different RO/NF membranes
NF270 | NF | Erythromycin | 76 | 5 | 7 | 25 | 0.5 | 0.02 | 33.55 | 733.937 | 330 | 0.683 | 0.932 | 0.67972 | 0.42 | nan | 8.9 | -13.79 | 3.06 | 31.3 | -0.3823951 | 0.9875673 | -13.61855 | 0.8153602 | 99.833 | 238 | Role of membrane and compound properties in affecting the rejection of pharmaceuticals by different RO/NF membranes
NF270 | NF | glucose | 15.2 | 1 | 7 | 25 | 12 | 10 | 68 | 180.156 | 330 | 0 | 0 | 0.2515616 | 0.42 | 12.45 | nan | -13.79 | -3.24 | 26.8 | 0.1608361 | -3.548121e-06 | 4.892859e-05 | -3.24 | 65.5577 | 238 | Role of membrane and compound properties in affecting the rejection of pharmaceuticals by different RO/NF membranes
NF270 | NF | glucose | 30.4 | 2 | 7 | 25 | 12 | 10 | 136 | 180.156 | 330 | 0 | 0 | 0.2515616 | 0.42 | 12.45 | nan | -13.79 | -3.24 | 26.8 | 0.1608361 | -3.548121e-06 | 4.892859e-05 | -3.24 | 77.8865 | 238 | Role of membrane and compound properties in affecting the rejection of pharmaceuticals by different RO/NF membranes
NF270 | NF | glucose | 45.6 | 3 | 7 | 25 | 12 | 10 | 212.5 | 180.156 | 330 | 0 | 0 | 0.2515616 | 0.42 | 12.45 | nan | -13.79 | -3.24 | 26.8 | 0.1608361 | -3.548121e-06 | 4.892859e-05 | -3.24 | 79.2564 | 238 | Role of membrane and compound properties in affecting the rejection of pharmaceuticals by different RO/NF membranes
NF270 | NF | glucose | 60.8 | 4 | 7 | 25 | 12 | 10 | 289 | 180.156 | 330 | 0 | 0 | 0.2515616 | 0.42 | 12.45 | nan | -13.79 | -3.24 | 26.8 | 0.1608361 | -3.548121e-06 | 4.892859e-05 | -3.24 | 83.7573 | 238 | Role of membrane and compound properties in affecting the rejection of pharmaceuticals by different RO/NF membranes
NF270 | NF | Propanolol | 76 | 5 | 7 | 25 | 24 | 0.02 | 33.55 | 294.802 | 330 | 0.466 | 0.741 | 0.4143107 | 0.42 | nan | 9.53 | -13.79 | 3.48 | 31.3 | 0.0001834906 | 0.9970575 | -13.74942 | 0.6761205 | 70.711 | 238 | Role of membrane and compound properties in affecting the rejection of pharmaceuticals by different RO/NF membranes
NF270 | NF | Sulpiride | 76 | 5 | 7 | 25 | 0.5 | 0.02 | 33.55 | 341.433 | 330 | 0.552 | 0.714 | 0.4019425 | 0.42 | nan | 9.12 | -13.79 | 0.57 | 31.3 | 0.001848483 | 0.9924713 | -13.68618 | -1.584476 | 78.243 | 238 | Role of membrane and compound properties in affecting the rejection of pharmaceuticals by different RO/NF membranes
NF270 | NF | Metoprolol | 76 | 5 | 7 | 25 | 24 | 0.02 | 33.55 | 267.369 | 330 | 0.439 | 1.007 | 0.405742 | 0.42 | nan | 9.56 | -42.7 | 1.88 | 31.3 | 0.001152439 | 0.9972533 | -42.58272 | -0.7285019 | 81.255 | 238 | Role of membrane and compound properties in affecting the rejection of pharmaceuticals by different RO/NF membranes
NF270 | NF | Sulpiride | 76 | 5 | 7 | 25 | 24 | 0.02 | 33.55 | 341.433 | 200 | 0.552 | 0.714 | 0.4019425 | 0.42 | nan | 9.12 | -42.7 | 0.57 | 31.3 | 0.001848483 | 0.9924713 | -42.37853 | -1.584476 | 82.092 | 238 | Role of membrane and compound properties in affecting the rejection of pharmaceuticals by different RO/NF membranes
NF270 | NF | glucose | 76 | 5 | 7 | 25 | 12 | 10 | 335.5 | 180.156 | 330 | 0 | 0 | 0.2515616 | 0.42 | 12.45 | nan | -13.79 | -3.24 | 26.8 | 0.1608361 | -3.548121e-06 | 4.892859e-05 | -3.24 | 85.5186 | 238 | Role of membrane and compound properties in affecting the rejection of pharmaceuticals by different RO/NF membranes
NF270 | NF | Naproxen | 76 | 5 | 7 | 25 | 0.5 | 0.02 | 33.55 | 230.263 | 330 | 0.392 | 0.73 | 0.332449 | 0.42 | 4.84 | 2.74 | -13.79 | 3.18 | 31.3 | 0.04345339 | -0.9931285 | 13.69524 | 1.098623 | 86.778 | 238 | Role of membrane and compound properties in affecting the rejection of pharmaceuticals by different RO/NF membranes
NF270 | NF | Metoprolol | 76 | 5 | 7 | 25 | 0.5 | 0.02 | 33.55 | 267.369 | 330 | 0.439 | 1.007 | 0.405742 | 0.42 | nan | 9.56 | -13.79 | 1.88 | 31.3 | 0.001152439 | 0.9972533 | -13.75212 | -0.7285019 | 87.95 | 238 | Role of membrane and compound properties in affecting the rejection of pharmaceuticals by different RO/NF membranes
NF270 | NF | Propanolol | 76 | 5 | 7 | 25 | 0.5 | 0.02 | 33.55 | 294.802 | 330 | 0.466 | 0.741 | 0.4143107 | 0.42 | nan | 9.53 | -13.79 | 3.48 | 31.3 | 0.0001834906 | 0.9970575 | -13.74942 | 0.6761205 | 89.121 | 238 | Role of membrane and compound properties in affecting the rejection of pharmaceuticals by different RO/NF membranes
NF270 | NF | Sulfadiazine | 76 | 5 | 7 | 25 | 0.5 | 0.02 | 33.55 | 250.283 | 330 | 0.453 | 0.612 | 0.3093116 | 0.42 | 6.36 | nan | -13.79 | -0.09 | 31.3 | 0.06945535 | -0.8136122 | 11.21971 | -0.09 | 90.46 | 238 | Role of membrane and compound properties in affecting the rejection of pharmaceuticals by different RO/NF membranes
NF270 | NF | Sulfamethazine | 76 | 5 | 7 | 25 | 0.5 | 0.02 | 33.55 | 278.337 | 330 | 0.49 | 0.704 | 0.3369726 | 0.42 | 2.65 | 7.65 | -13.79 | 0.89 | 31.3 | 0.03907906 | -0.9995564 | 13.78388 | 0.89 | 90.962 | 238 | Role of membrane and compound properties in affecting the rejection of pharmaceuticals by different RO/NF membranes
NF270 | NF | Nizatidine | 76 | 5 | 7 | 25 | 0.5 | 0.02 | 33.55 | 331.467 | 330 | 0.497 | 0.93 | 0.4118796 | 0.42 | nan | 7.31 | -13.79 | 1.1 | 31.3 | 0.0003738168 | 0.6712406 | -9.256408 | 1.017834 | 90.962 | 238 | Role of membrane and compound properties in affecting the rejection of pharmaceuticals by different RO/NF membranes
NF270 | NF | Nizatidine | 76 | 5 | 7 | 25 | 24 | 0.02 | 33.55 | 331.467 | 200 | 0.497 | 0.93 | 0.4118796 | 0.42 | nan | 7.31 | -42.7 | 1.1 | 31.3 | 0.0003738168 | 0.6712406 | -28.66197 | 1.017834 | 90.962 | 238 | Role of membrane and compound properties in affecting the rejection of pharmaceuticals by different RO/NF membranes
NF270 | NF | Sulfadiazine | 76 | 5 | 7 | 25 | 24 | 0.02 | 33.55 | 250.283 | 330 | 0.453 | 0.612 | 0.3093116 | 0.42 | 6.36 | nan | -13.79 | -0.09 | 31.3 | 0.06945535 | -0.8136122 | 11.21971 | -0.09 | 92.134 | 238 | Role of membrane and compound properties in affecting the rejection of pharmaceuticals by different RO/NF membranes
NF270 | NF | Nalidixic acid | 76 | 5 | 7 | 25 | 0.5 | 0.02 | 33.55 | 232.239 | 330 | 0.516 | 0.636 | 0.3202564 | 0.42 | 6.01 | nan | -13.79 | 1.59 | 31.3 | 0.05639903 | -0.9071699 | 12.50987 | 0.9946736 | 92.971 | 238 | Role of membrane and compound properties in affecting the rejection of pharmaceuticals by different RO/NF membranes
NF270 | NF | Sulfamethoxazole | 76 | 5 | 7 | 25 | 0.5 | 0.02 | 33.55 | 253.283 | 330 | 0.54 | 0.588 | 0.3153428 | 0.42 | 1.6 | 5.7 | -13.79 | 0.89 | 31.3 | 0.06209262 | -1.859097 | 25.63695 | -0.1689132 | 92.971 | 238 | Role of membrane and compound properties in affecting the rejection of pharmaceuticals by different RO/NF membranes
NF270 | NF | Sulfamethazine | 76 | 5 | 7 | 25 | 24 | 0.02 | 33.55 | 278.337 | 330 | 0.49 | 0.704 | 0.3369726 | 0.42 | 2.65 | 7.65 | -42.7 | 0.89 | 31.3 | 0.03907906 | -0.9995564 | 42.68106 | 0.89 | 93.138 | 238 | Role of membrane and compound properties in affecting the rejection of pharmaceuticals by different RO/NF membranes
NF270 | NF | Nalidixic acid | 76 | 5 | 7 | 25 | 24 | 0.02 | 33.55 | 232.239 | 330 | 0.516 | 0.636 | 0.3202564 | 0.42 | 6.01 | nan | -13.79 | 1.59 | 31.3 | 0.05639903 | -0.9071699 | 12.50987 | 0.9946736 | 93.473 | 238 | Role of membrane and compound properties in affecting the rejection of pharmaceuticals by different RO/NF membranes
NF270 | NF | Sulfamethoxazole | 76 | 5 | 7 | 25 | 24 | 0.02 | 33.55 | 253.283 | 330 | 0.54 | 0.588 | 0.3153428 | 0.42 | 1.6 | 5.7 | -13.79 | 0.89 | 31.3 | 0.06209262 | -1.859097 | 25.63695 | -0.1689132 | 93.808 | 238 | Role of membrane and compound properties in affecting the rejection of pharmaceuticals by different RO/NF membranes
NF270 | NF | Norfloxacin | 76 | 5 | 7 | 25 | 0.5 | 0.02 | 33.55 | 319.336 | 330 | 0.516 | 0.744 | 0.3854364 | 0.42 | 6.34 | 8.75 | -13.79 | -1.03 | 31.3 | 0.006772355 | 0.8359071 | -11.52716 | -3.137803 | 93.975 | 238 | Role of membrane and compound properties in affecting the rejection of pharmaceuticals by different RO/NF membranes
NF270 | NF | Indomethacin | 76 | 5 | 7 | 25 | 24 | 0.02 | 33.55 | 357.793 | 200 | 0.524 | 0.854 | 0.4061582 | 0.42 | 4.5 | nan | -42.7 | 4.27 | 31.3 | 0.001086147 | -0.9968477 | 42.5654 | 1.454273 | 95.314 | 238 | Role of membrane and compound properties in affecting the rejection of pharmaceuticals by different RO/NF membranes
NF270 | NF | Roxithromycin | 76 | 5 | 7 | 25 | 24 | 0.02 | 33.55 | 837.058 | 200 | 0.912 | 1.083 | 0.7177131 | 0.42 | nan | 9.27 | -42.7 | 3.73 | 31.3 | -0.5024551 | 0.9946584 | -42.47191 | 1.941942 | 97.155 | 238 | Role of membrane and compound properties in affecting the rejection of pharmaceuticals by different RO/NF membranes
NF270 | NF | Norfloxacin | 76 | 5 | 7 | 25 | 24 | 0.02 | 33.55 | 319.336 | 200 | 0.516 | 0.744 | 0.3854364 | 0.42 | 6.34 | 8.75 | -42.7 | -1.03 | 31.3 | 0.006772355 | 0.8359071 | -35.69323 | -3.137803 | 97.49 | 238 | Role of membrane and compound properties in affecting the rejection of pharmaceuticals by different RO/NF membranes
NF270 | NF | Indomethacin | 76 | 5 | 7 | 25 | 0.5 | 0.02 | 33.55 | 357.793 | 330 | 0.524 | 0.854 | 0.4061582 | 0.42 | 4.5 | nan | -13.79 | 4.27 | 31.3 | 0.001086147 | -0.9968477 | 13.74653 | 1.454273 | 97.49 | 238 | Role of membrane and compound properties in affecting the rejection of pharmaceuticals by different RO/NF membranes
NF270 | NF | Naproxen | 76 | 5 | 7 | 25 | 24 | 0.02 | 33.55 | 230.263 | 330 | 0.392 | 0.73 | 0.332449 | 0.42 | 4.84 | 2.74 | -13.79 | 3.18 | 31.3 | 0.04345339 | -0.9931285 | 13.69524 | 1.098623 | 100 | 238 | Role of membrane and compound properties in affecting the rejection of pharmaceuticals by different RO/NF membranes
NF270 | NF | Roxithromycin | 76 | 5 | 7 | 25 | 0.5 | 0.02 | 33.55 | 837.058 | 330 | 0.912 | 1.083 | 0.7177131 | 0.42 | nan | 9.27 | -13.79 | 3.73 | 31.3 | -0.5024551 | 0.9946584 | -13.71634 | 1.941942 | 100 | 238 | Role of membrane and compound properties in affecting the rejection of pharmaceuticals by different RO/NF membranes
NF270 | NF | glucose | 91.2 | 6 | 7 | 25 | 12 | 10 | 382 | 180.156 | 330 | 0 | 0 | 0.2515616 | 0.42 | 12.45 | nan | -13.79 | -3.24 | 26.8 | 0.1608361 | -3.548121e-06 | 4.892859e-05 | -3.24 | 88.0626 | 238 | Role of membrane and compound properties in affecting the rejection of pharmaceuticals by different RO/NF membranes
NF270 | NF | glucose | 106.4 | 7 | 7 | 25 | 12 | 10 | 407 | 180.156 | 330 | 0 | 0 | 0.2515616 | 0.42 | 12.45 | nan | -13.79 | -3.24 | 26.8 | 0.1608361 | -3.548121e-06 | 4.892859e-05 | -3.24 | 89.2368 | 239 | Role of membrane and compound properties in affecting the rejection of pharmaceuticals by different RO/NF membranes
NF90 | NF | Ampicillin | 42.4 | 5 | 7 | 25 | 24 | 0.02 | 33.55 | 349.412 | 175 | 0.449 | 0.794 | 0.3887097 | 0.34 | 2.5 | 7.3 | -27.29 | 1.35 | 37 | -0.02052456 | -0.9998422 | 27.28569 | -2.208809 | 93.5565 | 239 | Role of membrane and compound properties in affecting the rejection of pharmaceuticals by different RO/NF membranes
NF90 | NF | Chloramphenicol | 42.4 | 5 | 7 | 25 | 0.5 | 0.02 | 33.55 | 323.132 | 200 | 0.435 | 0.747 | 0.356761 | 0.34 | 11.03 | nan | -42.7 | 1.1 | 37 | -0.002430191 | -9.331672e-05 | 0.003984624 | 1.1 | 96.2762 | 239 | Role of membrane and compound properties in affecting the rejection of pharmaceuticals by different RO/NF membranes
NF90 | NF | Gemfibrozil | 42.4 | 5 | 7 | 25 | 0.5 | 0.02 | 33.55 | 250.338 | 200 | 0.499 | 0.743 | 0.388454 | 0.34 | 4.5 | nan | -42.7 | 4.39 | 37 | -0.02030961 | -0.9968477 | 42.5654 | 2.349372 | 96.9038 | 239 | Role of membrane and compound properties in affecting the rejection of pharmaceuticals by different RO/NF membranes
NF90 | NF | Cephalexin | 42.4 | 5 | 7 | 25 | 24 | 0.02 | 33.55 | 365.411 | 175 | 0.474 | 0.638 | 0.3912531 | 0.34 | 2.53 | 7.14 | -27.29 | 0.65 | 37 | -0.02272385 | -0.9999193 | 27.2878 | -3.423892 | 97.0711 | 239 | Role of membrane and compound properties in affecting the rejection of pharmaceuticals by different RO/NF membranes
NF90 | NF | Chloramphenicol | 42.4 | 5 | 7 | 25 | 24 | 0.02 | 33.55 | 323.132 | 200 | 0.435 | 0.747 | 0.356761 | 0.34 | 11.03 | nan | -42.7 | 1.1 | 37 | -0.002430191 | -9.331672e-05 | 0.003984624 | 1.1 | 97.2385 | 239 | Role of membrane and compound properties in affecting the rejection of pharmaceuticals by different RO/NF membranes
NF90 | NF | Gemfibrozil | 42.4 | 5 | 7 | 25 | 24 | 0.02 | 33.55 | 250.338 | 200 | 0.499 | 0.743 | 0.388454 | 0.34 | 4.5 | nan | -42.7 | 4.39 | 37 | -0.02030961 | -0.9968477 | 42.5654 | 2.349372 | 97.364 | 239 | Role of membrane and compound properties in affecting the rejection of pharmaceuticals by different RO/NF membranes
NF90 | NF | Diltiazem | 42.4 | 5 | 7 | 25 | 24 | 0.02 | 33.55 | 414.527 | 175 | 0.613 | 0.85 | 0.4685467 | 0.34 | nan | 8.06 | -27.29 | 2.7 | 37 | -0.1429434 | 0.9198817 | -25.10357 | 1.227721 | 97.4895 | 239 | Role of membrane and compound properties in affecting the rejection of pharmaceuticals by different RO/NF membranes
NF90 | NF | Ciprofloxacin | 42.4 | 5 | 7 | 25 | 24 | 0.02 | 33.55 | 331.347 | 200 | 0.502 | 0.748 | 0.3689424 | 0.34 | 6.16 | 8.62 | -42.7 | 0.28 | 37 | -0.007246234 | 0.7009063 | -29.9287 | -1.966891 | 97.7824 | 239 | Role of membrane and compound properties in affecting the rejection of pharmaceuticals by different RO/NF membranes
NF90 | NF | Diclofenac | 42.4 | 5 | 7 | 25 | 0.5 | 0.02 | 33.55 | 296.153 | 200 | 0.462 | 0.634 | 0.3476932 | 0.34 | 4.15 | nan | -42.7 | 4.51 | 37 | -0.0005119835 | -0.9985895 | 42.63977 | 2.189925 | 97.9916 | 239 | Role of membrane and compound properties in affecting the rejection of pharmaceuticals by different RO/NF membranes
NF90 | NF | Cephalexin | 42.4 | 5 | 7 | 25 | 0.5 | 0.02 | 33.55 | 365.411 | 200 | 0.474 | 0.638 | 0.3912531 | 0.34 | 2.53 | 7.14 | -42.7 | 0.65 | 37 | -0.02272385 | -0.9999193 | 42.69656 | -3.423892 | 98.0335 | 239 | Role of membrane and compound properties in affecting the rejection of pharmaceuticals by different RO/NF membranes
NF90 | NF | Ampicillin | 42.4 | 5 | 7 | 25 | 0.5 | 0.02 | 33.55 | 349.412 | 200 | 0.449 | 0.794 | 0.3887097 | 0.34 | 2.5 | 7.3 | -42.7 | 1.35 | 37 | -0.02052456 | -0.9998422 | 42.69326 | -2.208809 | 98.159 | 239 | Role of membrane and compound properties in affecting the rejection of pharmaceuticals by different RO/NF membranes
NF90 | NF | Diclofenac | 42.4 | 5 | 7 | 25 | 24 | 0.02 | 33.55 | 296.153 | 200 | 0.462 | 0.634 | 0.3476932 | 0.34 | 4.15 | nan | -42.7 | 4.51 | 37 | -0.0005119835 | -0.9985895 | 42.63977 | 2.189925 | 98.3682 | 239 | Role of membrane and compound properties in affecting the rejection of pharmaceuticals by different RO/NF membranes
NF90 | NF | Diltiazem | 42.4 | 5 | 7 | 25 | 0.5 | 0.02 | 33.55 | 414.527 | 200 | 0.613 | 0.85 | 0.4685467 | 0.34 | nan | 8.06 | -42.7 | 2.7 | 37 | -0.1429434 | 0.9198817 | -39.27895 | 1.227721 | 98.4519 | 239 | Role of membrane and compound properties in affecting the rejection of pharmaceuticals by different RO/NF membranes
NF90 | NF | Ciprofloxacin | 42.4 | 5 | 7 | 25 | 0.5 | 0.02 | 33.55 | 331.347 | 200 | 0.502 | 0.748 | 0.3689424 | 0.34 | 6.16 | 8.62 | -42.7 | 0.28 | 37 | -0.007246234 | 0.7009063 | -29.9287 | -1.966891 | 99.1213 | 239 | Role of membrane and compound properties in affecting the rejection of pharmaceuticals by different RO/NF membranes
NF90 | NF | Clofibric acid | 42.4 | 5 | 7 | 25 | 0.5 | 0.02 | 33.55 | 214.648 | 200 | 0.35 | 0.62 | 0.3149382 | 0.34 | 3.12 | nan | -42.7 | 2.57 | 37 | 0.00543334 | -0.9998682 | 42.69437 | -0.2268546 | 99.1632 | 239 | Role of membrane and compound properties in affecting the rejection of pharmaceuticals by different RO/NF membranes
NF90 | NF | Clofibric acid | 42.4 | 5 | 7 | 25 | 24 | 0.02 | 33.55 | 214.648 | 200 | 0.35 | 0.62 | 0.3149382 | 0.34 | 3.12 | nan | -42.7 | 2.57 | 37 | 0.00543334 | -0.9998682 | 42.69437 | -0.2268546 | 99.1632 | 239 | Role of membrane and compound properties in affecting the rejection of pharmaceuticals by different RO/NF membranes
NF90 | NF | Erythromycin | 42.4 | 5 | 7 | 25 | 24 | 0.02 | 33.55 | 733.937 | 175 | 0.683 | 0.932 | 0.67972 | 0.34 | nan | 8.9 | -27.29 | 3.06 | 37 | -0.9983538 | 0.9875673 | -26.95071 | 0.8153602 | 99.3724 | 239 | Role of membrane and compound properties in affecting the rejection of pharmaceuticals by different RO/NF membranes
NF90 | NF | Carbamazepine | 42.4 | 5 | 7 | 25 | 0.5 | 0.02 | 33.55 | 236.274 | 200 | 0.448 | 0.576 | 0.3334517 | 0.34 | 13.9 | nan | -42.7 | 2.45 | 37 | 0.0003709413 | 0 | 0 | 2.45 | 99.8326 | 239 | Role of membrane and compound properties in affecting the rejection of pharmaceuticals by different RO/NF membranes
NF90 | NF | Carbamazepine | 42.4 | 5 | 7 | 25 | 24 | 0.02 | 33.55 | 236.274 | 200 | 0.448 | 0.576 | 0.3334517 | 0.34 | 13.9 | nan | -42.7 | 2.45 | 37 | 0.0003709413 | 0 | 0 | 2.45 | 99.8326 | 239 | Role of membrane and compound properties in affecting the rejection of pharmaceuticals by different RO/NF membranes
NF90 | NF | Erythromycin | 42.4 | 5 | 7 | 25 | 0.5 | 0.02 | 33.55 | 733.937 | 200 | 0.683 | 0.932 | 0.67972 | 0.34 | nan | 8.9 | -42.7 | 3.06 | 37 | -0.9983538 | 0.9875673 | -42.16912 | 0.8153602 | 100 | 240 | Role of membrane and compound properties in affecting the rejection of pharmaceuticals by different RO/NF membranes
NF90 | NF | glucose | 14.3458632 | 1.79099 | 7 | 25 | 12 | 10 | 68 | 180.156 | 330 | 0 | 0 | 0.2515616 | 0.34 | 12.45 | nan | -13.79 | -3.24 | 26.8 | 0.06765869 | -3.548121e-06 | 4.892859e-05 | -3.24 | 89.4325 | 240 | Role of membrane and compound properties in affecting the rejection of pharmaceuticals by different RO/NF membranes
NF90 | NF | glucose | 20.3007528 | 3.53153 | 7 | 25 | 12 | 10 | 136 | 180.156 | 330 | 0 | 0 | 0.2515616 | 0.34 | 12.45 | nan | -13.79 | -3.24 | 26.8 | 0.06765869 | -3.548121e-06 | 4.892859e-05 | -3.24 | 89.4325 | 240 | Role of membrane and compound properties in affecting the rejection of pharmaceuticals by different RO/NF membranes
NF90 | NF | glucose | 40.704 | 4.8 | 7 | 25 | 12 | 10 | 312.25 | 180.156 | 330 | 0 | 0 | 0.2515616 | 0.34 | 12.45 | nan | -13.79 | -3.24 | 26.8 | 0.06765869 | -3.548121e-06 | 4.892859e-05 | -3.24 | 94.5205 | 240 | Role of membrane and compound properties in affecting the rejection of pharmaceuticals by different RO/NF membranes
NF90 | NF | glucose | 30.045114 | 4.91892 | 7 | 25 | 12 | 10 | 212.5 | 180.156 | 330 | 0 | 0 | 0.2515616 | 0.34 | 12.45 | nan | -13.79 | -3.24 | 26.8 | 0.06765869 | -3.548121e-06 | 4.892859e-05 | -3.24 | 93.9335 | 240 | Role of membrane and compound properties in affecting the rejection of pharmaceuticals by different RO/NF membranes
NF90 | NF | Propanolol | 42.4 | 5 | 7 | 25 | 24 | 0.02 | 33.55 | 294.802 | 200 | 0.466 | 0.741 | 0.4143107 | 0.34 | nan | 9.53 | -42.7 | 3.48 | 37 | -0.0477689 | 0.9970575 | -42.57435 | 0.6761205 | 94.3096 | 240 | Role of membrane and compound properties in affecting the rejection of pharmaceuticals by different RO/NF membranes
NF90 | NF | Propanolol | 42.4 | 5 | 7 | 25 | 0.5 | 0.02 | 33.55 | 294.802 | 200 | 0.466 | 0.741 | 0.4143107 | 0.34 | nan | 9.53 | -42.7 | 3.48 | 37 | -0.0477689 | 0.9970575 | -42.57435 | 0.6761205 | 96.2762 | 240 | Role of membrane and compound properties in affecting the rejection of pharmaceuticals by different RO/NF membranes
NF90 | NF | Roxithromycin | 42.4 | 5 | 7 | 25 | 0.5 | 0.02 | 33.55 | 837.058 | 200 | 0.912 | 1.083 | 0.7177131 | 0.34 | nan | 9.27 | -42.7 | 3.73 | 37 | -1.234145 | 0.9946584 | -42.47191 | 1.941942 | 96.9038 | 240 | Role of membrane and compound properties in affecting the rejection of pharmaceuticals by different RO/NF membranes
NF90 | NF | Nizatidine | 42.4 | 5 | 7 | 25 | 0.5 | 0.02 | 33.55 | 331.467 | 200 | 0.497 | 0.93 | 0.4118796 | 0.34 | nan | 7.31 | -42.7 | 1.1 | 37 | -0.04469441 | 0.6712406 | -28.66197 | 1.017834 | 97.0293 | 240 | Role of membrane and compound properties in affecting the rejection of pharmaceuticals by different RO/NF membranes
NF90 | NF | Indomethacin | 42.4 | 5 | 7 | 25 | 0.5 | 0.02 | 33.55 | 357.793 | 200 | 0.524 | 0.854 | 0.4061582 | 0.34 | 4.5 | nan | -42.7 | 4.27 | 37 | -0.03786249 | -0.9968477 | 42.5654 | 1.454273 | 97.6569 | 240 | Role of membrane and compound properties in affecting the rejection of pharmaceuticals by different RO/NF membranes
NF90 | NF | Nizatidine | 42.4 | 5 | 7 | 25 | 24 | 0.02 | 33.55 | 331.467 | 200 | 0.497 | 0.93 | 0.4118796 | 0.34 | nan | 7.31 | -42.7 | 1.1 | 37 | -0.04469441 | 0.6712406 | -28.66197 | 1.017834 | 97.6987 | 240 | Role of membrane and compound properties in affecting the rejection of pharmaceuticals by different RO/NF membranes
NF90 | NF | Roxithromycin | 42.4 | 5 | 7 | 25 | 24 | 0.02 | 33.55 | 837.058 | 175 | 0.912 | 1.083 | 0.7177131 | 0.34 | nan | 9.27 | -27.29 | 3.73 | 37 | -1.234145 | 0.9946584 | -27.14423 | 1.941942 | 97.7406 | 240 | Role of membrane and compound properties in affecting the rejection of pharmaceuticals by different RO/NF membranes
NF90 | NF | Nalidixic acid | 42.4 | 5 | 7 | 25 | 0.5 | 0.02 | 33.55 | 232.239 | 200 | 0.516 | 0.636 | 0.3202564 | 0.34 | 6.01 | nan | -42.7 | 1.59 | 37 | 0.003372061 | -0.9071699 | 38.73616 | 0.9946736 | 97.7824 | 240 | Role of membrane and compound properties in affecting the rejection of pharmaceuticals by different RO/NF membranes
NF90 | NF | Nalidixic acid | 42.4 | 5 | 7 | 25 | 24 | 0.02 | 33.55 | 232.239 | 200 | 0.516 | 0.636 | 0.3202564 | 0.34 | 6.01 | nan | -42.7 | 1.59 | 37 | 0.003372061 | -0.9071699 | 38.73616 | 0.9946736 | 97.7824 | 240 | Role of membrane and compound properties in affecting the rejection of pharmaceuticals by different RO/NF membranes
NF90 | NF | Sulfamethazine | 42.4 | 5 | 7 | 25 | 0.5 | 0.02 | 33.55 | 278.337 | 200 | 0.49 | 0.704 | 0.3369726 | 0.34 | 2.65 | 7.65 | -42.7 | 0.89 | 37 | 7.928232e-05 | -0.9995564 | 42.68106 | 0.89 | 97.8661 | 240 | Role of membrane and compound properties in affecting the rejection of pharmaceuticals by different RO/NF membranes
NF90 | NF | Indomethacin | 42.4 | 5 | 7 | 25 | 24 | 0.02 | 33.55 | 357.793 | 175 | 0.524 | 0.854 | 0.4061582 | 0.34 | 4.5 | nan | -27.29 | 4.27 | 37 | -0.03786249 | -0.9968477 | 27.20397 | 1.454273 | 98.159 | 240 | Role of membrane and compound properties in affecting the rejection of pharmaceuticals by different RO/NF membranes
NF90 | NF | Metoprolol | 42.4 | 5 | 7 | 25 | 24 | 0.02 | 33.55 | 267.369 | 200 | 0.439 | 1.007 | 0.405742 | 0.34 | nan | 9.56 | -42.7 | 1.88 | 37 | -0.03738765 | 0.9972533 | -42.58272 | -0.7285019 | 98.2008 | 240 | Role of membrane and compound properties in affecting the rejection of pharmaceuticals by different RO/NF membranes
NF90 | NF | Sulfamethoxazole | 42.4 | 5 | 7 | 25 | 0.5 | 0.02 | 33.55 | 253.283 | 200 | 0.54 | 0.588 | 0.3153428 | 0.34 | 1.6 | 5.7 | -42.7 | 0.89 | 37 | 0.005259339 | -1.859097 | 79.38345 | -0.1689132 | 98.2845 | 240 | Role of membrane and compound properties in affecting the rejection of pharmaceuticals by different RO/NF membranes
NF90 | NF | Norfloxacin | 42.4 | 5 | 7 | 25 | 24 | 0.02 | 33.55 | 319.336 | 200 | 0.516 | 0.744 | 0.3854364 | 0.34 | 6.34 | 8.75 | -42.7 | -1.03 | 37 | -0.01785869 | 0.8359071 | -35.69323 | -3.137803 | 98.4519 | 240 | Role of membrane and compound properties in affecting the rejection of pharmaceuticals by different RO/NF membranes
NF90 | NF | Sulfamethoxazole | 42.4 | 5 | 7 | 25 | 24 | 0.02 | 33.55 | 253.283 | 200 | 0.54 | 0.588 | 0.3153428 | 0.34 | 1.6 | 5.7 | -42.7 | 0.89 | 37 | 0.005259339 | -1.859097 | 79.38345 | -0.1689132 | 98.6192 | 240 | Role of membrane and compound properties in affecting the rejection of pharmaceuticals by different RO/NF membranes
NF90 | NF | Sulpiride | 42.4 | 5 | 7 | 25 | 24 | 0.02 | 33.55 | 341.433 | 175 | 0.552 | 0.714 | 0.4019425 | 0.34 | nan | 9.12 | -27.29 | 0.57 | 37 | -0.03319097 | 0.9924713 | -27.08454 | -1.584476 | 98.6192 | 240 | Role of membrane and compound properties in affecting the rejection of pharmaceuticals by different RO/NF membranes
NF90 | NF | Sulpiride | 42.4 | 5 | 7 | 25 | 0.5 | 0.02 | 33.55 | 341.433 | 200 | 0.552 | 0.714 | 0.4019425 | 0.34 | nan | 9.12 | -42.7 | 0.57 | 37 | -0.03319097 | 0.9924713 | -42.37853 | -1.584476 | 98.9121 | 240 | Role of membrane and compound properties in affecting the rejection of pharmaceuticals by different RO/NF membranes
NF90 | NF | Sulfadiazine | 42.4 | 5 | 7 | 25 | 0.5 | 0.02 | 33.55 | 250.283 | 200 | 0.453 | 0.612 | 0.3093116 | 0.34 | 6.36 | nan | -42.7 | -0.09 | 37 | 0.00814687 | -0.8136122 | 34.74124 | -0.09 | 98.954 | 240 | Role of membrane and compound properties in affecting the rejection of pharmaceuticals by different RO/NF membranes
NF90 | NF | Sulfamethazine | 42.4 | 5 | 7 | 25 | 24 | 0.02 | 33.55 | 278.337 | 200 | 0.49 | 0.704 | 0.3369726 | 0.34 | 2.65 | 7.65 | -42.7 | 0.89 | 37 | 7.928232e-05 | -0.9995564 | 42.68106 | 0.89 | 99.0377 | 240 | Role of membrane and compound properties in affecting the rejection of pharmaceuticals by different RO/NF membranes
NF90 | NF | Metoprolol | 42.4 | 5 | 7 | 25 | 0.5 | 0.02 | 33.55 | 267.369 | 200 | 0.439 | 1.007 | 0.405742 | 0.34 | nan | 9.56 | -42.7 | 1.88 | 37 | -0.03738765 | 0.9972533 | -42.58272 | -0.7285019 | 99.2887 | 240 | Role of membrane and compound properties in affecting the rejection of pharmaceuticals by different RO/NF membranes
NF90 | NF | Sulfadiazine | 42.4 | 5 | 7 | 25 | 24 | 0.02 | 33.55 | 250.283 | 200 | 0.453 | 0.612 | 0.3093116 | 0.34 | 6.36 | nan | -42.7 | -0.09 | 37 | 0.00814687 | -0.8136122 | 34.74124 | -0.09 | 99.5397 | 240 | Role of membrane and compound properties in affecting the rejection of pharmaceuticals by different RO/NF membranes
NF90 | NF | Norfloxacin | 42.4 | 5 | 7 | 25 | 0.5 | 0.02 | 33.55 | 319.336 | 200 | 0.516 | 0.744 | 0.3854364 | 0.34 | 6.34 | 8.75 | -42.7 | -1.03 | 37 | -0.01785869 | 0.8359071 | -35.69323 | -3.137803 | 99.5816 | 240 | Role of membrane and compound properties in affecting the rejection of pharmaceuticals by different RO/NF membranes
NF90 | NF | Naproxen | 42.4 | 5 | 7 | 25 | 0.5 | 0.02 | 33.55 | 230.263 | 200 | 0.392 | 0.73 | 0.332449 | 0.34 | 4.84 | 2.74 | -42.7 | 3.18 | 37 | 0.0004932324 | -0.9931285 | 42.40659 | 1.098623 | 99.9582 | 240 | Role of membrane and compound properties in affecting the rejection of pharmaceuticals by different RO/NF membranes
NF90 | NF | Naproxen | 42.4 | 5 | 7 | 25 | 24 | 0.02 | 33.55 | 230.263 | 200 | 0.392 | 0.73 | 0.332449 | 0.34 | 4.84 | 2.74 | -42.7 | 3.18 | 37 | 0.0004932324 | -0.9931285 | 42.40659 | 1.098623 | 99.9582 | 240 | Role of membrane and compound properties in affecting the rejection of pharmaceuticals by different RO/NF membranes
NF90 | NF | glucose | 34.646616 | 5.92793 | 7 | 25 | 12 | 10 | 395 | 180.156 | 330 | 0 | 0 | 0.2515616 | 0.34 | 12.45 | nan | -13.79 | -3.24 | 26.8 | 0.06765869 | -3.548121e-06 | 4.892859e-05 | -3.24 | 96.8689 | 240 | Role of membrane and compound properties in affecting the rejection of pharmaceuticals by different RO/NF membranes
NF90 | NF | glucose | 50.88 | 6 | 7 | 25 | 12 | 10 | 382 | 180.156 | 330 | 0 | 0 | 0.2515616 | 0.34 | 12.45 | nan | -13.79 | -3.24 | 26.8 | 0.06765869 | -3.548121e-06 | 4.892859e-05 | -3.24 | 96.0861 | 240 | Role of membrane and compound properties in affecting the rejection of pharmaceuticals by different RO/NF membranes
NF90 | NF | glucose | 42.496236 | 7.18919 | 7 | 25 | 12 | 10 | 457 | 180.156 | 330 | 0 | 0 | 0.2515616 | 0.34 | 12.45 | nan | -13.79 | -3.24 | 26.8 | 0.06765869 | -3.548121e-06 | 4.892859e-05 | -3.24 | 98.0431 | 241 | Role of membrane and compound properties in affecting the rejection of pharmaceuticals by different RO/NF membranes
BW30 | RO | Perﬂuorohexanoate | 9.895455645 | 2.5 | 3.5 | 20 | 1.5 | 100 | 24.7 | 134.15 | 100 | 0.369 | 0.563 | nan | nan | -0.16 | nan | -33 | 2.6 | 43.7 | nan | -0.9997813 | 32.99278 | 2.480026 | 96.52 | 241 | Selection of High Flux Membrane for the Eﬀective Removal of ShortChain Perﬂuorocarboxylic Acids
BW30 | RO | Perﬂuorohexanoate | 9.895455645 | 2.5 | 7.1 | 20 | 1.5 | 100 | 24.7 | 134.15 | 100 | 0.369 | 0.563 | nan | nan | -0.16 | nan | -42.7 | 2.6 | 43.7 | nan | -0.9999999 | 42.7 | 2.48 | 98.72 | 241 | Selection of High Flux Membrane for the Eﬀective Removal of ShortChain Perﬂuorocarboxylic Acids
BW30 | RO | Perﬂuorohexanoate | 19.79091129 | 5 | 3.5 | 20 | 1.5 | 100 | 24.7 | 134.15 | 100 | 0.369 | 0.563 | nan | nan | -0.16 | nan | -33 | 2.6 | 43.7 | nan | -0.9997813 | 32.99278 | 2.480026 | 97.2 | 241 | Selection of High Flux Membrane for the Eﬀective Removal of ShortChain Perﬂuorocarboxylic Acids
BW30 | RO | Perﬂuorohexanoate | 19.79091129 | 5 | 7.1 | 20 | 1.5 | 100 | 24.7 | 134.15 | 100 | 0.369 | 0.563 | nan | nan | -0.16 | nan | -42.7 | 2.6 | 43.7 | nan | -0.9999999 | 42.7 | 2.48 | 98.92 | 241 | Selection of High Flux Membrane for the Eﬀective Removal of ShortChain Perﬂuorocarboxylic Acids
BW30 | RO | Perﬂuorohexanoate | 39.58182258 | 10 | 3.5 | 20 | 1.5 | 100 | 24.7 | 134.15 | 100 | 0.369 | 0.563 | nan | nan | -0.16 | nan | -33 | 2.6 | 43.7 | nan | -0.9997813 | 32.99278 | 2.480026 | 98.92 | 241 | Selection of High Flux Membrane for the Eﬀective Removal of ShortChain Perﬂuorocarboxylic Acids
BW30 | RO | Perﬂuorohexanoate | 39.58182258 | 10 | 7.1 | 20 | 1.5 | 100 | 24.7 | 134.15 | 100 | 0.369 | 0.563 | nan | nan | -0.16 | nan | -42.7 | 2.6 | 43.7 | nan | -0.9999999 | 42.7 | 2.48 | 99.36 | 241 | Selection of High Flux Membrane for the Eﬀective Removal of ShortChain Perﬂuorocarboxylic Acids
BW30 | RO | Perﬂuorohexanoate | 79.16364516 | 20 | 3.5 | 20 | 1.5 | 100 | 24.7 | 134.15 | 100 | 0.369 | 0.563 | nan | nan | -0.16 | nan | -33 | 2.6 | 43.7 | nan | -0.9997813 | 32.99278 | 2.480026 | 99.16 | 241 | Selection of High Flux Membrane for the Eﬀective Removal of ShortChain Perﬂuorocarboxylic Acids
BW30 | RO | Perﬂuorohexanoate | 79.16364516 | 20 | 7.1 | 20 | 1.5 | 100 | 24.7 | 134.15 | 100 | 0.369 | 0.563 | nan | nan | -0.16 | nan | -42.7 | 2.6 | 43.7 | nan | -0.9999999 | 42.7 | 2.48 | 99.64 | 241 | Selection of High Flux Membrane for the Eﬀective Removal of ShortChain Perﬂuorocarboxylic Acids
NF270 | NF | Perﬂuorohexanoate | 38 | 2.5 | 3.5 | 20 | 1.5 | 100 | 24.7 | 134.15 | 180 | 0.369 | 0.563 | nan | 0.42 | -0.16 | nan | -27.29 | 2.6 | 14.4 | nan | -0.9997813 | 27.28403 | 2.480026 | 85.16 | 241 | Selection of High Flux Membrane for the Eﬀective Removal of ShortChain Perﬂuorocarboxylic Acids
NF270 | NF | Perﬂuorohexanoate | 38 | 2.5 | 7.1 | 20 | 1.5 | 100 | 24.7 | 134.15 | 96 | 0.369 | 0.563 | nan | 0.42 | -0.16 | nan | -16.26 | 2.6 | 14.4 | nan | -0.9999999 | 16.26 | 2.48 | 95.6 | 241 | Selection of High Flux Membrane for the Eﬀective Removal of ShortChain Perﬂuorocarboxylic Acids
NF270 | NF | Perﬂuorohexanoate | 76 | 5 | 3.5 | 20 | 1.5 | 100 | 24.7 | 134.15 | 180 | 0.369 | 0.563 | nan | 0.42 | -0.16 | nan | -27.29 | 2.6 | 14.4 | nan | -0.9997813 | 27.28403 | 2.480026 | 83.52 | 241 | Selection of High Flux Membrane for the Eﬀective Removal of ShortChain Perﬂuorocarboxylic Acids
NF270 | NF | Perﬂuorohexanoate | 76 | 5 | 7.1 | 20 | 1.5 | 100 | 24.7 | 134.15 | 96 | 0.369 | 0.563 | nan | 0.42 | -0.16 | nan | -16.26 | 2.6 | 14.4 | nan | -0.9999999 | 16.26 | 2.48 | 94.88 | 241 | Selection of High Flux Membrane for the Eﬀective Removal of ShortChain Perﬂuorocarboxylic Acids
NF270 | NF | Perﬂuorohexanoate | 152 | 10 | 3.5 | 20 | 1.5 | 100 | 24.7 | 134.15 | 180 | 0.369 | 0.563 | nan | 0.42 | -0.16 | nan | -27.29 | 2.6 | 14.4 | nan | -0.9997813 | 27.28403 | 2.480026 | 86.92 | 241 | Selection of High Flux Membrane for the Eﬀective Removal of ShortChain Perﬂuorocarboxylic Acids
NF270 | NF | Perﬂuorohexanoate | 152 | 10 | 7.1 | 20 | 1.5 | 100 | 24.7 | 134.15 | 96 | 0.369 | 0.563 | nan | 0.42 | -0.16 | nan | -16.26 | 2.6 | 14.4 | nan | -0.9999999 | 16.26 | 2.48 | 96.2 | 241 | Selection of High Flux Membrane for the Eﬀective Removal of ShortChain Perﬂuorocarboxylic Acids
NF270 | NF | Perﬂuorohexanoate | 304 | 20 | 3.5 | 20 | 1.5 | 100 | 24.7 | 134.15 | 180 | 0.369 | 0.563 | nan | 0.42 | -0.16 | nan | -27.29 | 2.6 | 14.4 | nan | -0.9997813 | 27.28403 | 2.480026 | 82.28 | 241 | Selection of High Flux Membrane for the Eﬀective Removal of ShortChain Perﬂuorocarboxylic Acids
NF270 | NF | Perﬂuorohexanoate | 304 | 20 | 7.1 | 20 | 1.5 | 100 | 24.7 | 134.15 | 96 | 0.369 | 0.563 | nan | 0.42 | -0.16 | nan | -16.26 | 2.6 | 14.4 | nan | -0.9999999 | 16.26 | 2.48 | 94.72 | 241 | Selection of High Flux Membrane for the Eﬀective Removal of ShortChain Perﬂuorocarboxylic Acids
NF90 | NF | Perﬂuorohexanoate | 21.2 | 2.5 | 3.5 | 20 | 1.5 | 100 | 24.7 | 134.15 | 330 | 0.369 | 0.563 | nan | 0.34 | -0.16 | nan | -15 | 2.6 | 73.5 | nan | -0.9997813 | 14.99672 | 2.480026 | 97.8 | 241 | Selection of High Flux Membrane for the Eﬀective Removal of ShortChain Perﬂuorocarboxylic Acids
NF90 | NF | Perﬂuorohexanoate | 21.2 | 2.5 | 7.1 | 20 | 1.5 | 100 | 24.7 | 134.15 | 96 | 0.369 | 0.563 | nan | 0.34 | -0.16 | nan | -16.26 | 2.6 | 73.5 | nan | -0.9999999 | 16.26 | 2.48 | 99.48 | 241 | Selection of High Flux Membrane for the Eﬀective Removal of ShortChain Perﬂuorocarboxylic Acids
NF90 | NF | Perﬂuorohexanoate | 42.4 | 5 | 3.5 | 20 | 1.5 | 100 | 24.7 | 134.15 | 330 | 0.369 | 0.563 | nan | 0.34 | -0.16 | nan | -15 | 2.6 | 73.5 | nan | -0.9997813 | 14.99672 | 2.480026 | 98 | 241 | Selection of High Flux Membrane for the Eﬀective Removal of ShortChain Perﬂuorocarboxylic Acids
NF90 | NF | Perﬂuorohexanoate | 42.4 | 5 | 7.1 | 20 | 1.5 | 100 | 24.7 | 134.15 | 96 | 0.369 | 0.563 | nan | 0.34 | -0.16 | nan | -16.26 | 2.6 | 73.5 | nan | -0.9999999 | 16.26 | 2.48 | 99.4 | 241 | Selection of High Flux Membrane for the Eﬀective Removal of ShortChain Perﬂuorocarboxylic Acids
NF90 | NF | Perﬂuorohexanoate | 84.8 | 10 | 3.5 | 20 | 1.5 | 100 | 24.7 | 134.15 | 330 | 0.369 | 0.563 | nan | 0.34 | -0.16 | nan | -15 | 2.6 | 73.5 | nan | -0.9997813 | 14.99672 | 2.480026 | 98.88 | 241 | Selection of High Flux Membrane for the Eﬀective Removal of ShortChain Perﬂuorocarboxylic Acids
NF90 | NF | Perﬂuorohexanoate | 84.8 | 10 | 7.1 | 20 | 1.5 | 100 | 24.7 | 134.15 | 96 | 0.369 | 0.563 | nan | 0.34 | -0.16 | nan | -16.26 | 2.6 | 73.5 | nan | -0.9999999 | 16.26 | 2.48 | 99.8 | 241 | Selection of High Flux Membrane for the Eﬀective Removal of ShortChain Perﬂuorocarboxylic Acids
NF90 | NF | Perﬂuorohexanoate | 169.6 | 20 | 3.5 | 20 | 1.5 | 100 | 24.7 | 134.15 | 330 | 0.369 | 0.563 | nan | 0.34 | -0.16 | nan | -15 | 2.6 | 73.5 | nan | -0.9997813 | 14.99672 | 2.480026 | 98.76 | 241 | Selection of High Flux Membrane for the Eﬀective Removal of ShortChain Perﬂuorocarboxylic Acids
NF90 | NF | Perﬂuorohexanoate | 169.6 | 20 | 7.1 | 20 | 1.5 | 100 | 24.7 | 134.15 | 96 | 0.369 | 0.563 | nan | 0.34 | -0.16 | nan | -16.26 | 2.6 | 73.5 | nan | -0.9999999 | 16.26 | 2.48 | 99.8 | 241 | Selection of High Flux Membrane for the Eﬀective Removal of ShortChain Perﬂuorocarboxylic Acids
SW30XLE | RO | Perﬂuorohexanoate | 5.5 | 2.5 | 3.5 | 20 | 1.5 | 100 | 24.7 | 134.15 | 100 | 0.369 | 0.563 | nan | nan | -0.16 | nan | -33 | 2.6 | 61.4 | nan | -0.9997813 | 32.99278 | 2.480026 | 95.92 | 241 | Selection of High Flux Membrane for the Eﬀective Removal of ShortChain Perﬂuorocarboxylic Acids
SW30XLE | RO | Perﬂuorohexanoate | 5.5 | 2.5 | 7.1 | 20 | 1.5 | 100 | 24.7 | 134.15 | 180 | 0.369 | 0.563 | nan | nan | -0.16 | nan | -27.29 | 2.6 | 61.4 | nan | -0.9999999 | 27.29 | 2.48 | 99.04 | 241 | Selection of High Flux Membrane for the Eﬀective Removal of ShortChain Perﬂuorocarboxylic Acids
SW30XLE | RO | Perﬂuorohexanoate | 11 | 5 | 3.5 | 20 | 1.5 | 100 | 24.7 | 134.15 | 100 | 0.369 | 0.563 | nan | nan | -0.16 | nan | -33 | 2.6 | 61.4 | nan | -0.9997813 | 32.99278 | 2.480026 | 96.24 | 241 | Selection of High Flux Membrane for the Eﬀective Removal of ShortChain Perﬂuorocarboxylic Acids
SW30XLE | RO | Perﬂuorohexanoate | 11 | 5 | 7.1 | 20 | 1.5 | 100 | 24.7 | 134.15 | 180 | 0.369 | 0.563 | nan | nan | -0.16 | nan | -27.29 | 2.6 | 61.4 | nan | -0.9999999 | 27.29 | 2.48 | 99.16 | 241 | Selection of High Flux Membrane for the Eﬀective Removal of ShortChain Perﬂuorocarboxylic Acids
SW30XLE | RO | Perﬂuorohexanoate | 22 | 10 | 3.5 | 20 | 1.5 | 100 | 24.7 | 134.15 | 100 | 0.369 | 0.563 | nan | nan | -0.16 | nan | -33 | 2.6 | 61.4 | nan | -0.9997813 | 32.99278 | 2.480026 | 96.32 | 241 | Selection of High Flux Membrane for the Eﬀective Removal of ShortChain Perﬂuorocarboxylic Acids
SW30XLE | RO | Perﬂuorohexanoate | 22 | 10 | 7.1 | 20 | 1.5 | 100 | 24.7 | 134.15 | 180 | 0.369 | 0.563 | nan | nan | -0.16 | nan | -27.29 | 2.6 | 61.4 | nan | -0.9999999 | 27.29 | 2.48 | 99.6 | 241 | Selection of High Flux Membrane for the Eﬀective Removal of ShortChain Perﬂuorocarboxylic Acids
SW30XLE | RO | Perﬂuorohexanoate | 44 | 20 | 3.5 | 20 | 1.5 | 100 | 24.7 | 134.15 | 100 | 0.369 | 0.563 | nan | nan | -0.16 | nan | -33 | 2.6 | 61.4 | nan | -0.9997813 | 32.99278 | 2.480026 | 95.2 | 241 | Selection of High Flux Membrane for the Eﬀective Removal of ShortChain Perﬂuorocarboxylic Acids
SW30XLE | RO | Perﬂuorohexanoate | 44 | 20 | 7.1 | 20 | 1.5 | 100 | 24.7 | 134.15 | 180 | 0.369 | 0.563 | nan | nan | -0.16 | nan | -27.29 | 2.6 | 61.4 | nan | -0.9999999 | 27.29 | 2.48 | 99.16 | 241 | Selection of High Flux Membrane for the Eﬀective Removal of ShortChain Perﬂuorocarboxylic Acids
XLE | RO | Perﬂuorohexanoate | 21.5 | 2.5 | 3.5 | 20 | 1.5 | 100 | 24.7 | 134.15 | 330 | 0.369 | 0.563 | nan | 0.3 | -0.16 | nan | -15 | 2.6 | 67.2 | nan | -0.9997813 | 14.99672 | 2.480026 | 97 | 241 | Selection of High Flux Membrane for the Eﬀective Removal of ShortChain Perﬂuorocarboxylic Acids
XLE | RO | Perﬂuorohexanoate | 21.5 | 2.5 | 7.1 | 20 | 1.5 | 100 | 24.7 | 134.15 | 100 | 0.369 | 0.563 | nan | 0.3 | -0.16 | nan | -42.7 | 2.6 | 67.2 | nan | -0.9999999 | 42.7 | 2.48 | 99.52 | 241 | Selection of High Flux Membrane for the Eﬀective Removal of ShortChain Perﬂuorocarboxylic Acids
XLE | RO | Perﬂuorohexanoate | 43 | 5 | 3.5 | 20 | 1.5 | 100 | 24.7 | 134.15 | 330 | 0.369 | 0.563 | nan | 0.3 | -0.16 | nan | -15 | 2.6 | 67.2 | nan | -0.9997813 | 14.99672 | 2.480026 | 98 | 241 | Selection of High Flux Membrane for the Eﬀective Removal of ShortChain Perﬂuorocarboxylic Acids
XLE | RO | Perﬂuorohexanoate | 43 | 5 | 7.1 | 20 | 1.5 | 100 | 24.7 | 134.15 | 100 | 0.369 | 0.563 | nan | 0.3 | -0.16 | nan | -42.7 | 2.6 | 67.2 | nan | -0.9999999 | 42.7 | 2.48 | 99.56 | 241 | Selection of High Flux Membrane for the Eﬀective Removal of ShortChain Perﬂuorocarboxylic Acids
XLE | RO | Perﬂuorohexanoate | 86 | 10 | 3.5 | 20 | 1.5 | 100 | 24.7 | 134.15 | 330 | 0.369 | 0.563 | nan | 0.3 | -0.16 | nan | -15 | 2.6 | 67.2 | nan | -0.9997813 | 14.99672 | 2.480026 | 98.88 | 241 | Selection of High Flux Membrane for the Eﬀective Removal of ShortChain Perﬂuorocarboxylic Acids
XLE | RO | Perﬂuorohexanoate | 86 | 10 | 7.1 | 20 | 1.5 | 100 | 24.7 | 134.15 | 100 | 0.369 | 0.563 | nan | 0.3 | -0.16 | nan | -42.7 | 2.6 | 67.2 | nan | -0.9999999 | 42.7 | 2.48 | 99.8 | 241 | Selection of High Flux Membrane for the Eﬀective Removal of ShortChain Perﬂuorocarboxylic Acids
XLE | RO | Perﬂuorohexanoate | 172 | 20 | 3.5 | 20 | 1.5 | 100 | 24.7 | 134.15 | 330 | 0.369 | 0.563 | nan | 0.3 | -0.16 | nan | -15 | 2.6 | 67.2 | nan | -0.9997813 | 14.99672 | 2.480026 | 97.8 | 241 | Selection of High Flux Membrane for the Eﬀective Removal of ShortChain Perﬂuorocarboxylic Acids
XLE | RO | Perﬂuorohexanoate | 172 | 20 | 7.1 | 20 | 1.5 | 100 | 24.7 | 134.15 | 100 | 0.369 | 0.563 | nan | 0.3 | -0.16 | nan | -42.7 | 2.6 | 67.2 | nan | -0.9999999 | 42.7 | 2.48 | 99.68 | 242 | Selection of High Flux Membrane for the Eﬀective Removal of ShortChain Perﬂuorocarboxylic Acids
XLE440 | RO | Trichloroethylene | 15.71667 | 4.1 | 8 | 22.5 | 48 | 0.1 | nan | 131.389 | 100 | 0.313 | 0.385 | 0.2148912 | nan | nan | 0.95 | -19.4 | 2.42 | 39.8 | nan | 8.912509e-08 | -1.729027e-06 | 2.42 | 3 | 242 | Solute transport model for trace organic neutral and charged compounds through nanofilltration and reverse osmosis membranes
XLE440 | RO | Bromoform | 15.71667 | 4.1 | 8 | 22.5 | 48 | 0.1 | nan | 252.731 | 100 | 0.327 | 0.342 | 0.2115967 | nan | 15 | nan | -19.4 | 2.4 | 39.8 | nan | 0 | 0 | 2.4 | 16.4 | 242 | Solute transport model for trace organic neutral and charged compounds through nanofilltration and reverse osmosis membranes
XLE440 | RO | Perchloroethylene | 15.71667 | 4.1 | 8 | 22.5 | 48 | 0.1 | nan | 165.834 | 100 | 0.318 | 0.386 | 0.2323297 | nan | nan | 0.11 | -19.4 | 3.4 | 39.8 | nan | 1.28825e-08 | -2.499204e-07 | 3.4 | 71 | 242 | Solute transport model for trace organic neutral and charged compounds through nanofilltration and reverse osmosis membranes
XLE440 | RO | Trichloroacetic acid | 15.71667 | 4.1 | 8 | 22.5 | 48 | 0.1 | nan | 163.387 | 100 | 0.317 | 0.385 | 0.2311309 | nan | 0.51 | nan | -19.4 | 1.33 | 39.8 | nan | -1 | 19.4 | -2.225018 | 82.1 | 242 | Solute transport model for trace organic neutral and charged compounds through nanofilltration and reverse osmosis membranes
XLE440 | RO | Carbontetrabromide | 15.71667 | 4.1 | 8 | 22.5 | 48 | 0.1 | nan | 331.627 | 100 | 0.337 | 0.342 | 0.2251219 | nan | nan | 0.01 | -19.4 | 3.42 | 39.8 | nan | 1.023293e-08 | -1.985188e-07 | 3.42 | 83 | 242 | Solute transport model for trace organic neutral and charged compounds through nanofilltration and reverse osmosis membranes
XLE440 | RO | Ibuprofen | 15.71667 | 4.1 | 8 | 22.5 | 48 | 0.1 | nan | 206.285 | 100 | 0.378 | 0.659 | 0.3727264 | nan | 5.2 | nan | -19.4 | 3.97 | 39.8 | nan | -0.9984176 | 19.3693 | 0.7306146 | 94.5 | 243 | Solute transport model for trace organic neutral and charged compounds through nanofilltration and reverse osmosis membranes
BW30 | RO | 2,6-Dichlorobenzamide | 29 | 10 | 7 | 22 | 1 | 1 | nan | 190.029 | 330 | 0.429 | 0.48 | 0.262198 | nan | 14.73 | nan | -42.7 | 0.77 | 79.4 | nan | -1.862087e-08 | 7.951112e-07 | 0.77 | 95.2851 | 243 | The eﬀect of water matrix, feed concentration and recovery on the rejection of pesticides using NF/RO membranes in water treatment
BW30 | RO | 2,6-Dichlorobenzamide | 29 | 10 | 7 | 22 | 1 | 5 | nan | 190.029 | 330 | 0.429 | 0.48 | 0.262198 | nan | 14.73 | nan | -42.7 | 0.77 | 79.4 | nan | -1.862087e-08 | 7.951112e-07 | 0.77 | 98.337 | 243 | The eﬀect of water matrix, feed concentration and recovery on the rejection of pesticides using NF/RO membranes in water treatment
BW30 | RO | 2,6-Dichlorobenzamide | 29 | 10 | 7 | 22 | 1 | 10 | nan | 190.029 | 330 | 0.429 | 0.48 | 0.262198 | nan | 14.73 | nan | -42.7 | 0.77 | 79.4 | nan | -1.862087e-08 | 7.951112e-07 | 0.77 | 98.337 | 244 | The eﬀect of water matrix, feed concentration and recovery on the rejection of pesticides using NF/RO membranes in water treatment
BW30 | RO | MCPA | 29 | 10 | 7 | 22 | 1 | 1 | nan | 200.621 | 330 | 0.418 | 0.637 | 0.2666826 | nan | 3.07 | nan | -42.7 | 3.25 | 79.4 | nan | -0.9998825 | 42.69498 | -0.4526738 | 96.3816 | 244 | The eﬀect of water matrix, feed concentration and recovery on the rejection of pesticides using NF/RO membranes in water treatment
BW30 | RO | MCPA | 29 | 10 | 7 | 22 | 1 | 10 | nan | 200.621 | 330 | 0.418 | 0.637 | 0.2666826 | nan | 3.07 | nan | -42.7 | 3.25 | 79.4 | nan | -0.9998825 | 42.69498 | -0.4526738 | 98.575 | 244 | The eﬀect of water matrix, feed concentration and recovery on the rejection of pesticides using NF/RO membranes in water treatment
BW30 | RO | MCPA | 29 | 10 | 7 | 22 | 1 | 5 | nan | 200.621 | 330 | 0.418 | 0.637 | 0.2666826 | nan | 3.07 | nan | -42.7 | 3.25 | 79.4 | nan | -0.9998825 | 42.69498 | -0.4526738 | 99.05 | 245 | The eﬀect of water matrix, feed concentration and recovery on the rejection of pesticides using NF/RO membranes in water treatment
BW30 | RO | Mecoprop | 29 | 10 | 7 | 22 | 1 | 1 | nan | 214.648 | 330 | 0.41 | 0.564 | 0.3149382 | nan | 3.19 | nan | -42.7 | 3.13 | 79.4 | nan | -0.9998451 | 42.69339 | 0.001188348 | 96.7105 | 245 | The eﬀect of water matrix, feed concentration and recovery on the rejection of pesticides using NF/RO membranes in water treatment
BW30 | RO | Mecoprop | 29 | 10 | 7 | 22 | 1 | 5 | nan | 214.648 | 330 | 0.41 | 0.564 | 0.3149382 | nan | 3.19 | nan | -42.7 | 3.13 | 79.4 | nan | -0.9998451 | 42.69339 | 0.001188348 | 99.05 | 245 | The eﬀect of water matrix, feed concentration and recovery on the rejection of pesticides using NF/RO membranes in water treatment
BW30 | RO | Mecoprop | 29 | 10 | 7 | 22 | 1 | 10 | nan | 214.648 | 330 | 0.41 | 0.564 | 0.3149382 | nan | 3.19 | nan | -42.7 | 3.13 | 79.4 | nan | -0.9998451 | 42.69339 | 0.001188348 | 99.05 | 246 | The eﬀect of water matrix, feed concentration and recovery on the rejection of pesticides using NF/RO membranes in water treatment
NF270 | NF | 2,6-Dichlorobenzamide | 152 | 10 | 7 | 22 | 1 | 5 | nan | 190.029 | 330 | 0.429 | 0.48 | 0.262198 | 0.42 | 14.73 | nan | -33 | 0.77 | 17.5 | 0.1411649 | -1.862087e-08 | 6.144887e-07 | 0.77 | 26.603 | 246 | The eﬀect of water matrix, feed concentration and recovery on the rejection of pesticides using NF/RO membranes in water treatment
NF270 | NF | 2,6-Dichlorobenzamide | 152 | 10 | 7 | 22 | 1 | 1 | nan | 190.029 | 330 | 0.429 | 0.48 | 0.262198 | 0.42 | 14.73 | nan | -33 | 0.77 | 17.5 | 0.1411649 | -1.862087e-08 | 6.144887e-07 | 0.77 | 30.3728 | 246 | The eﬀect of water matrix, feed concentration and recovery on the rejection of pesticides using NF/RO membranes in water treatment
NF270 | NF | 2,6-Dichlorobenzamide | 152 | 10 | 7 | 22 | 1 | 10 | nan | 190.029 | 100 | 0.429 | 0.48 | 0.262198 | 0.42 | 14.73 | nan | -33 | 0.77 | 17.5 | 0.1411649 | -1.862087e-08 | 6.144887e-07 | 0.77 | 31.354 | 246 | The eﬀect of water matrix, feed concentration and recovery on the rejection of pesticides using NF/RO membranes in water treatment
NF270 | NF | 2,6-Dichlorobenzamide | 152 | 10 | 7 | 22 | 1 | 0.001 | nan | 190.029 | 330 | 0.429 | 0.48 | 0.262198 | 0.42 | 14.73 | nan | -33 | 0.77 | 17.5 | 0.1411649 | -1.862087e-08 | 6.144887e-07 | 0.77 | 31.591 | 247 | The eﬀect of water matrix, feed concentration and recovery on the rejection of pesticides using NF/RO membranes in water treatment
NF270 | NF | MCPA | 152 | 10 | 7 | 22 | 1 | 10 | nan | 200.621 | 100 | 0.418 | 0.637 | 0.2666826 | 0.42 | 3.07 | nan | -33 | 3.25 | 17.5 | 0.1332553 | -0.9998825 | 32.99612 | -0.4526738 | 37.292 | 247 | The eﬀect of water matrix, feed concentration and recovery on the rejection of pesticides using NF/RO membranes in water treatment
NF270 | NF | MCPA | 152 | 10 | 7 | 22 | 1 | 5 | nan | 200.621 | 100 | 0.418 | 0.637 | 0.2666826 | 0.42 | 3.07 | nan | -33 | 3.25 | 17.5 | 0.1332553 | -0.9998825 | 32.99612 | -0.4526738 | 44.656 | 247 | The eﬀect of water matrix, feed concentration and recovery on the rejection of pesticides using NF/RO membranes in water treatment
NF270 | NF | MCPA | 152 | 10 | 7 | 22 | 1 | 1 | nan | 200.621 | 100 | 0.418 | 0.637 | 0.2666826 | 0.42 | 3.07 | nan | -33 | 3.25 | 17.5 | 0.1332553 | -0.9998825 | 32.99612 | -0.4526738 | 66.6667 | 247 | The eﬀect of water matrix, feed concentration and recovery on the rejection of pesticides using NF/RO membranes in water treatment
NF270 | NF | MCPA | 152 | 10 | 7 | 22 | 1 | 0.001 | nan | 200.621 | 100 | 0.418 | 0.637 | 0.2666826 | 0.42 | 3.07 | nan | -33 | 3.25 | 17.5 | 0.1332553 | -0.9998825 | 32.99612 | -0.4526738 | 92.637 | 248 | The eﬀect of water matrix, feed concentration and recovery on the rejection of pesticides using NF/RO membranes in water treatment
NF270 | NF | Mecoprop | 152 | 10 | 7 | 22 | 1 | 10 | nan | 214.648 | 100 | 0.41 | 0.564 | 0.3149382 | 0.42 | 3.19 | nan | -33 | 3.13 | 17.5 | 0.0625736 | -0.9998451 | 32.99489 | 0.001188348 | 53.682 | 248 | The eﬀect of water matrix, feed concentration and recovery on the rejection of pesticides using NF/RO membranes in water treatment
NF270 | NF | Mecoprop | 152 | 10 | 7 | 22 | 1 | 5 | nan | 214.648 | 100 | 0.41 | 0.564 | 0.3149382 | 0.42 | 3.19 | nan | -33 | 3.13 | 17.5 | 0.0625736 | -0.9998451 | 32.99489 | 0.001188348 | 61.52 | 248 | The eﬀect of water matrix, feed concentration and recovery on the rejection of pesticides using NF/RO membranes in water treatment
NF270 | NF | Mecoprop | 152 | 10 | 7 | 22 | 1 | 1 | nan | 214.648 | 100 | 0.41 | 0.564 | 0.3149382 | 0.42 | 3.19 | nan | -33 | 3.13 | 17.5 | 0.0625736 | -0.9998451 | 32.99489 | 0.001188348 | 79.2763 | 248 | The eﬀect of water matrix, feed concentration and recovery on the rejection of pesticides using NF/RO membranes in water treatment
NF270 | NF | Mecoprop | 152 | 10 | 7 | 22 | 1 | 0.001 | nan | 214.648 | 100 | 0.41 | 0.564 | 0.3149382 | 0.42 | 3.19 | nan | -33 | 3.13 | 17.5 | 0.0625736 | -0.9998451 | 32.99489 | 0.001188348 | 90.024 | 249 | The eﬀect of water matrix, feed concentration and recovery on the rejection of pesticides using NF/RO membranes in water treatment
XLE | RO | 2,6-Dichlorobenzamide | 57 | 10 | 7 | 22 | 1 | 1 | nan | 190.029 | 96 | 0.429 | 0.48 | 0.262198 | 0.3 | 14.73 | nan | -16.26 | 0.77 | 75.8 | 0.01587771 | -1.862087e-08 | 3.027754e-07 | 0.77 | 92.1053 | 249 | The eﬀect of water matrix, feed concentration and recovery on the rejection of pesticides using NF/RO membranes in water treatment
XLE | RO | 2,6-Dichlorobenzamide | 57 | 10 | 7 | 22 | 1 | 5 | nan | 190.029 | 96 | 0.429 | 0.48 | 0.262198 | 0.3 | 14.73 | nan | -16.26 | 0.77 | 75.8 | 0.01587771 | -1.862087e-08 | 3.027754e-07 | 0.77 | 92.399 | 249 | The eﬀect of water matrix, feed concentration and recovery on the rejection of pesticides using NF/RO membranes in water treatment
XLE | RO | 2,6-Dichlorobenzamide | 57 | 10 | 7 | 22 | 1 | 10 | nan | 190.029 | 96 | 0.429 | 0.48 | 0.262198 | 0.3 | 14.73 | nan | -16.26 | 0.77 | 75.8 | 0.01587771 | -1.862087e-08 | 3.027754e-07 | 0.77 | 93.349 | 249 | The eﬀect of water matrix, feed concentration and recovery on the rejection of pesticides using NF/RO membranes in water treatment
XLE | RO | 2,6-Dichlorobenzamide | 57 | 10 | 7 | 22 | 1 | 0.001 | nan | 190.029 | 96 | 0.429 | 0.48 | 0.262198 | 0.3 | 14.73 | nan | -16.26 | 0.77 | 75.8 | 0.01587771 | -1.862087e-08 | 3.027754e-07 | 0.77 | 94.062 | 250 | The eﬀect of water matrix, feed concentration and recovery on the rejection of pesticides using NF/RO membranes in water treatment
XLE | RO | MCPA | 57 | 10 | 7 | 22 | 1 | 5 | nan | 200.621 | 96 | 0.418 | 0.637 | 0.2666826 | 0.3 | 3.07 | nan | -16.26 | 3.25 | 75.8 | 0.01233391 | -0.9998825 | 16.25809 | -0.4526738 | 92.399 | 250 | The eﬀect of water matrix, feed concentration and recovery on the rejection of pesticides using NF/RO membranes in water treatment
XLE | RO | MCPA | 57 | 10 | 7 | 22 | 1 | 1 | nan | 200.621 | 96 | 0.418 | 0.637 | 0.2666826 | 0.3 | 3.07 | nan | -16.26 | 3.25 | 75.8 | 0.01233391 | -0.9998825 | 16.25809 | -0.4526738 | 92.8728 | 250 | The eﬀect of water matrix, feed concentration and recovery on the rejection of pesticides using NF/RO membranes in water treatment
XLE | RO | MCPA | 57 | 10 | 7 | 22 | 1 | 10 | nan | 200.621 | 96 | 0.418 | 0.637 | 0.2666826 | 0.3 | 3.07 | nan | -16.26 | 3.25 | 75.8 | 0.01233391 | -0.9998825 | 16.25809 | -0.4526738 | 93.587 | 250 | The eﬀect of water matrix, feed concentration and recovery on the rejection of pesticides using NF/RO membranes in water treatment
XLE | RO | MCPA | 57 | 10 | 7 | 22 | 1 | 0.001 | nan | 200.621 | 96 | 0.418 | 0.637 | 0.2666826 | 0.3 | 3.07 | nan | -16.26 | 3.25 | 75.8 | 0.01233391 | -0.9998825 | 16.25809 | -0.4526738 | 94.537 | 251 | The eﬀect of water matrix, feed concentration and recovery on the rejection of pesticides using NF/RO membranes in water treatment
XLE | RO | Mecoprop | 57 | 10 | 7 | 22 | 1 | 5 | nan | 214.648 | 96 | 0.41 | 0.564 | 0.3149382 | 0.3 | 3.19 | nan | -42.7 | 3.13 | 75.8 | -0.002479441 | -0.9998451 | 42.69339 | 0.001188348 | 92.874 | 251 | The eﬀect of water matrix, feed concentration and recovery on the rejection of pesticides using NF/RO membranes in water treatment
XLE | RO | Mecoprop | 57 | 10 | 7 | 22 | 1 | 1 | nan | 214.648 | 96 | 0.41 | 0.564 | 0.3149382 | 0.3 | 3.19 | nan | -42.7 | 3.13 | 75.8 | -0.002479441 | -0.9998451 | 42.69339 | 0.001188348 | 93.2018 | 251 | The eﬀect of water matrix, feed concentration and recovery on the rejection of pesticides using NF/RO membranes in water treatment
XLE | RO | Mecoprop | 57 | 10 | 7 | 22 | 1 | 10 | nan | 214.648 | 96 | 0.41 | 0.564 | 0.3149382 | 0.3 | 3.19 | nan | -42.7 | 3.13 | 75.8 | -0.002479441 | -0.9998451 | 42.69339 | 0.001188348 | 93.349 | 251 | The eﬀect of water matrix, feed concentration and recovery on the rejection of pesticides using NF/RO membranes in water treatment
XLE | RO | Mecoprop | 57 | 10 | 7 | 22 | 1 | 0.001 | nan | 214.648 | 96 | 0.41 | 0.564 | 0.3149382 | 0.3 | 3.19 | nan | -16.26 | 3.13 | 75.8 | -0.002479441 | -0.9998451 | 16.25748 | 0.001188348 | 95.012 | 252 | The eﬀect of water matrix, feed concentration and recovery on the rejection of pesticides using NF/RO membranes in water treatment
TS80 | NF | Acetaminophen | 45 | 10 | 8.1 | 21 | 0.5 | 0.001 | 800 | 151.165 | 200 | 0.349 | 0.567 | 0.2518577 | 0.42 | 9.5 | nan | -32.7 | 0.49 | 56.6 | 0.1602712 | -0.0382865 | 1.251969 | 0.49 | 28.9 | 252 | The influence of natural organic matter and cations on the rejection of endocrine disrupting and pharmaceutically active compounds by nanofilltration
TS80 | NF | Oxybenzone | 45 | 10 | 8.1 | 21 | 0.5 | 0.001 | 800 | 228.247 | 200 | 0.399 | 0.699 | 0.3371016 | 0.42 | 7.1 | nan | -32.7 | 3.79 | 56.6 | 0.03895776 | -0.9090909 | 29.72727 | 3.79 | 84 | 252 | The influence of natural organic matter and cations on the rejection of endocrine disrupting and pharmaceutically active compounds by nanofilltration
TS80 | NF | Estrone | 45 | 10 | 8.1 | 21 | 0.5 | 0.001 | 800 | 270.372 | 200 | 0.406 | 0.682 | 0.3667832 | 0.42 | 10.25 | nan | -32.7 | 3.13 | 56.6 | 0.01605455 | -0.007029691 | 0.2298709 | 3.13 | 92 | 252 | The influence of natural organic matter and cations on the rejection of endocrine disrupting and pharmaceutically active compounds by nanofilltration
TS80 | NF | Carbamazepine | 45 | 10 | 8.1 | 21 | 0.5 | 0.001 | 800 | 236.274 | 200 | 0.448 | 0.576 | 0.3334517 | 0.42 | 13.9 | nan | -32.7 | 2.45 | 56.6 | 0.04246381 | 0 | 0 | 2.45 | 93.4 | 252 | The influence of natural organic matter and cations on the rejection of endocrine disrupting and pharmaceutically active compounds by nanofilltration
TS80 | NF | Gemfibrozil | 45 | 10 | 8.1 | 21 | 0.5 | 0.001 | 800 | 250.338 | 200 | 0.499 | 0.743 | 0.388454 | 0.42 | 4.5 | nan | -32.7 | 4.39 | 56.6 | 0.005641438 | -0.9997489 | 32.69179 | 2.343433 | 95.2 | 253 | The influence of natural organic matter and cations on the rejection of endocrine disrupting and pharmaceutically active compounds by nanofilltration
NF270 | NF | Acetaminophen | 76 | 5 | 7 | 21 | 24 | 0.00112 | 800 | 151.165 | 200 | 0.349 | 0.567 | 0.2518577 | 0.42 | 9.5 | nan | -42.7 | 0.49 | 29.8 | 0.1602712 | -0.003152309 | 0.1346036 | 0.49 | 1.3 | 253 | The rejection of endocrine disrupting and pharmaceutically active compounds by NF and RO membranes as a function of compound and water matrix properties
NF270 | NF | Bisphenol A | 76 | 5 | 7 | 21 | 24 | 0.00207 | 800 | 228.291 | 200 | 0.453 | 0.562 | 0.3381552 | 0.42 | 9.6 | nan | -42.7 | 3.32 | 29.8 | 0.03797376 | -0.002505593 | 0.1069888 | 3.32 | 4.6 | 253 | The rejection of endocrine disrupting and pharmaceutically active compounds by NF and RO membranes as a function of compound and water matrix properties
NF270 | NF | Carbamazepine | 76 | 5 | 7 | 21 | 24 | 0.00113 | 800 | 236.274 | 200 | 0.448 | 0.576 | 0.3334517 | 0.42 | 13.9 | nan | -42.7 | 2.45 | 29.8 | 0.04246381 | 0 | 0 | 2.45 | 5.8 | 253 | The rejection of endocrine disrupting and pharmaceutically active compounds by NF and RO membranes as a function of compound and water matrix properties
NF270 | NF | Estriol | 76 | 5 | 7 | 21 | 24 | 0.00094 | 800 | 288.387 | 200 | 0.415 | 0.731 | 0.3750997 | 0.42 | 10.54 | nan | -42.7 | 2.45 | 29.8 | 0.01142878 | -0.00028832 | 0.01231126 | 2.45 | 8.6 | 253 | The rejection of endocrine disrupting and pharmaceutically active compounds by NF and RO membranes as a function of compound and water matrix properties
NF270 | NF | Sulfamethoxazole | 76 | 5 | 7 | 21 | 24 | 0.00119 | 800 | 253.283 | 200 | 0.54 | 0.588 | 0.3153428 | 0.42 | 1.6 | 5.7 | -42.7 | 0.89 | 29.8 | 0.06209262 | -1.859097 | 79.38345 | -0.1689132 | 9.7 | 253 | The rejection of endocrine disrupting and pharmaceutically active compounds by NF and RO membranes as a function of compound and water matrix properties
NF270 | NF | Gemfibrozil | 76 | 5 | 7 | 21 | 24 | 0.00137 | 800 | 250.338 | 200 | 0.499 | 0.743 | 0.388454 | 0.42 | 4.5 | nan | -42.7 | 4.39 | 29.8 | 0.005641438 | -0.9968477 | 42.5654 | 2.349372 | 10.7 | 253 | The rejection of endocrine disrupting and pharmaceutically active compounds by NF and RO membranes as a function of compound and water matrix properties
NF270 | NF | N,N-Diethyl-meta-toluamide | 76 | 5 | 7 | 21 | 24 | 0.001 | 800 | 191.274 | 200 | 0.406 | 0.591 | 0.33922 | 0.42 | nan | -1.37 | -42.7 | 2.02 | 29.8 | 0.03699207 | 4.265795e-09 | -1.821495e-07 | 2.02 | 11.5 | 253 | The rejection of endocrine disrupting and pharmaceutically active compounds by NF and RO membranes as a function of compound and water matrix properties
NF270 | NF | Atraton | 76 | 5 | 7 | 21 | 24 | 0.001 | 800 | 211.269 | 200 | 0.523 | 0.63 | 0.328602 | 0.42 | nan | 4.31 | -42.7 | 2.69 | 29.8 | 0.04735597 | 0.002037578 | -0.08700457 | 2.681513 | 11.6 | 253 | The rejection of endocrine disrupting and pharmaceutically active compounds by NF and RO membranes as a function of compound and water matrix properties
NF270 | NF | Caffeine | 76 | 5 | 7 | 21 | 24 | 0.001 | 800 | 194.194 | 200 | 0.444 | 0.503 | 0.3016074 | 0.42 | 10.4 | nan | -42.7 | -0.07 | 29.8 | 0.07946039 | -0.0003979487 | 0.01699241 | -0.07 | 11.7 | 253 | The rejection of endocrine disrupting and pharmaceutically active compounds by NF and RO membranes as a function of compound and water matrix properties
NF270 | NF | Sulfamerazine | 76 | 5 | 7 | 21 | 24 | 0.00121 | 800 | 264.31 | 200 | 0.49 | 0.638 | 0.3443207 | 0.42 | 7.35 | nan | -42.7 | 0.14 | 29.8 | 0.03246801 | -0.3087638 | 13.18422 | 0.14 | 12.8 | 253 | The rejection of endocrine disrupting and pharmaceutically active compounds by NF and RO membranes as a function of compound and water matrix properties
NF270 | NF | Sulfachloropyridazine | 76 | 5 | 7 | 21 | 24 | 0.00072 | 800 | 284.728 | 200 | 0.525 | 0.591 | 0.3240632 | 0.42 | 5.9 | nan | -42.7 | 1.02 | 29.8 | 0.05217618 | -0.9264124 | 39.55781 | -0.7228666 | 13.3 | 253 | The rejection of endocrine disrupting and pharmaceutically active compounds by NF and RO membranes as a function of compound and water matrix properties
NF270 | NF | Alachlor | 76 | 5 | 7 | 21 | 24 | 0.001 | 800 | 269.772 | 200 | 0.474 | 0.577 | 0.3859257 | 0.42 | nan | 1.2 | -42.7 | 3.52 | 29.8 | 0.006581955 | 1.584891e-06 | -6.767483e-05 | 3.52 | 13.4 | 253 | The rejection of endocrine disrupting and pharmaceutically active compounds by NF and RO membranes as a function of compound and water matrix properties
NF270 | NF | Carbadox | 76 | 5 | 7 | 21 | 24 | 0.00127 | 800 | 262.225 | 200 | 0.407 | 0.784 | 0.328572 | 0.42 | nan | 10.51 | -42.7 | -0.8 | 29.8 | 0.04738711 | 0.9996911 | -42.68681 | -0.189949 | 14.1 | 253 | The rejection of endocrine disrupting and pharmaceutically active compounds by NF and RO membranes as a function of compound and water matrix properties
NF270 | NF | Sulfamethizole | 76 | 5 | 7 | 21 | 24 | 0.00135 | 800 | 270.339 | 200 | 0.498 | 0.547 | 0.3186986 | 0.42 | 2.1 | 5.3 | -42.7 | 0.54 | 29.8 | 0.05817446 | -0.9999869 | 42.69944 | -0.4657439 | 14.5 | 253 | The rejection of endocrine disrupting and pharmaceutically active compounds by NF and RO membranes as a function of compound and water matrix properties
NF270 | NF | 17β-Estradiol | 76 | 5 | 7 | 21 | 24 | 0.00101 | 800 | 272.388 | 200 | 0.402 | 0.73 | 0.3807543 | 0.42 | 10.46 | nan | -42.7 | 4.01 | 29.8 | 0.008731438 | -0.0003466167 | 0.01480053 | 4.01 | 14.9 | 253 | The rejection of endocrine disrupting and pharmaceutically active compounds by NF and RO membranes as a function of compound and water matrix properties
NF270 | NF | 17α-Estradiol | 76 | 5 | 7 | 21 | 24 | 0.00105 | 800 | 272.388 | 200 | 0.402 | 0.688 | 0.3807543 | 0.42 | 10.27 | nan | -42.7 | 4.01 | 29.8 | 0.008731438 | -0.0005367435 | 0.02291895 | 4.01 | 15.9 | 253 | The rejection of endocrine disrupting and pharmaceutically active compounds by NF and RO membranes as a function of compound and water matrix properties
NF270 | NF | Equilin | 76 | 5 | 7 | 21 | 24 | 0.00098 | 800 | 268.356 | 200 | 0.415 | 0.693 | 0.3680056 | 0.42 | 10.11 | nan | -42.7 | 2.9 | 29.8 | 0.0153255 | -0.000775645 | 0.03312004 | 2.9 | 19 | 253 | The rejection of endocrine disrupting and pharmaceutically active compounds by NF and RO membranes as a function of compound and water matrix properties
NF270 | NF | Estrone | 76 | 5 | 7 | 21 | 24 | 0.00109 | 800 | 270.372 | 200 | 0.406 | 0.682 | 0.3667832 | 0.42 | 10.25 | nan | -42.7 | 3.13 | 29.8 | 0.01605455 | -0.0005620253 | 0.02399848 | 3.13 | 19.3 | 253 | The rejection of endocrine disrupting and pharmaceutically active compounds by NF and RO membranes as a function of compound and water matrix properties
NF270 | NF | Metolachlor | 76 | 5 | 7 | 21 | 24 | 0.001 | 800 | 283.799 | 200 | 0.515 | 0.579 | 0.4006077 | 0.42 | nan | 1.45 | -42.7 | 3.13 | 29.8 | 0.002131877 | 2.818375e-06 | -0.0001203446 | 3.13 | 21.7 | 253 | The rejection of endocrine disrupting and pharmaceutically active compounds by NF and RO membranes as a function of compound and water matrix properties
NF270 | NF | 17α-Ethynilestradiol | 76 | 5 | 7 | 21 | 24 | 0.0011 | 800 | 296.41 | 200 | 0.444 | 0.72 | 0.3945213 | 0.42 | 10.33 | nan | -42.7 | 3.67 | 29.8 | 0.003680056 | -0.0004675165 | 0.01996295 | 3.67 | 27.9 | 253 | The rejection of endocrine disrupting and pharmaceutically active compounds by NF and RO membranes as a function of compound and water matrix properties
NF270 | NF | Diethylstilbesterol | 76 | 5 | 7 | 21 | 24 | 0.00106 | 800 | 268.356 | 200 | 0.452 | 0.75 | 0.3915928 | 0.42 | 10.18 | nan | -42.7 | 5.07 | 29.8 | 0.004574649 | -0.0006602572 | 0.02819298 | 5.07 | 41.8 | 253 | The rejection of endocrine disrupting and pharmaceutically active compounds by NF and RO membranes as a function of compound and water matrix properties
NF270 | NF | Oxybenzone | 76 | 5 | 7 | 21 | 24 | 0.001 | 800 | 228.247 | 200 | 0.399 | 0.699 | 0.3371016 | 0.42 | 7.1 | nan | -42.7 | 3.79 | 29.8 | 0.03895776 | -0.4426884 | 18.90279 | 3.79 | 68.8 | 254 | The rejection of endocrine disrupting and pharmaceutically active compounds by NF and RO membranes as a function of compound and water matrix properties
TS80 | NF | Acetaminophen | 67.5 | 15 | 7 | 21 | 24 | 0.00112 | 800 | 151.165 | 200 | 0.349 | 0.567 | 0.2518577 | 0.42 | 9.5 | nan | -32.7 | 0.49 | 56.6 | 0.1602712 | -0.003152309 | 0.1030805 | 0.49 | 0 | 254 | The rejection of endocrine disrupting and pharmaceutically active compounds by NF and RO membranes as a function of compound and water matrix properties
TS80 | NF | Carbadox | 67.5 | 15 | 7 | 21 | 24 | 0.00127 | 800 | 262.225 | 200 | 0.407 | 0.784 | 0.328572 | 0.42 | nan | 10.51 | -32.7 | -0.8 | 56.6 | 0.04738711 | 0.9996911 | -32.6899 | -0.189949 | 1.7 | 254 | The rejection of endocrine disrupting and pharmaceutically active compounds by NF and RO membranes as a function of compound and water matrix properties
TS80 | NF | Caffeine | 67.5 | 15 | 7 | 21 | 24 | 0.001 | 800 | 194.194 | 200 | 0.444 | 0.503 | 0.3016074 | 0.42 | 10.4 | nan | -32.7 | -0.07 | 56.6 | 0.07946039 | -0.0003979487 | 0.01301292 | -0.07 | 5.4 | 254 | The rejection of endocrine disrupting and pharmaceutically active compounds by NF and RO membranes as a function of compound and water matrix properties
TS80 | NF | Carbamazepine | 67.5 | 15 | 7 | 21 | 24 | 0.00113 | 800 | 236.274 | 200 | 0.448 | 0.576 | 0.3334517 | 0.42 | 13.9 | nan | -32.7 | 2.45 | 56.6 | 0.04246381 | 0 | 0 | 2.45 | 8.9 | 254 | The rejection of endocrine disrupting and pharmaceutically active compounds by NF and RO membranes as a function of compound and water matrix properties
TS80 | NF | Sulfamerazine | 67.5 | 15 | 7 | 21 | 24 | 0.00121 | 800 | 264.31 | 200 | 0.49 | 0.638 | 0.3443207 | 0.42 | 7.35 | nan | -32.7 | 0.14 | 56.6 | 0.03246801 | -0.3087638 | 10.09658 | 0.14 | 15 | 254 | The rejection of endocrine disrupting and pharmaceutically active compounds by NF and RO membranes as a function of compound and water matrix properties
TS80 | NF | N,N-Diethyl-meta-toluamide | 67.5 | 15 | 7 | 21 | 24 | 0.001 | 800 | 191.274 | 200 | 0.406 | 0.591 | 0.33922 | 0.42 | nan | -1.37 | -32.7 | 2.02 | 56.6 | 0.03699207 | 4.265795e-09 | -1.394915e-07 | 2.02 | 18.1 | 254 | The rejection of endocrine disrupting and pharmaceutically active compounds by NF and RO membranes as a function of compound and water matrix properties
TS80 | NF | Sulfachloropyridazine | 67.5 | 15 | 7 | 21 | 24 | 0.00072 | 800 | 284.728 | 200 | 0.525 | 0.591 | 0.3240632 | 0.42 | 5.9 | nan | -32.7 | 1.02 | 56.6 | 0.05217618 | -0.9264124 | 30.29369 | -0.7228666 | 18.1 | 254 | The rejection of endocrine disrupting and pharmaceutically active compounds by NF and RO membranes as a function of compound and water matrix properties
TS80 | NF | Sulfamethoxazole | 67.5 | 15 | 7 | 21 | 24 | 0.00119 | 800 | 253.283 | 200 | 0.54 | 0.588 | 0.3153428 | 0.42 | 1.6 | 5.7 | -32.7 | 0.89 | 56.6 | 0.06209262 | -1.859097 | 60.79248 | -0.1689132 | 21.5 | 254 | The rejection of endocrine disrupting and pharmaceutically active compounds by NF and RO membranes as a function of compound and water matrix properties
TS80 | NF | Atraton | 67.5 | 15 | 7 | 21 | 24 | 0.001 | 800 | 211.269 | 200 | 0.523 | 0.63 | 0.328602 | 0.42 | nan | 4.31 | -32.7 | 2.69 | 56.6 | 0.04735597 | 0.002037578 | -0.06662879 | 2.681513 | 21.7 | 254 | The rejection of endocrine disrupting and pharmaceutically active compounds by NF and RO membranes as a function of compound and water matrix properties
TS80 | NF | Sulfamethizole | 67.5 | 15 | 7 | 21 | 24 | 0.00135 | 800 | 270.339 | 200 | 0.498 | 0.547 | 0.3186986 | 0.42 | 2.1 | 5.3 | -32.7 | 0.54 | 56.6 | 0.05817446 | -0.9999869 | 32.69957 | -0.4657439 | 22.4 | 254 | The rejection of endocrine disrupting and pharmaceutically active compounds by NF and RO membranes as a function of compound and water matrix properties
TS80 | NF | Estriol | 67.5 | 15 | 7 | 21 | 24 | 0.00094 | 800 | 288.387 | 200 | 0.415 | 0.731 | 0.3750997 | 0.42 | 10.54 | nan | -32.7 | 2.45 | 56.6 | 0.01142878 | -0.00028832 | 0.009428064 | 2.45 | 23.7 | 254 | The rejection of endocrine disrupting and pharmaceutically active compounds by NF and RO membranes as a function of compound and water matrix properties
TS80 | NF | Bisphenol A | 67.5 | 15 | 7 | 21 | 24 | 0.00207 | 800 | 228.291 | 200 | 0.453 | 0.562 | 0.3381552 | 0.42 | 9.6 | nan | -32.7 | 3.32 | 56.6 | 0.03797376 | -0.002505593 | 0.08193288 | 3.32 | 25.6 | 254 | The rejection of endocrine disrupting and pharmaceutically active compounds by NF and RO membranes as a function of compound and water matrix properties
TS80 | NF | Gemfibrozil | 67.5 | 15 | 7 | 21 | 24 | 0.00137 | 800 | 250.338 | 200 | 0.499 | 0.743 | 0.388454 | 0.42 | 4.5 | nan | -32.7 | 4.39 | 56.6 | 0.005641438 | -0.9968477 | 32.59692 | 2.349372 | 27.1 | 254 | The rejection of endocrine disrupting and pharmaceutically active compounds by NF and RO membranes as a function of compound and water matrix properties
TS80 | NF | 17β-Estradiol | 67.5 | 15 | 7 | 21 | 24 | 0.00101 | 800 | 272.388 | 200 | 0.402 | 0.73 | 0.3807543 | 0.42 | 10.46 | nan | -32.7 | 4.01 | 56.6 | 0.008731438 | -0.0003466167 | 0.01133436 | 4.01 | 37.2 | 254 | The rejection of endocrine disrupting and pharmaceutically active compounds by NF and RO membranes as a function of compound and water matrix properties
TS80 | NF | Estrone | 67.5 | 15 | 7 | 21 | 24 | 0.00109 | 800 | 270.372 | 200 | 0.406 | 0.682 | 0.3667832 | 0.42 | 10.25 | nan | -32.7 | 3.13 | 56.6 | 0.01605455 | -0.0005620253 | 0.01837823 | 3.13 | 39 | 254 | The rejection of endocrine disrupting and pharmaceutically active compounds by NF and RO membranes as a function of compound and water matrix properties
TS80 | NF | Equilin | 67.5 | 15 | 7 | 21 | 24 | 0.00098 | 800 | 268.356 | 200 | 0.415 | 0.693 | 0.3680056 | 0.42 | 10.11 | nan | -32.7 | 2.9 | 56.6 | 0.0153255 | -0.000775645 | 0.02536359 | 2.9 | 41.8 | 254 | The rejection of endocrine disrupting and pharmaceutically active compounds by NF and RO membranes as a function of compound and water matrix properties
TS80 | NF | Alachlor | 67.5 | 15 | 7 | 21 | 24 | 0.001 | 800 | 269.772 | 200 | 0.474 | 0.577 | 0.3859257 | 0.42 | nan | 1.2 | -32.7 | 3.52 | 56.6 | 0.006581955 | 1.584891e-06 | -5.182593e-05 | 3.52 | 41.8 | 254 | The rejection of endocrine disrupting and pharmaceutically active compounds by NF and RO membranes as a function of compound and water matrix properties
TS80 | NF | 17α-Estradiol | 67.5 | 15 | 7 | 21 | 24 | 0.00105 | 800 | 272.388 | 200 | 0.402 | 0.688 | 0.3807543 | 0.42 | 10.27 | nan | -32.7 | 4.01 | 56.6 | 0.008731438 | -0.0005367435 | 0.01755151 | 4.01 | 46.5 | 254 | The rejection of endocrine disrupting and pharmaceutically active compounds by NF and RO membranes as a function of compound and water matrix properties
TS80 | NF | Metolachlor | 67.5 | 15 | 7 | 21 | 24 | 0.001 | 800 | 283.799 | 200 | 0.515 | 0.579 | 0.4006077 | 0.42 | nan | 1.45 | -32.7 | 3.13 | 56.6 | 0.002131877 | 2.818375e-06 | -9.216086e-05 | 3.13 | 50.5 | 254 | The rejection of endocrine disrupting and pharmaceutically active compounds by NF and RO membranes as a function of compound and water matrix properties
TS80 | NF | 17α-Ethynilestradiol | 67.5 | 15 | 7 | 21 | 24 | 0.0011 | 800 | 296.41 | 200 | 0.444 | 0.72 | 0.3945213 | 0.42 | 10.33 | nan | -32.7 | 3.67 | 56.6 | 0.003680056 | -0.0004675165 | 0.01528779 | 3.67 | 55.3 | 254 | The rejection of endocrine disrupting and pharmaceutically active compounds by NF and RO membranes as a function of compound and water matrix properties
TS80 | NF | Diethylstilbesterol | 67.5 | 15 | 7 | 21 | 24 | 0.00106 | 800 | 268.356 | 200 | 0.452 | 0.75 | 0.3915928 | 0.42 | 10.18 | nan | -32.7 | 5.07 | 56.6 | 0.004574649 | -0.0006602572 | 0.02159041 | 5.07 | 75.4 | 254 | The rejection of endocrine disrupting and pharmaceutically active compounds by NF and RO membranes as a function of compound and water matrix properties
TS80 | NF | Oxybenzone | 67.5 | 15 | 7 | 21 | 24 | 0.001 | 800 | 228.247 | 200 | 0.399 | 0.699 | 0.3371016 | 0.42 | 7.1 | nan | -32.7 | 3.79 | 56.6 | 0.03895776 | -0.4426884 | 14.47591 | 3.79 | 94.6 | 255 | The rejection of endocrine disrupting and pharmaceutically active compounds by NF and RO membranes as a function of compound and water matrix properties
X20 | RO | Carbamazepine | 37.5 | 15 | 7 | 21 | 24 | 0.00113 | 800 | 236.274 | 330 | 0.448 | 0.576 | 0.3334517 | nan | 13.9 | nan | -20 | 2.45 | 55 | nan | 0 | 0 | 2.45 | 91.5 | 255 | The rejection of endocrine disrupting and pharmaceutically active compounds by NF and RO membranes as a function of compound and water matrix properties
X20 | RO | Acetaminophen | 37.5 | 15 | 7 | 21 | 24 | 0.00112 | 800 | 151.165 | 330 | 0.349 | 0.567 | 0.2518577 | nan | 9.5 | nan | -20 | 0.49 | 55 | nan | -0.003152309 | 0.06304618 | 0.49 | 92.2 | 255 | The rejection of endocrine disrupting and pharmaceutically active compounds by NF and RO membranes as a function of compound and water matrix properties
X20 | RO | Sulfamethizole | 37.5 | 15 | 7 | 21 | 24 | 0.00135 | 800 | 270.339 | 330 | 0.498 | 0.547 | 0.3186986 | nan | 2.1 | 5.3 | -20 | 0.54 | 55 | nan | -0.9999869 | 19.99974 | -0.4657439 | 94.4 | 255 | The rejection of endocrine disrupting and pharmaceutically active compounds by NF and RO membranes as a function of compound and water matrix properties
X20 | RO | Caffeine | 37.5 | 15 | 7 | 21 | 24 | 0.001 | 800 | 194.194 | 330 | 0.444 | 0.503 | 0.3016074 | nan | 10.4 | nan | -20 | -0.07 | 55 | nan | -0.0003979487 | 0.007958975 | -0.07 | 94.7 | 255 | The rejection of endocrine disrupting and pharmaceutically active compounds by NF and RO membranes as a function of compound and water matrix properties
X20 | RO | Sulfamerazine | 37.5 | 15 | 7 | 21 | 24 | 0.00121 | 800 | 264.31 | 330 | 0.49 | 0.638 | 0.3443207 | nan | 7.35 | nan | -20 | 0.14 | 55 | nan | -0.3087638 | 6.175277 | 0.14 | 94.8 | 255 | The rejection of endocrine disrupting and pharmaceutically active compounds by NF and RO membranes as a function of compound and water matrix properties
X20 | RO | Estriol | 37.5 | 15 | 7 | 21 | 24 | 0.00094 | 800 | 288.387 | 330 | 0.415 | 0.731 | 0.3750997 | nan | 10.54 | nan | -20 | 2.45 | 55 | nan | -0.00028832 | 0.0057664 | 2.45 | 95.2 | 255 | The rejection of endocrine disrupting and pharmaceutically active compounds by NF and RO membranes as a function of compound and water matrix properties
X20 | RO | Carbadox | 37.5 | 15 | 7 | 21 | 24 | 0.00127 | 800 | 262.225 | 330 | 0.407 | 0.784 | 0.328572 | nan | nan | 10.51 | -20 | -0.8 | 55 | nan | 0.9996911 | -19.99382 | -0.189949 | 95.3 | 255 | The rejection of endocrine disrupting and pharmaceutically active compounds by NF and RO membranes as a function of compound and water matrix properties
X20 | RO | Sulfamethoxazole | 37.5 | 15 | 7 | 21 | 24 | 0.00119 | 800 | 253.283 | 330 | 0.54 | 0.588 | 0.3153428 | nan | 1.6 | 5.7 | -20 | 0.89 | 55 | nan | -1.859097 | 37.18194 | -0.1689132 | 95.6 | 255 | The rejection of endocrine disrupting and pharmaceutically active compounds by NF and RO membranes as a function of compound and water matrix properties
X20 | RO | 17β-Estradiol | 37.5 | 15 | 7 | 21 | 24 | 0.00101 | 800 | 272.388 | 330 | 0.402 | 0.73 | 0.3807543 | nan | 10.46 | nan | -20 | 4.01 | 55 | nan | -0.0003466167 | 0.006932333 | 4.01 | 95.6 | 255 | The rejection of endocrine disrupting and pharmaceutically active compounds by NF and RO membranes as a function of compound and water matrix properties
X20 | RO | N,N-Diethyl-meta-toluamide | 37.5 | 15 | 7 | 21 | 24 | 0.001 | 800 | 191.274 | 330 | 0.406 | 0.591 | 0.33922 | nan | nan | -1.37 | -20 | 2.02 | 55 | nan | 4.265795e-09 | -8.53159e-08 | 2.02 | 96.1 | 255 | The rejection of endocrine disrupting and pharmaceutically active compounds by NF and RO membranes as a function of compound and water matrix properties
X20 | RO | Bisphenol A | 37.5 | 15 | 7 | 21 | 24 | 0.00207 | 800 | 228.291 | 330 | 0.453 | 0.562 | 0.3381552 | nan | 9.6 | nan | -20 | 3.32 | 55 | nan | -0.002505593 | 0.05011185 | 3.32 | 96.1 | 255 | The rejection of endocrine disrupting and pharmaceutically active compounds by NF and RO membranes as a function of compound and water matrix properties
X20 | RO | Sulfachloropyridazine | 37.5 | 15 | 7 | 21 | 24 | 0.00072 | 800 | 284.728 | 330 | 0.525 | 0.591 | 0.3240632 | nan | 5.9 | nan | -20 | 1.02 | 55 | nan | -0.9264124 | 18.52825 | -0.7228666 | 96.3 | 255 | The rejection of endocrine disrupting and pharmaceutically active compounds by NF and RO membranes as a function of compound and water matrix properties
X20 | RO | 17α-Estradiol | 37.5 | 15 | 7 | 21 | 24 | 0.00105 | 800 | 272.388 | 330 | 0.402 | 0.688 | 0.3807543 | nan | 10.27 | nan | -20 | 4.01 | 55 | nan | -0.0005367435 | 0.01073487 | 4.01 | 96.6 | 255 | The rejection of endocrine disrupting and pharmaceutically active compounds by NF and RO membranes as a function of compound and water matrix properties
X20 | RO | Atraton | 37.5 | 15 | 7 | 21 | 24 | 0.001 | 800 | 211.269 | 330 | 0.523 | 0.63 | 0.328602 | nan | nan | 4.31 | -20 | 2.69 | 55 | nan | 0.002037578 | -0.04075155 | 2.681513 | 96.9 | 255 | The rejection of endocrine disrupting and pharmaceutically active compounds by NF and RO membranes as a function of compound and water matrix properties
X20 | RO | Gemfibrozil | 37.5 | 15 | 7 | 21 | 24 | 0.00137 | 800 | 250.338 | 330 | 0.499 | 0.743 | 0.388454 | nan | 4.5 | nan | -20 | 4.39 | 55 | nan | -0.9968477 | 19.93695 | 2.349372 | 96.9 | 255 | The rejection of endocrine disrupting and pharmaceutically active compounds by NF and RO membranes as a function of compound and water matrix properties
X20 | RO | Estrone | 37.5 | 15 | 7 | 21 | 24 | 0.00109 | 800 | 270.372 | 330 | 0.406 | 0.682 | 0.3667832 | nan | 10.25 | nan | -20 | 3.13 | 55 | nan | -0.0005620253 | 0.01124051 | 3.13 | 96.9 | 255 | The rejection of endocrine disrupting and pharmaceutically active compounds by NF and RO membranes as a function of compound and water matrix properties
X20 | RO | 17α-Ethynilestradiol | 37.5 | 15 | 7 | 21 | 24 | 0.0011 | 800 | 296.41 | 330 | 0.444 | 0.72 | 0.3945213 | nan | 10.33 | nan | -20 | 3.67 | 55 | nan | -0.0004675165 | 0.009350329 | 3.67 | 97.1 | 255 | The rejection of endocrine disrupting and pharmaceutically active compounds by NF and RO membranes as a function of compound and water matrix properties
X20 | RO | Metolachlor | 37.5 | 15 | 7 | 21 | 24 | 0.001 | 800 | 283.799 | 330 | 0.515 | 0.579 | 0.4006077 | nan | nan | 1.45 | -20 | 3.13 | 55 | nan | 2.818375e-06 | -5.63675e-05 | 3.13 | 97.2 | 255 | The rejection of endocrine disrupting and pharmaceutically active compounds by NF and RO membranes as a function of compound and water matrix properties
X20 | RO | Equilin | 37.5 | 15 | 7 | 21 | 24 | 0.00098 | 800 | 268.356 | 330 | 0.415 | 0.693 | 0.3680056 | nan | 10.11 | nan | -20 | 2.9 | 55 | nan | -0.000775645 | 0.0155129 | 2.9 | 97.3 | 255 | The rejection of endocrine disrupting and pharmaceutically active compounds by NF and RO membranes as a function of compound and water matrix properties
X20 | RO | Alachlor | 37.5 | 15 | 7 | 21 | 24 | 0.001 | 800 | 269.772 | 330 | 0.474 | 0.577 | 0.3859257 | nan | nan | 1.2 | -20 | 3.52 | 55 | nan | 1.584891e-06 | -3.169781e-05 | 3.52 | 97.3 | 255 | The rejection of endocrine disrupting and pharmaceutically active compounds by NF and RO membranes as a function of compound and water matrix properties
X20 | RO | Diethylstilbesterol | 37.5 | 15 | 7 | 21 | 24 | 0.00106 | 800 | 268.356 | 330 | 0.452 | 0.75 | 0.3915928 | nan | 10.18 | nan | -20 | 5.07 | 55 | nan | -0.0006602572 | 0.01320514 | 5.07 | 98.4 | 255 | The rejection of endocrine disrupting and pharmaceutically active compounds by NF and RO membranes as a function of compound and water matrix properties
X20 | RO | Oxybenzone | 37.5 | 15 | 7 | 21 | 24 | 0.001 | 800 | 228.247 | 330 | 0.399 | 0.699 | 0.3371016 | nan | 7.1 | nan | -20 | 3.79 | 55 | nan | -0.4426884 | 8.853767 | 3.79 | 100 | 256 | The rejection of endocrine disrupting and pharmaceutically active compounds by NF and RO membranes as a function of compound and water matrix properties
NF200 | NF | 1,5-naphthalenedisulfonic acid | 27.5 | 5.5 | 3 | 25 | 0.5 | 1.6 | 11 | 288.302 | 200 | 0.475 | 0.658 | 0.3143912 | 0.31 | -0.6 | nan | 0.675676 | 0.6 | 30.3 | -0.0002006517 | -0.9997489 | -0.6755063 | -5.388498 | 50.625 | 256 | The role of membrane surface charge and solute physico-chemical properties in the rejection of organic acids by NF membranes
NF200 | NF | 1,5-naphthalenedisulfonic acid | 27.5 | 5.5 | 5 | 25 | 0.5 | 1.6 | 11 | 288.302 | 200 | 0.475 | 0.658 | 0.3143912 | 0.31 | -0.6 | nan | -11.5878 | 0.6 | 30.3 | -0.0002006517 | -0.9999975 | 11.58777 | -5.389987 | 86.25 | 256 | The role of membrane surface charge and solute physico-chemical properties in the rejection of organic acids by NF membranes
NF200 | NF | 1,5-naphthalenedisulfonic acid | 27.5 | 5.5 | 7 | 25 | 0.5 | 1.6 | 11 | 288.302 | 200 | 0.475 | 0.658 | 0.3143912 | 0.31 | -0.6 | nan | -27.29 | 0.6 | 30.3 | -0.0002006517 | -1 | 27.29 | -5.390002 | 87.5 | 256 | The role of membrane surface charge and solute physico-chemical properties in the rejection of organic acids by NF membranes
NF200 | NF | 1,5-naphthalenedisulfonic acid | 27.5 | 5.5 | 9 | 25 | 0.5 | 1.6 | 11 | 288.302 | 200 | 0.475 | 0.658 | 0.3143912 | 0.31 | -0.6 | nan | -24.5946 | 0.6 | 30.3 | -0.0002006517 | -1 | 24.5946 | -5.390002 | 88.125 | 257 | The role of membrane surface charge and solute physico-chemical properties in the rejection of organic acids by NF membranes
NF200 | NF | 2,4-Dihydroxybenzoic acid | 27.5 | 5.5 | 3 | 25 | 0.5 | 1.6 | 11 | 154.121 | 200 | 0.359 | 0.505 | 0.2277472 | 0.31 | 3.11 | nan | 0.675676 | 1.63 | 30.3 | 0.07040094 | -0.4370153 | -0.2952807 | 0.3664844 | 4.34783 | 257 | The role of membrane surface charge and solute physico-chemical properties in the rejection of organic acids by NF membranes
NF200 | NF | 2,4-Dihydroxybenzoic acid | 27.5 | 5.5 | 3.5 | 25 | 0.5 | 1.6 | 11 | 154.121 | 200 | 0.359 | 0.505 | 0.2277472 | 0.31 | 3.11 | nan | -2.390193 | 1.63 | 30.3 | 0.07040094 | -0.71054 | 1.698328 | -0.4243409 | 19.5652 | 257 | The role of membrane surface charge and solute physico-chemical properties in the rejection of organic acids by NF membranes
NF200 | NF | 2,4-Dihydroxybenzoic acid | 27.5 | 5.5 | 4 | 25 | 0.5 | 1.6 | 11 | 154.121 | 200 | 0.359 | 0.505 | 0.2277472 | 0.31 | 3.11 | nan | -5.456062 | 1.63 | 30.3 | 0.07040094 | -0.8858769 | 4.8334 | -0.9312819 | 37.6812 | 257 | The role of membrane surface charge and solute physico-chemical properties in the rejection of organic acids by NF membranes
NF200 | NF | 2,4-Dihydroxybenzoic acid | 27.5 | 5.5 | 4.5 | 25 | 0.5 | 1.6 | 11 | 154.121 | 200 | 0.359 | 0.505 | 0.2277472 | 0.31 | 3.11 | nan | -8.521931 | 1.63 | 30.3 | 0.07040094 | -0.9608566 | 8.188354 | -1.148066 | 62.3188 | 257 | The role of membrane surface charge and solute physico-chemical properties in the rejection of organic acids by NF membranes
NF200 | NF | 2,4-Dihydroxybenzoic acid | 27.5 | 5.5 | 5 | 25 | 0.5 | 1.6 | 11 | 154.121 | 200 | 0.359 | 0.505 | 0.2277472 | 0.31 | 3.11 | nan | -11.5878 | 1.63 | 30.3 | 0.07040094 | -0.9872814 | 11.44042 | -1.224466 | 70.2899 | 257 | The role of membrane surface charge and solute physico-chemical properties in the rejection of organic acids by NF membranes
NF200 | NF | 2,4-Dihydroxybenzoic acid | 27.5 | 5.5 | 5.5 | 25 | 0.5 | 1.6 | 11 | 154.121 | 200 | 0.359 | 0.505 | 0.2277472 | 0.31 | 3.11 | nan | -13.81755 | 1.63 | 30.3 | 0.07040094 | -0.9959427 | 13.76149 | -1.249508 | 76.8116 | 257 | The role of membrane surface charge and solute physico-chemical properties in the rejection of organic acids by NF membranes
NF200 | NF | 2,4-Dihydroxybenzoic acid | 27.5 | 5.5 | 6 | 25 | 0.5 | 1.6 | 11 | 154.121 | 200 | 0.359 | 0.505 | 0.2277472 | 0.31 | 3.11 | nan | -16.0473 | 1.63 | 30.3 | 0.07040094 | -0.9987134079 | 16.02665 | -1.257519 | 81.8841 | 257 | The role of membrane surface charge and solute physico-chemical properties in the rejection of organic acids by NF membranes
NF200 | NF | 2,4-Dihydroxybenzoic acid | 27.5 | 5.5 | 6.5 | 25 | 0.5 | 1.6 | 11 | 154.121 | 200 | 0.359 | 0.505 | 0.2277472 | 0.31 | 3.11 | nan | -18.27705 | 1.63 | 30.3 | 0.07040094 | -0.9995928 | 18.26961 | -1.260062 | 83.3333 | 257 | The role of membrane surface charge and solute physico-chemical properties in the rejection of organic acids by NF membranes
NF200 | NF | 2,4-Dihydroxybenzoic acid | 27.5 | 5.5 | 7 | 25 | 0.5 | 1.6 | 11 | 154.121 | 200 | 0.359 | 0.505 | 0.2277472 | 0.31 | 3.11 | nan | -27.29 | 1.63 | 30.3 | 0.07040094 | -0.9998712 | 27.28648 | -1.260866 | 86.9565 | 257 | The role of membrane surface charge and solute physico-chemical properties in the rejection of organic acids by NF membranes
NF200 | NF | 2,4-Dihydroxybenzoic acid | 27.5 | 5.5 | 7.5 | 25 | 0.5 | 1.6 | 11 | 154.121 | 200 | 0.359 | 0.505 | 0.2277472 | 0.31 | 3.11 | nan | -21.52875 | 1.63 | 30.3 | 0.07040094 | -0.9999593 | 21.52787 | -1.261121 | 86.2319 | 257 | The role of membrane surface charge and solute physico-chemical properties in the rejection of organic acids by NF membranes
NF200 | NF | 2,4-Dihydroxybenzoic acid | 27.5 | 5.5 | 8 | 25 | 0.5 | 1.6 | 11 | 154.121 | 200 | 0.359 | 0.505 | 0.2277472 | 0.31 | 3.11 | nan | -22.5507 | 1.63 | 30.3 | 0.07040094 | -0.9999871 | 22.55041 | -1.261202 | 87.6812 | 257 | The role of membrane surface charge and solute physico-chemical properties in the rejection of organic acids by NF membranes
NF200 | NF | 2,4-Dihydroxybenzoic acid | 27.5 | 5.5 | 8.5 | 25 | 0.5 | 1.6 | 11 | 154.121 | 200 | 0.359 | 0.505 | 0.2277472 | 0.31 | 3.11 | nan | -23.57265 | 1.63 | 30.3 | 0.07040094 | -0.9999959 | 23.57255 | -1.261227 | 89.8551 | 257 | The role of membrane surface charge and solute physico-chemical properties in the rejection of organic acids by NF membranes
NF200 | NF | 2,4-Dihydroxybenzoic acid | 27.5 | 5.5 | 9 | 25 | 0.5 | 1.6 | 11 | 154.121 | 200 | 0.359 | 0.505 | 0.2277472 | 0.31 | 3.11 | nan | -24.5946 | 1.63 | 30.3 | 0.07040094 | -0.9999987 | 24.59457 | -1.261235 | 90.5797 | 258 | The role of membrane surface charge and solute physico-chemical properties in the rejection of organic acids by NF membranes
NF200 | NF | 2-Naphthalenesulfonic acid | 27.5 | 5.5 | 3 | 25 | 0.5 | 1.6 | 11 | 208.238 | 200 | 0.389 | 0.599 | 0.2881752 | 0.31 | 0.27 | nan | 0.675676 | 0.63 | 30.3 | 0.004956527 | -0.9981414 | -0.6744202 | -2.68883 | 17.5 | 258 | The role of membrane surface charge and solute physico-chemical properties in the rejection of organic acids by NF membranes
NF200 | NF | 2-Naphthalenesulfonic acid | 27.5 | 5.5 | 5 | 25 | 0.5 | 1.6 | 11 | 208.238 | 200 | 0.389 | 0.599 | 0.2881752 | 0.31 | 0.27 | nan | -11.5878 | 0.63 | 30.3 | 0.004956527 | -0.9999814 | 11.58758 | -2.694948 | 89.375 | 258 | The role of membrane surface charge and solute physico-chemical properties in the rejection of organic acids by NF membranes
NF200 | NF | 2-Naphthalenesulfonic acid | 27.5 | 5.5 | 7 | 25 | 0.5 | 1.6 | 11 | 208.238 | 200 | 0.389 | 0.599 | 0.2881752 | 0.31 | 0.27 | nan | -27.29 | 0.63 | 30.3 | 0.004956527 | -0.9999998 | 27.28999 | -2.695009 | 87.5 | 258 | The role of membrane surface charge and solute physico-chemical properties in the rejection of organic acids by NF membranes
NF200 | NF | 2-Naphthalenesulfonic acid | 27.5 | 5.5 | 9 | 25 | 0.5 | 1.6 | 11 | 208.238 | 200 | 0.389 | 0.599 | 0.2881752 | 0.31 | 0.27 | nan | -24.5946 | 0.63 | 30.3 | 0.004956527 | -1 | 24.5946 | -2.69501 | 85.625 | 259 | The role of membrane surface charge and solute physico-chemical properties in the rejection of organic acids by NF membranes
NF200 | NF | Acetic acid | 27.5 | 5.5 | 3 | 25 | 0.5 | 12.5 | 11 | 60.052 | 200 | 0.275 | 0.327 | 0.1645091 | 0.31 | 4.76 | nan | 0.675676 | 2.14 | 30.3 | 0.2202663 | -0.01708117 | -0.01154134 | 2.096072 | 9.52381 | 259 | The role of membrane surface charge and solute physico-chemical properties in the rejection of organic acids by NF membranes
NF200 | NF | Acetic acid | 27.5 | 5.5 | 3.5 | 25 | 0.5 | 12.5 | 11 | 60.052 | 200 | 0.275 | 0.327 | 0.1645091 | 0.31 | 4.76 | nan | -2.390193 | 2.14 | 30.3 | 0.2202663 | -0.05209145 | 0.1245086 | 2.006034 | 9.52381 | 259 | The role of membrane surface charge and solute physico-chemical properties in the rejection of organic acids by NF membranes
NF200 | NF | Acetic acid | 27.5 | 5.5 | 4 | 25 | 0.5 | 12.5 | 11 | 60.052 | 200 | 0.275 | 0.327 | 0.1645091 | 0.31 | 4.76 | nan | -5.456062 | 2.14 | 30.3 | 0.2202663 | -0.1480517 | 0.807779 | 1.75925 | 11.5646 | 259 | The role of membrane surface charge and solute physico-chemical properties in the rejection of organic acids by NF membranes
NF200 | NF | Acetic acid | 27.5 | 5.5 | 4.5 | 25 | 0.5 | 12.5 | 11 | 60.052 | 200 | 0.275 | 0.327 | 0.1645091 | 0.31 | 4.76 | nan | -8.521931 | 2.14 | 30.3 | 0.2202663 | -0.3546475 | 3.022282 | 1.227939 | 16.3265 | 259 | The role of membrane surface charge and solute physico-chemical properties in the rejection of organic acids by NF membranes
NF200 | NF | Acetic acid | 27.5 | 5.5 | 5 | 25 | 0.5 | 12.5 | 11 | 60.052 | 200 | 0.275 | 0.327 | 0.1645091 | 0.31 | 4.76 | nan | -11.5878 | 2.14 | 30.3 | 0.2202663 | -0.6347433 | 7.355279 | 0.5076056 | 19.0476 | 259 | The role of membrane surface charge and solute physico-chemical properties in the rejection of organic acids by NF membranes
NF200 | NF | Acetic acid | 27.5 | 5.5 | 5.5 | 25 | 0.5 | 12.5 | 11 | 60.052 | 200 | 0.275 | 0.327 | 0.1645091 | 0.31 | 4.76 | nan | -13.81755 | 2.14 | 30.3 | 0.2202663 | -0.8460451 | 11.69027 | -0.0358074 | 37.415 | 259 | The role of membrane surface charge and solute physico-chemical properties in the rejection of organic acids by NF membranes
NF200 | NF | Acetic acid | 27.5 | 5.5 | 6 | 25 | 0.5 | 12.5 | 11 | 60.052 | 200 | 0.275 | 0.327 | 0.1645091 | 0.31 | 4.76 | nan | -16.0473 | 2.14 | 30.3 | 0.2202663 | -0.9455871 | 15.17412 | -0.2918036 | 49.6599 | 259 | The role of membrane surface charge and solute physico-chemical properties in the rejection of organic acids by NF membranes
NF200 | NF | Acetic acid | 27.5 | 5.5 | 6.5 | 25 | 0.5 | 12.5 | 11 | 60.052 | 200 | 0.275 | 0.327 | 0.1645091 | 0.31 | 4.76 | nan | -18.27705 | 2.14 | 30.3 | 0.2202663 | -0.9821282 | 17.95041 | -0.3857777 | 64.6259 | 259 | The role of membrane surface charge and solute physico-chemical properties in the rejection of organic acids by NF membranes
NF200 | NF | Acetic acid | 27.5 | 5.5 | 7 | 25 | 0.5 | 12.5 | 11 | 60.052 | 200 | 0.275 | 0.327 | 0.1645091 | 0.31 | 4.76 | nan | -27.29 | 2.14 | 30.3 | 0.2202663 | -0.9942785 | 27.13386 | -0.4170251 | 77.551 | 259 | The role of membrane surface charge and solute physico-chemical properties in the rejection of organic acids by NF membranes
NF200 | NF | Acetic acid | 27.5 | 5.5 | 7.5 | 25 | 0.5 | 12.5 | 11 | 60.052 | 200 | 0.275 | 0.327 | 0.1645091 | 0.31 | 4.76 | nan | -21.52875 | 2.14 | 30.3 | 0.2202663 | -0.9981836 | 21.48965 | -0.427068 | 78.9116 | 259 | The role of membrane surface charge and solute physico-chemical properties in the rejection of organic acids by NF membranes
NF200 | NF | Acetic acid | 27.5 | 5.5 | 8 | 25 | 0.5 | 12.5 | 11 | 60.052 | 200 | 0.275 | 0.327 | 0.1645091 | 0.31 | 4.76 | nan | -22.5507 | 2.14 | 30.3 | 0.2202663 | -0.9994249 | 22.53773 | -0.4302602 | 82.9932 | 259 | The role of membrane surface charge and solute physico-chemical properties in the rejection of organic acids by NF membranes
NF200 | NF | Acetic acid | 27.5 | 5.5 | 8.5 | 25 | 0.5 | 12.5 | 11 | 60.052 | 200 | 0.275 | 0.327 | 0.1645091 | 0.31 | 4.76 | nan | -23.57265 | 2.14 | 30.3 | 0.2202663 | -0.9998181 | 23.56836 | -0.4312714 | 84.3537 | 259 | The role of membrane surface charge and solute physico-chemical properties in the rejection of organic acids by NF membranes
NF200 | NF | Acetic acid | 27.5 | 5.5 | 9 | 25 | 0.5 | 12.5 | 11 | 60.052 | 200 | 0.275 | 0.327 | 0.1645091 | 0.31 | 4.76 | nan | -24.5946 | 2.14 | 30.3 | 0.2202663 | -0.9999425 | 24.59318 | -0.4315913 | 84.3537 | 260 | The role of membrane surface charge and solute physico-chemical properties in the rejection of organic acids by NF membranes
NF200 | NF | Glutaric acid | 27.5 | 5.5 | 3 | 25 | 0.5 | 11 | 11 | 132.115 | 200 | 0.323 | 0.519 | 0.2187739 | 0.31 | 5.41 | nan | 0.675676 | -0.29 | 30.3 | 0.08659942 | -0.003875374 | -0.002618498 | -0.29 | 19.5652 | 260 | The role of membrane surface charge and solute physico-chemical properties in the rejection of organic acids by NF membranes
NF200 | NF | Glutaric acid | 27.5 | 5.5 | 3.5 | 25 | 0.5 | 11 | 11 | 132.115 | 200 | 0.323 | 0.519 | 0.2187739 | 0.31 | 5.41 | nan | -2.390193 | -0.29 | 30.3 | 0.08659942 | -0.01215317 | 0.02904842 | -0.29 | 22.4638 | 260 | The role of membrane surface charge and solute physico-chemical properties in the rejection of organic acids by NF membranes
NF200 | NF | Glutaric acid | 27.5 | 5.5 | 4 | 25 | 0.5 | 11 | 11 | 132.115 | 200 | 0.323 | 0.519 | 0.2187739 | 0.31 | 5.41 | nan | -5.456062 | -0.29 | 30.3 | 0.08659942 | -0.03744763 | 0.2043166 | -0.29 | 26.087 | 260 | The role of membrane surface charge and solute physico-chemical properties in the rejection of organic acids by NF membranes
NF200 | NF | Glutaric acid | 27.5 | 5.5 | 4.5 | 25 | 0.5 | 11 | 11 | 132.115 | 200 | 0.323 | 0.519 | 0.2187739 | 0.31 | 5.41 | nan | -8.521931 | -0.29 | 30.3 | 0.08659942 | -0.1095494 | 0.9335721 | -0.29 | 49.2754 | 260 | The role of membrane surface charge and solute physico-chemical properties in the rejection of organic acids by NF membranes
NF200 | NF | Glutaric acid | 27.5 | 5.5 | 5 | 25 | 0.5 | 11 | 11 | 132.115 | 200 | 0.323 | 0.519 | 0.2187739 | 0.31 | 5.41 | nan | -11.5878 | -0.29 | 30.3 | 0.08659942 | -0.280081 | 3.245523 | -0.29 | 61.5942 | 260 | The role of membrane surface charge and solute physico-chemical properties in the rejection of organic acids by NF membranes
NF200 | NF | Glutaric acid | 27.5 | 5.5 | 5.5 | 25 | 0.5 | 11 | 11 | 132.115 | 200 | 0.323 | 0.519 | 0.2187739 | 0.31 | 5.41 | nan | -13.81755 | -0.29 | 30.3 | 0.08659942 | -0.5516235 | 7.622086 | -0.29 | 82.6087 | 260 | The role of membrane surface charge and solute physico-chemical properties in the rejection of organic acids by NF membranes
NF200 | NF | Glutaric acid | 27.5 | 5.5 | 6 | 25 | 0.5 | 11 | 11 | 132.115 | 200 | 0.323 | 0.519 | 0.2187739 | 0.31 | 5.41 | nan | -16.0473 | -0.29 | 30.3 | 0.08659942 | -0.7955199 | 12.76595 | -0.29 | 89.1304 | 260 | The role of membrane surface charge and solute physico-chemical properties in the rejection of organic acids by NF membranes
NF200 | NF | Glutaric acid | 27.5 | 5.5 | 6.5 | 25 | 0.5 | 11 | 11 | 132.115 | 200 | 0.323 | 0.519 | 0.2187739 | 0.31 | 5.41 | nan | -18.27705 | -0.29 | 30.3 | 0.08659942 | -0.9248272 | 16.90311 | -0.29 | 89.8551 | 260 | The role of membrane surface charge and solute physico-chemical properties in the rejection of organic acids by NF membranes
NF200 | NF | Glutaric acid | 27.5 | 5.5 | 7 | 25 | 0.5 | 11 | 11 | 132.115 | 200 | 0.323 | 0.519 | 0.2187739 | 0.31 | 5.41 | nan | -27.29 | -0.29 | 30.3 | 0.08659942 | -0.9749402 | 26.60612 | -0.29 | 92.7536 | 260 | The role of membrane surface charge and solute physico-chemical properties in the rejection of organic acids by NF membranes
NF200 | NF | Glutaric acid | 27.5 | 5.5 | 7.5 | 25 | 0.5 | 11 | 11 | 132.115 | 200 | 0.323 | 0.519 | 0.2187739 | 0.31 | 5.41 | nan | -21.52875 | -0.29 | 30.3 | 0.08659942 | -0.9919372 | 21.35517 | -0.29 | 94.9275 | 260 | The role of membrane surface charge and solute physico-chemical properties in the rejection of organic acids by NF membranes
NF200 | NF | Glutaric acid | 27.5 | 5.5 | 8 | 25 | 0.5 | 11 | 11 | 132.115 | 200 | 0.323 | 0.519 | 0.2187739 | 0.31 | 5.41 | nan | -22.5507 | -0.29 | 30.3 | 0.08659942 | -0.9974362 | 22.49288 | -0.29 | 93.4783 | 260 | The role of membrane surface charge and solute physico-chemical properties in the rejection of organic acids by NF membranes
NF200 | NF | Glutaric acid | 27.5 | 5.5 | 8.5 | 25 | 0.5 | 11 | 11 | 132.115 | 200 | 0.323 | 0.519 | 0.2187739 | 0.31 | 5.41 | nan | -23.57265 | -0.29 | 30.3 | 0.08659942 | -0.9991878 | 23.5535 | -0.29 | 92.7536 | 260 | The role of membrane surface charge and solute physico-chemical properties in the rejection of organic acids by NF membranes
NF200 | NF | Glutaric acid | 27.5 | 5.5 | 9 | 25 | 0.5 | 11 | 11 | 132.115 | 200 | 0.323 | 0.519 | 0.2187739 | 0.31 | 5.41 | nan | -24.5946 | -0.29 | 30.3 | 0.08659942 | -0.999743 | 24.58828 | -0.29 | 94.2029 | 261 | The role of membrane surface charge and solute physico-chemical properties in the rejection of organic acids by NF membranes
NF200 | NF | Ibuprofen | 27.5 | 5.5 | 3 | 25 | 0.5 | 1.6 | 11 | 206.285 | 200 | 0.378 | 0.659 | 0.3727264 | 0.31 | 5.2 | nan | 0.675676 | 3.97 | 30.3 | -0.04094276 | -0.006270012 | -0.004236497 | 3.949657 | 95.21 | 261 | The role of membrane surface charge and solute physico-chemical properties in the rejection of organic acids by NF membranes
NF200 | NF | Ibuprofen | 27.5 | 5.5 | 5 | 25 | 0.5 | 1.6 | 11 | 206.285 | 200 | 0.378 | 0.659 | 0.3727264 | 0.31 | 5.2 | nan | -11.5878 | 3.97 | 30.3 | -0.04094276 | -0.3868632 | 4.482893 | 2.714815 | 69.6 | 261 | The role of membrane surface charge and solute physico-chemical properties in the rejection of organic acids by NF membranes
NF200 | NF | Ibuprofen | 27.5 | 5.5 | 7 | 25 | 0.5 | 1.6 | 11 | 206.285 | 200 | 0.378 | 0.659 | 0.3727264 | 0.31 | 5.2 | nan | -27.29 | 3.97 | 30.3 | -0.04094276 | -0.9843983 | 26.86423 | 0.7761004 | 75.55 | 261 | The role of membrane surface charge and solute physico-chemical properties in the rejection of organic acids by NF membranes
NF200 | NF | Ibuprofen | 27.5 | 5.5 | 9 | 25 | 0.5 | 1.6 | 11 | 206.285 | 200 | 0.378 | 0.659 | 0.3727264 | 0.31 | 5.2 | nan | -24.5946 | 3.97 | 30.3 | -0.04094276 | -0.9998415 | 24.5907 | 0.7259947 | 77.13 | 262 | The role of membrane surface charge and solute physico-chemical properties in the rejection of organic acids by NF membranes
NF90 | NF | 1,5-naphthalenedisulfonic acid | 57.0625 | 5.5 | 3 | 25 | 0.5 | 1.6 | 11 | 288.302 | 180 | 0.475 | 0.658 | 0.3143912 | 0.34 | -0.6 | nan | -17.9054 | 0.6 | 63.2 | 0.005673103 | -0.9997489 | 17.9009 | -5.388498 | 75 | 262 | The role of membrane surface charge and solute physico-chemical properties in the rejection of organic acids by NF membranes
NF90 | NF | 1,5-naphthalenedisulfonic acid | 57.0625 | 5.5 | 5 | 25 | 0.5 | 1.6 | 11 | 288.302 | 180 | 0.475 | 0.658 | 0.3143912 | 0.34 | -0.6 | nan | -20.8784 | 0.6 | 63.2 | 0.005673103 | -0.9999975 | 20.87835 | -5.389987 | 88.75 | 262 | The role of membrane surface charge and solute physico-chemical properties in the rejection of organic acids by NF membranes
NF90 | NF | 1,5-naphthalenedisulfonic acid | 57.0625 | 5.5 | 7 | 25 | 0.5 | 1.6 | 11 | 288.302 | 180 | 0.475 | 0.658 | 0.3143912 | 0.34 | -0.6 | nan | -20.5 | 0.6 | 63.2 | 0.005673103 | -1 | 20.5 | -5.390002 | 95 | 262 | The role of membrane surface charge and solute physico-chemical properties in the rejection of organic acids by NF membranes
NF90 | NF | 1,5-naphthalenedisulfonic acid | 57.0625 | 5.5 | 9 | 25 | 0.5 | 1.6 | 11 | 288.302 | 180 | 0.475 | 0.658 | 0.3143912 | 0.34 | -0.6 | nan | -31.6554 | 0.6 | 63.2 | 0.005673103 | -1 | 31.6554 | -5.390002 | 94.375 | 263 | The role of membrane surface charge and solute physico-chemical properties in the rejection of organic acids by NF membranes
NF90 | NF | 2,4-Dihydroxybenzoic acid | 57.0625 | 5.5 | 3 | 25 | 0.5 | 1.6 | nan | 154.121 | 180 | 0.359 | 0.505 | 0.2277472 | 0.34 | 3.11 | nan | -17.9054 | 1.63 | 63.2 | 0.1090026 | -0.4370153 | 7.824933 | 0.3664844 | 29.7101 | 263 | The role of membrane surface charge and solute physico-chemical properties in the rejection of organic acids by NF membranes
NF90 | NF | 2,4-Dihydroxybenzoic acid | 57.0625 | 5.5 | 3.5 | 25 | 0.5 | 1.6 | nan | 154.121 | 180 | 0.359 | 0.505 | 0.2277472 | 0.34 | 3.11 | nan | -18.64865 | 1.63 | 63.2 | 0.1090026 | -0.71054 | 13.25061 | -0.4243409 | 30.4348 | 263 | The role of membrane surface charge and solute physico-chemical properties in the rejection of organic acids by NF membranes
NF90 | NF | 2,4-Dihydroxybenzoic acid | 57.0625 | 5.5 | 4 | 25 | 0.5 | 1.6 | nan | 154.121 | 180 | 0.359 | 0.505 | 0.2277472 | 0.34 | 3.11 | nan | -19.3919 | 1.63 | 63.2 | 0.1090026 | -0.8858769 | 17.17884 | -0.9312819 | 65.2174 | 263 | The role of membrane surface charge and solute physico-chemical properties in the rejection of organic acids by NF membranes
NF90 | NF | 2,4-Dihydroxybenzoic acid | 57.0625 | 5.5 | 4.5 | 25 | 0.5 | 1.6 | nan | 154.121 | 180 | 0.359 | 0.505 | 0.2277472 | 0.34 | 3.11 | nan | -20.13515 | 1.63 | 63.2 | 0.1090026 | -0.9608566 | 19.34699 | -1.148066 | 77.5362 | 263 | The role of membrane surface charge and solute physico-chemical properties in the rejection of organic acids by NF membranes
NF90 | NF | 2,4-Dihydroxybenzoic acid | 57.0625 | 5.5 | 5 | 25 | 0.5 | 1.6 | nan | 154.121 | 180 | 0.359 | 0.505 | 0.2277472 | 0.34 | 3.11 | nan | -20.8784 | 1.63 | 63.2 | 0.1090026 | -0.9872814 | 20.61285 | -1.224466 | 92.7536 | 263 | The role of membrane surface charge and solute physico-chemical properties in the rejection of organic acids by NF membranes
NF90 | NF | 2,4-Dihydroxybenzoic acid | 57.0625 | 5.5 | 5.5 | 25 | 0.5 | 1.6 | nan | 154.121 | 180 | 0.359 | 0.505 | 0.2277472 | 0.34 | 3.11 | nan | -22.179075 | 1.63 | 63.2 | 0.1090026 | -0.9959427 | 22.08909 | -1.249508 | 94.2029 | 263 | The role of membrane surface charge and solute physico-chemical properties in the rejection of organic acids by NF membranes
NF90 | NF | 2,4-Dihydroxybenzoic acid | 57.0625 | 5.5 | 6 | 25 | 0.5 | 1.6 | nan | 154.121 | 180 | 0.359 | 0.505 | 0.2277472 | 0.34 | 3.11 | nan | -23.47975 | 1.63 | 63.2 | 0.1090026 | -0.9987134079 | 23.44954 | -1.257519 | 94.9275 | 263 | The role of membrane surface charge and solute physico-chemical properties in the rejection of organic acids by NF membranes
NF90 | NF | 2,4-Dihydroxybenzoic acid | 57.0625 | 5.5 | 6.5 | 25 | 0.5 | 1.6 | nan | 154.121 | 180 | 0.359 | 0.505 | 0.2277472 | 0.34 | 3.11 | nan | -24.780425 | 1.63 | 63.2 | 0.1090026 | -0.9995928 | 24.77033 | -1.260062 | 92.029 | 263 | The role of membrane surface charge and solute physico-chemical properties in the rejection of organic acids by NF membranes
NF90 | NF | 2,4-Dihydroxybenzoic acid | 57.0625 | 5.5 | 7 | 25 | 0.5 | 1.6 | nan | 154.121 | 180 | 0.359 | 0.505 | 0.2277472 | 0.34 | 3.11 | nan | -20.5 | 1.63 | 63.2 | 0.1090026 | -0.9998712 | 20.49736 | -1.260866 | 96.3768 | 263 | The role of membrane surface charge and solute physico-chemical properties in the rejection of organic acids by NF membranes
NF90 | NF | 2,4-Dihydroxybenzoic acid | 57.0625 | 5.5 | 7.5 | 25 | 0.5 | 1.6 | nan | 154.121 | 180 | 0.359 | 0.505 | 0.2277472 | 0.34 | 3.11 | nan | -27.474675 | 1.63 | 63.2 | 0.1090026 | -0.9999593 | 27.47356 | -1.261121 | 94.2029 | 263 | The role of membrane surface charge and solute physico-chemical properties in the rejection of organic acids by NF membranes
NF90 | NF | 2,4-Dihydroxybenzoic acid | 57.0625 | 5.5 | 8 | 25 | 0.5 | 1.6 | nan | 154.121 | 180 | 0.359 | 0.505 | 0.2277472 | 0.34 | 3.11 | nan | -28.86825 | 1.63 | 63.2 | 0.1090026 | -0.9999871 | 28.86788 | -1.261202 | 93.4783 | 263 | The role of membrane surface charge and solute physico-chemical properties in the rejection of organic acids by NF membranes
NF90 | NF | 2,4-Dihydroxybenzoic acid | 57.0625 | 5.5 | 8.5 | 25 | 0.5 | 1.6 | nan | 154.121 | 180 | 0.359 | 0.505 | 0.2277472 | 0.34 | 3.11 | nan | -30.261825 | 1.63 | 63.2 | 0.1090026 | -0.9999959 | 30.2617 | -1.261227 | 93.4783 | 263 | The role of membrane surface charge and solute physico-chemical properties in the rejection of organic acids by NF membranes
NF90 | NF | 2,4-Dihydroxybenzoic acid | 57.0625 | 5.5 | 9 | 25 | 0.5 | 1.6 | nan | 154.121 | 180 | 0.359 | 0.505 | 0.2277472 | 0.34 | 3.11 | nan | -31.6554 | 1.63 | 63.2 | 0.1090026 | -0.9999987 | 31.65536 | -1.261235 | 93.4783 | 264 | The role of membrane surface charge and solute physico-chemical properties in the rejection of organic acids by NF membranes
NF90 | NF | 2-Naphthalenesulfonic acid | 57.0625 | 5.5 | 3 | 25 | 0.5 | 1.6 | 11 | 208.238 | 180 | 0.389 | 0.599 | 0.2881752 | 0.34 | 0.27 | nan | -17.9054 | 0.63 | 63.2 | 0.02323366 | -0.9981414 | 17.87212 | -2.68883 | 70 | 264 | The role of membrane surface charge and solute physico-chemical properties in the rejection of organic acids by NF membranes
NF90 | NF | 2-Naphthalenesulfonic acid | 57.0625 | 5.5 | 5 | 25 | 0.5 | 1.6 | 11 | 208.238 | 180 | 0.389 | 0.599 | 0.2881752 | 0.34 | 0.27 | nan | -20.8784 | 0.63 | 63.2 | 0.02323366 | -0.9999814 | 20.87801 | -2.694948 | 91.875 | 264 | The role of membrane surface charge and solute physico-chemical properties in the rejection of organic acids by NF membranes
NF90 | NF | 2-Naphthalenesulfonic acid | 57.0625 | 5.5 | 7 | 25 | 0.5 | 1.6 | 11 | 208.238 | 180 | 0.389 | 0.599 | 0.2881752 | 0.34 | 0.27 | nan | -20.5 | 0.63 | 63.2 | 0.02323366 | -0.9999998 | 20.5 | -2.695009 | 93.125 | 264 | The role of membrane surface charge and solute physico-chemical properties in the rejection of organic acids by NF membranes
NF90 | NF | 2-Naphthalenesulfonic acid | 57.0625 | 5.5 | 9 | 25 | 0.5 | 1.6 | 11 | 208.238 | 180 | 0.389 | 0.599 | 0.2881752 | 0.34 | 0.27 | nan | -31.6554 | 0.63 | 63.2 | 0.02323366 | -1 | 31.6554 | -2.69501 | 93.75 | 265 | The role of membrane surface charge and solute physico-chemical properties in the rejection of organic acids by NF membranes
NF90 | NF | Acetic acid | 57.0625 | 5.5 | 3 | 25 | 0.5 | 12.5 | nan | 60.052 | 180 | 0.275 | 0.327 | 0.1645091 | 0.34 | 4.76 | nan | -17.9054 | 2.14 | 63.2 | 0.2664104 | -0.01708117 | 0.3058452 | 2.096072 | 16.3265 | 265 | The role of membrane surface charge and solute physico-chemical properties in the rejection of organic acids by NF membranes
NF90 | NF | Acetic acid | 57.0625 | 5.5 | 3.5 | 25 | 0.5 | 12.5 | nan | 60.052 | 180 | 0.275 | 0.327 | 0.1645091 | 0.34 | 4.76 | nan | -18.64865 | 2.14 | 63.2 | 0.2664104 | -0.05209145 | 0.9714352 | 2.006034 | 19.0476 | 265 | The role of membrane surface charge and solute physico-chemical properties in the rejection of organic acids by NF membranes
NF90 | NF | Acetic acid | 57.0625 | 5.5 | 4 | 25 | 0.5 | 12.5 | 11 | 60.052 | 180 | 0.275 | 0.327 | 0.1645091 | 0.34 | 4.76 | nan | -19.3919 | 2.14 | 63.2 | 0.2664104 | -0.1480517 | 2.871003 | 1.75925 | 29.932 | 265 | The role of membrane surface charge and solute physico-chemical properties in the rejection of organic acids by NF membranes
NF90 | NF | Acetic acid | 57.0625 | 5.5 | 4.5 | 25 | 0.5 | 12.5 | 11 | 60.052 | 180 | 0.275 | 0.327 | 0.1645091 | 0.34 | 4.76 | nan | -20.13515 | 2.14 | 63.2 | 0.2664104 | -0.3546475 | 7.140882 | 1.227939 | 40.8163 | 265 | The role of membrane surface charge and solute physico-chemical properties in the rejection of organic acids by NF membranes
NF90 | NF | Acetic acid | 57.0625 | 5.5 | 5 | 25 | 0.5 | 12.5 | 11 | 60.052 | 180 | 0.275 | 0.327 | 0.1645091 | 0.34 | 4.76 | nan | -20.8784 | 2.14 | 63.2 | 0.2664104 | -0.6347433 | 13.25243 | 0.5076056 | 56.4626 | 265 | The role of membrane surface charge and solute physico-chemical properties in the rejection of organic acids by NF membranes
NF90 | NF | Acetic acid | 57.0625 | 5.5 | 5.5 | 25 | 0.5 | 12.5 | 11 | 60.052 | 180 | 0.275 | 0.327 | 0.1645091 | 0.34 | 4.76 | nan | -22.179075 | 2.14 | 63.2 | 0.2664104 | -0.8460451 | 18.7645 | -0.0358074 | 58.5034 | 265 | The role of membrane surface charge and solute physico-chemical properties in the rejection of organic acids by NF membranes
NF90 | NF | Acetic acid | 57.0625 | 5.5 | 6 | 25 | 0.5 | 12.5 | 11 | 60.052 | 180 | 0.275 | 0.327 | 0.1645091 | 0.34 | 4.76 | nan | -23.47975 | 2.14 | 63.2 | 0.2664104 | -0.9455871 | 22.20215 | -0.2918036 | 68.0272 | 265 | The role of membrane surface charge and solute physico-chemical properties in the rejection of organic acids by NF membranes
NF90 | NF | Acetic acid | 57.0625 | 5.5 | 6.5 | 25 | 0.5 | 12.5 | 11 | 60.052 | 180 | 0.275 | 0.327 | 0.1645091 | 0.34 | 4.76 | nan | -24.780425 | 2.14 | 63.2 | 0.2664104 | -0.9821282 | 24.33755 | -0.3857777 | 73.4694 | 265 | The role of membrane surface charge and solute physico-chemical properties in the rejection of organic acids by NF membranes
NF90 | NF | Acetic acid | 57.0625 | 5.5 | 7 | 25 | 0.5 | 12.5 | 11 | 60.052 | 180 | 0.275 | 0.327 | 0.1645091 | 0.34 | 4.76 | nan | -20.5 | 2.14 | 63.2 | 0.2664104 | -0.9942785 | 20.38271 | -0.4170251 | 79.5918 | 265 | The role of membrane surface charge and solute physico-chemical properties in the rejection of organic acids by NF membranes
NF90 | NF | Acetic acid | 57.0625 | 5.5 | 7.5 | 25 | 0.5 | 12.5 | 11 | 60.052 | 180 | 0.275 | 0.327 | 0.1645091 | 0.34 | 4.76 | nan | -27.474675 | 2.14 | 63.2 | 0.2664104 | -0.9981836 | 27.42477 | -0.427068 | 80.9524 | 265 | The role of membrane surface charge and solute physico-chemical properties in the rejection of organic acids by NF membranes
NF90 | NF | Acetic acid | 57.0625 | 5.5 | 8 | 25 | 0.5 | 12.5 | 11 | 60.052 | 180 | 0.275 | 0.327 | 0.1645091 | 0.34 | 4.76 | nan | -28.86825 | 2.14 | 63.2 | 0.2664104 | -0.9994249 | 28.85165 | -0.4302602 | 82.3129 | 265 | The role of membrane surface charge and solute physico-chemical properties in the rejection of organic acids by NF membranes
NF90 | NF | Acetic acid | 57.0625 | 5.5 | 8.5 | 25 | 0.5 | 12.5 | 11 | 60.052 | 180 | 0.275 | 0.327 | 0.1645091 | 0.34 | 4.76 | nan | -30.261825 | 2.14 | 63.2 | 0.2664104 | -0.9998181 | 30.25632 | -0.4312714 | 80.9524 | 265 | The role of membrane surface charge and solute physico-chemical properties in the rejection of organic acids by NF membranes
NF90 | NF | Acetic acid | 57.0625 | 5.5 | 9 | 25 | 0.5 | 12.5 | 11 | 60.052 | 180 | 0.275 | 0.327 | 0.1645091 | 0.34 | 4.76 | nan | -31.6554 | 2.14 | 63.2 | 0.2664104 | -0.9999425 | 31.65358 | -0.4315913 | 82.9932 | 266 | The role of membrane surface charge and solute physico-chemical properties in the rejection of organic acids by NF membranes
NF90 | NF | Glutaric acid | 57.0625 | 5.5 | 3 | 25 | 0.5 | 1.6 | 11 | 132.115 | 180 | 0.323 | 0.519 | 0.2187739 | 0.34 | 5.41 | nan | -17.9054 | -0.29 | 63.2 | 0.127126 | -0.003875374 | 0.06939013 | -0.29 | 62.3188 | 266 | The role of membrane surface charge and solute physico-chemical properties in the rejection of organic acids by NF membranes
NF90 | NF | Glutaric acid | 57.0625 | 5.5 | 3.5 | 25 | 0.5 | 11 | 11 | 132.115 | 180 | 0.323 | 0.519 | 0.2187739 | 0.34 | 5.41 | nan | -18.64865 | -0.29 | 63.2 | 0.127126 | -0.01215317 | 0.2266402 | -0.29 | 62.3188 | 266 | The role of membrane surface charge and solute physico-chemical properties in the rejection of organic acids by NF membranes
NF90 | NF | Glutaric acid | 57.0625 | 5.5 | 4 | 25 | 0.5 | 11 | 11 | 132.115 | 180 | 0.323 | 0.519 | 0.2187739 | 0.34 | 5.41 | nan | -19.3919 | -0.29 | 63.2 | 0.127126 | -0.03744763 | 0.7261807 | -0.29 | 67.3913 | 266 | The role of membrane surface charge and solute physico-chemical properties in the rejection of organic acids by NF membranes
NF90 | NF | Glutaric acid | 57.0625 | 5.5 | 4.5 | 25 | 0.5 | 11 | 11 | 132.115 | 180 | 0.323 | 0.519 | 0.2187739 | 0.34 | 5.41 | nan | -20.13515 | -0.29 | 63.2 | 0.127126 | -0.1095494 | 2.205793 | -0.29 | 71.7391 | 266 | The role of membrane surface charge and solute physico-chemical properties in the rejection of organic acids by NF membranes
NF90 | NF | Glutaric acid | 57.0625 | 5.5 | 5 | 25 | 0.5 | 11 | 11 | 132.115 | 180 | 0.323 | 0.519 | 0.2187739 | 0.34 | 5.41 | nan | -20.8784 | -0.29 | 63.2 | 0.127126 | -0.280081 | 5.847643 | -0.29 | 81.8841 | 266 | The role of membrane surface charge and solute physico-chemical properties in the rejection of organic acids by NF membranes
NF90 | NF | Glutaric acid | 57.0625 | 5.5 | 5.5 | 25 | 0.5 | 11 | 11 | 132.115 | 180 | 0.323 | 0.519 | 0.2187739 | 0.34 | 5.41 | nan | -22.179075 | -0.29 | 63.2 | 0.127126 | -0.5516235 | 12.2345 | -0.29 | 87.6812 | 266 | The role of membrane surface charge and solute physico-chemical properties in the rejection of organic acids by NF membranes
NF90 | NF | Glutaric acid | 57.0625 | 5.5 | 6 | 25 | 0.5 | 11 | 11 | 132.115 | 180 | 0.323 | 0.519 | 0.2187739 | 0.34 | 5.41 | nan | -23.47975 | -0.29 | 63.2 | 0.127126 | -0.7955199 | 18.67861 | -0.29 | 89.8551 | 266 | The role of membrane surface charge and solute physico-chemical properties in the rejection of organic acids by NF membranes
NF90 | NF | Glutaric acid | 57.0625 | 5.5 | 6.5 | 25 | 0.5 | 11 | 11 | 132.115 | 180 | 0.323 | 0.519 | 0.2187739 | 0.34 | 5.41 | nan | -24.780425 | -0.29 | 63.2 | 0.127126 | -0.9248272 | 22.91761 | -0.29 | 91.3043 | 266 | The role of membrane surface charge and solute physico-chemical properties in the rejection of organic acids by NF membranes
NF90 | NF | Glutaric acid | 57.0625 | 5.5 | 7 | 25 | 0.5 | 11 | 11 | 132.115 | 180 | 0.323 | 0.519 | 0.2187739 | 0.34 | 5.41 | nan | -20.5 | -0.29 | 63.2 | 0.127126 | -0.9749402 | 19.98627 | -0.29 | 92.029 | 266 | The role of membrane surface charge and solute physico-chemical properties in the rejection of organic acids by NF membranes
NF90 | NF | Glutaric acid | 57.0625 | 5.5 | 7.5 | 25 | 0.5 | 11 | 11 | 132.115 | 180 | 0.323 | 0.519 | 0.2187739 | 0.34 | 5.41 | nan | -27.474675 | -0.29 | 63.2 | 0.127126 | -0.9919372 | 27.25315 | -0.29 | 91.3043 | 266 | The role of membrane surface charge and solute physico-chemical properties in the rejection of organic acids by NF membranes
NF90 | NF | Glutaric acid | 57.0625 | 5.5 | 8 | 25 | 0.5 | 11 | 11 | 132.115 | 180 | 0.323 | 0.519 | 0.2187739 | 0.34 | 5.41 | nan | -28.86825 | -0.29 | 63.2 | 0.127126 | -0.9974362 | 28.79424 | -0.29 | 92.029 | 266 | The role of membrane surface charge and solute physico-chemical properties in the rejection of organic acids by NF membranes
NF90 | NF | Glutaric acid | 57.0625 | 5.5 | 8.5 | 25 | 0.5 | 11 | 11 | 132.115 | 180 | 0.323 | 0.519 | 0.2187739 | 0.34 | 5.41 | nan | -30.261825 | -0.29 | 63.2 | 0.127126 | -0.9991878 | 30.23725 | -0.29 | 92.029 | 266 | The role of membrane surface charge and solute physico-chemical properties in the rejection of organic acids by NF membranes
NF90 | NF | Glutaric acid | 57.0625 | 5.5 | 9 | 25 | 0.5 | 11 | 11 | 132.115 | 180 | 0.323 | 0.519 | 0.2187739 | 0.34 | 5.41 | nan | -31.6554 | -0.29 | 63.2 | 0.127126 | -0.999743 | 31.64727 | -0.29 | 92.029 | 267 | The role of membrane surface charge and solute physico-chemical properties in the rejection of organic acids by NF membranes
NF90 | NF | Ibuprofen | 57.0625 | 5.5 | 3 | 25 | 0.5 | 1.6 | 11 | 206.285 | 180 | 0.378 | 0.659 | 0.3727264 | 0.34 | 5.2 | nan | -17.9054 | 3.97 | 63.2 | -0.009264847 | -0.006270012 | 0.1122671 | 3.949657 | 89.87 | 267 | The role of membrane surface charge and solute physico-chemical properties in the rejection of organic acids by NF membranes
NF90 | NF | Ibuprofen | 57.0625 | 5.5 | 5 | 25 | 0.5 | 1.6 | 11 | 206.285 | 180 | 0.378 | 0.659 | 0.3727264 | 0.34 | 5.2 | nan | -20.8784 | 3.97 | 63.2 | -0.009264847 | -0.3868632 | 8.077084 | 2.714815 | 84.65 | 267 | The role of membrane surface charge and solute physico-chemical properties in the rejection of organic acids by NF membranes
NF90 | NF | Ibuprofen | 57.0625 | 5.5 | 7 | 25 | 0.5 | 1.6 | 11 | 206.285 | 180 | 0.378 | 0.659 | 0.3727264 | 0.34 | 5.2 | nan | -20.5 | 3.97 | 63.2 | -0.009264847 | -0.9843983 | 20.18017 | 0.7761004 | 83.8 | 267 | The role of membrane surface charge and solute physico-chemical properties in the rejection of organic acids by NF membranes
NF90 | NF | Ibuprofen | 57.0625 | 5.5 | 9 | 25 | 0.5 | 1.6 | 11 | 206.285 | 180 | 0.378 | 0.659 | 0.3727264 | 0.34 | 5.2 | nan | -31.6554 | 3.97 | 63.2 | -0.009264847 | -0.9998415 | 31.65038 | 0.7259947 | 88.29 |  | The role of membrane surface charge and solute physico-chemical properties in the rejection of organic acids by NF membranes