## Sheet1
Name of Membranes | Type of Membranes | NAME of TrOCs | SMILEs | Pure water flux (L·m-2·h-1) | Pressure (bar) | pH | Temperature (oC) | Filtration duration (h) | TrOC concentration (mg/L) | MW (Da) | MWCO (Da) | Min projection (nm) | Max projection (nm) | Molecular radius (nm) | Pore radius (nm) | pKa1 | Zeta potential (mV) | log Kow | Contact angle (°) | Molecular charge | Charge product | log D | TrOC Rejection (%) | Reference
NF90 | NF | Benzylparaben | Oc1ccc(cc1)C(=O)OCc2ccccc2 | 56.33803 | 8 | 7 | 20 | 12 | 0.2 | 228.247 | 180 | 0.411 | 0.693 | 0.3332865 | 0.34 | 8.2 | -27.29 | 3.56 | 64 | -0.05935094 | 1.619687 | 3.56 | 33 | A highly selective surface coating for enhanced membrane rejection ofendocrine disrupting compounds: Mechanistic insights andimplications
NF90 | NF | Propylparaben | CCCOC(=O)c1ccc(O)cc1 | 56.33803 | 8 | 7 | 20 | 12 | 0.2 | 180.203 | 180 | 0.392 | 0.62 | 0.3147609 | 0.34 | 8.5 | -27.29 | 3.04 | 64 | -0.03065343 | 0.8365321 | 3.04 | 49 | A highly selective surface coating for enhanced membrane rejection ofendocrine disrupting compounds: Mechanistic insights andimplications
NF90 | NF | Ethylparaben | CCOC(=O)c1ccc(O)cc1 | 56.33803 | 8 | 7 | 20 | 12 | 0.2 | 166.176 | 180 | 0.402 | 0.576 | 0.2668264 | 0.34 | 8.34 | -27.29 | 2.47 | 64 | -0.04371085 | 1.192869 | 2.47 | 50 | A highly selective surface coating for enhanced membrane rejection ofendocrine disrupting compounds: Mechanistic insights andimplications
NF90 | NF | Bisphenol A | CC(C)(c1ccc(O)cc1)c2ccc(O)cc2 | 56.33803 | 8 | 7 | 20 | 12 | 0.2 | 228.291 | 180 | 0.453 | 0.562 | 0.3381552 | 0.34 | 9.6 | -27.29 | 3.32 | 64 | -0.002505593 | 0.06837762 | 3.32 | 97 | A highly selective surface coating for enhanced membrane rejection ofendocrine disrupting compounds: Mechanistic insights andimplications
NF270 | NF | Benzylparaben | Oc1ccc(cc1)C(=O)OCc2ccccc2 | 134 | 10 | 7 | 20 | 12 | 0.2 | 228.247 | 330 | 0.411 | 0.693 | 0.3332865 | 0.42 | 8.2 | -42.7 | 3.56 | 40.2 | -0.05935094 | 2.534285 | 3.56 | 19.5489 | A One-Step Rapid Assembly of Thin Film Coating Using Green Coordination Complexes for Enhanced Removal of Trace Organic Contaminants by Membranes
NF270 | NF | Ethylparaben | CCOC(=O)c1ccc(O)cc1 | 134 | 10 | 7 | 20 | 12 | 0.2 | 166.176 | 330 | 0.402 | 0.576 | 0.2668264 | 0.42 | 8.34 | -42.7 | 2.47 | 40.2 | -0.04371085 | 1.866453 | 2.47 | 19.8496 | A One-Step Rapid Assembly of Thin Film Coating Using Green Coordination Complexes for Enhanced Removal of Trace Organic Contaminants by Membranes
NF270 | NF | Propylparaben | CCCOC(=O)c1ccc(O)cc1 | 134 | 10 | 7 | 20 | 12 | 0.2 | 180.203 | 330 | 0.392 | 0.62 | 0.3147609 | 0.42 | 8.5 | -42.7 | 3.04 | 40.2 | -0.03065343 | 1.308901 | 3.04 | 21.203 | A One-Step Rapid Assembly of Thin Film Coating Using Green Coordination Complexes for Enhanced Removal of Trace Organic Contaminants by Membranes
NF270 | NF | Methylparaben | COC(=O)c1ccc(O)cc1 | 134 | 10 | 7 | 20 | 12 | 0.2 | 152.149 | 330 | 0.339 | 0.551 | 0.2754788 | 0.42 | 8.5 | -42.7 | 1.96 | 40.2 | -0.03065343 | 1.308901 | 1.96 | 21.5038 | A One-Step Rapid Assembly of Thin Film Coating Using Green Coordination Complexes for Enhanced Removal of Trace Organic Contaminants by Membranes
NF270 | NF | Trimethoprim | COc1cc(Cc2cnc(N)nc2N)cc(OC)c1OC | 134 | 10 | 7 | 20 | 12 | 0.2 | 290.323 | 330 | 0.497 | 0.695 | 0.379848 | 0.42 |  | -42.7 | 0.91 | 40.2 | 0.5686414 | -24.28099 | -0.5381901 | 77.4436 | A One-Step Rapid Assembly of Thin Film Coating Using Green Coordination Complexes for Enhanced Removal of Trace Organic Contaminants by Membranes
NF270 | NF | Sulfadiazine | Nc1ccc(cc1)[S](=O)(=O)Nc2ncccn2 | 134 | 10 | 7 | 20 | 12 | 0.2 | 250.283 | 330 | 0.453 | 0.612 | 0.3093116 | 0.42 | 6.36 | -42.7 | -0.09 | 40.2 | -0.8136122 | 34.74124 | -0.09 | 81.6541 | A One-Step Rapid Assembly of Thin Film Coating Using Green Coordination Complexes for Enhanced Removal of Trace Organic Contaminants by Membranes
NF270 | NF | Sulfamethoxazole | Cc1onc(N[S](=O)(=O)c2ccc(N)cc2)c1 | 134 | 10 | 7 | 20 | 12 | 0.2 | 253.283 | 330 | 0.54 | 0.588 | 0.3153428 | 0.42 | 1.6 | -42.7 | 0.89 | 40.2 | -1.952266 | 83.36174 | -0.2219805 | 82.406 | A One-Step Rapid Assembly of Thin Film Coating Using Green Coordination Complexes for Enhanced Removal of Trace Organic Contaminants by Membranes
NF270 | NF | Sulfamethazine | Cc1cc(C)nc(N[S](=O)(=O)c2ccc(N)cc2)n1 | 134 | 10 | 7 | 20 | 12 | 0.2 | 278.337 | 330 | 0.49 | 0.704 | 0.3369726 | 0.42 | 2.65 | -42.7 | 0.89 | 40.2 | -0.9995564 | 42.68106 | 0.89 | 91.4286 | A One-Step Rapid Assembly of Thin Film Coating Using Green Coordination Complexes for Enhanced Removal of Trace Organic Contaminants by Membranes
NF270 | NF | Norfloxacin | CCN1C=C(C(O)=O)C(=O)c2cc(F)c(cc12)N3CCNCC3 | 134 | 10 | 7 | 20 | 12 | 0.2 | 319.336 | 330 | 0.516 | 0.744 | 0.3854364 | 0.42 | 6.34 | -42.7 | -1.03 | 40.2 | 0.8359071 | -35.69323 | -3.137803 | 95.0376 | A One-Step Rapid Assembly of Thin Film Coating Using Green Coordination Complexes for Enhanced Removal of Trace Organic Contaminants by Membranes
NF270 | NF | Ofloxacin | CC1COc2c(N3CCN(C)CC3)c(F)cc4C(=O)C(=CN1c24)C(O)=O | 134 | 10 | 7 | 20 | 12 | 0.2 | 361.373 | 330 | 0.527 | 0.82 | 0.3917959 | 0.42 | 5.97 | -42.7 | -0.39 | 40.2 | 0.8891019 | -37.96465 | -2.02478 | 95.188 | A One-Step Rapid Assembly of Thin Film Coating Using Green Coordination Complexes for Enhanced Removal of Trace Organic Contaminants by Membranes
SW30XLE | RO | Acetic acid | CC(O)=O | 34.1 | 15.5 | 3 | 25 | 0.5 | 2000 | 60.052 | 96 | 0.275 | 0.327 | 0.1645091 |  | 4.76 | -15 | 2.14 | 55 | -0.01708117 | 0.2562176 | 2.096072 | 78.4 | A Path to Ultraselectivity: Support Layer Properties To Maximize Performance of Biomimetic Desalination Membranes
SW30XLE | RO | Propanoic Acid | CCC(O)=O | 34.1 | 15.5 | 3 | 25 | 0.5 | 2000 | 74.079 | 96 | 0.271 | 0.365 | 0.1923495 |  | 4.88 | -15 | 0.33 | 55 | -0.01301105 | 0.1951657 | 0.3059554 | 91.03 | A Path to Ultraselectivity: Support Layer Properties To Maximize Performance of Biomimetic Desalination Membranes
SW30XLE | RO | Butyric acid | CCCC(O)=O | 34.1 | 15.5 | 3 | 25 | 0.5 | 2000 | 88.106 | 96 | 0.269 | 0.442 | 0.2181269 |  | 4.82 | -15 | 0.79 | 55 | -0.01490994 | 0.2236491 | 0.7620674 | 96.5 | A Path to Ultraselectivity: Support Layer Properties To Maximize Performance of Biomimetic Desalination Membranes
SW30XLE | RO | 4-Hydroxybenzoic Acid | OC(=O)c1ccc(O)cc1 | 34.1 | 15.5 | 3 | 25 | 0.5 | 20 | 138.122 | 96 | 0.363 | 0.505 | 0.2218143 |  | 4.54 | -15 | 1.58 | 55 | -0.02803187 | 0.420478 | 1.522825 | 98.3 | A Path to Ultraselectivity: Support Layer Properties To Maximize Performance of Biomimetic Desalination Membranes
SW30XLE | RO | Cinnamic Acid | OC(=O)C=Cc1ccccc1 | 34.1 | 15.5 | 3 | 25 | 0.5 | 20 | 148.161 | 96 | 0.351 | 0.559 | 0.262345 |  | 4.34 | -15 | 2.13 | 55 | -0.04371085 | 0.6556627 | 2.04312 | 98.6 | A Path to Ultraselectivity: Support Layer Properties To Maximize Performance of Biomimetic Desalination Membranes
SW30XLE | RO | Thymol | CC(C)c1ccc(C)cc1O | 34.1 | 15.5 | 3 | 25 | 0.5 | 20 | 150.221 | 100 | 0.37 | 0.526 | 0.2981575 |  | 10.62 | -33 | 3.3 | 55 | -2.398833e-08 | 7.916148e-07 | 3.3 | 99.7 | A Path to Ultraselectivity: Support Layer Properties To Maximize Performance of Biomimetic Desalination Membranes
SW30XLE | RO | Methanol | CO | 34.1 | 15.5 | 7 | 25 | 0.5 | 2000 | 32.042 | 100 | 0.22 | 0.262 | 0.1314572 |  | 15.3 | -15 | -0.77 | 55 | -5.011872e-09 | 7.517808e-08 | -0.77 | 20 | A Path to Ultraselectivity: Support Layer Properties To Maximize Performance of Biomimetic Desalination Membranes
SW30XLE | RO | Ethanol | CCO | 34.1 | 15.5 | 7 | 25 | 0.5 | 2000 | 46.069 | 100 | 0.239 | 0.323 | 0.1660514 |  | 15.9 | -15 | -0.31 | 55 | -1.258925e-09 | 1.888388e-08 | -0.31 | 68.7 | A Path to Ultraselectivity: Support Layer Properties To Maximize Performance of Biomimetic Desalination Membranes
SW30XLE | RO | Urea | NC(N)=O | 34.1 | 15.5 | 7 | 25 | 0.5 | 2000 | 60.056 | 100 | 0.287 | 0.319 | 0.1427715 |  | 0.1 | -15 | -2.11 | 55 | -0.9999999 | 15 | -3.735003 | 73.8 | A Path to Ultraselectivity: Support Layer Properties To Maximize Performance of Biomimetic Desalination Membranes
SW30XLE | RO | Boric Acid | OB(O)O | 34.1 | 15.5 | 7 | 25 | 0.5 | 200 | 61.833 | 100 | 0.274 | 0.32 | 0.1383772 |  | 9.24 | -15 | 0.175 | 55 | -0.005721476 | 0.08582214 | 0.175 | 83.5 | A Path to Ultraselectivity: Support Layer Properties To Maximize Performance of Biomimetic Desalination Membranes
SW30XLE | RO | 1,2-ethanediol | OCCO | 34.1 | 15.5 | 7 | 25 | 0.5 | 2000 | 62.068 | 100 | 0.26 | 0.375 | 0.1614916 |  | 15.1 | -33 | -1.36 | 55 | -7.943282e-09 | 2.621283e-07 | -1.36 | 85.6 | A Path to Ultraselectivity: Support Layer Properties To Maximize Performance of Biomimetic Desalination Membranes
SW30XLE | RO | 1-Butanol | CCCCO | 34.1 | 15.5 | 7 | 25 | 0.5 | 2000 | 74.123 | 100 | 0.282 | 0.449 | 0.2174647 |  | 16.1 | -33 | 0.88 | 55 | -7.943282e-10 | 2.621283e-08 | 0.88 | 94.7 | A Path to Ultraselectivity: Support Layer Properties To Maximize Performance of Biomimetic Desalination Membranes
SW30XLE | RO | 1,3-Propandiol | OCCCO | 34.1 | 15.5 | 7 | 25 | 0.5 | 2000 | 76.095 | 100 | 0.267 | 0.437 | 0.1901241 |  | 14.8 | -33 | -1.04 | 55 | -1.584893e-08 | 5.230147e-07 | -1.04 | 96.5 | A Path to Ultraselectivity: Support Layer Properties To Maximize Performance of Biomimetic Desalination Membranes
SW30XLE | RO | 1,4-Butanediol | OCCCCO | 34.1 | 15.5 | 7 | 25 | 0.5 | 2000 | 90.122 | 100 | 0.27 | 0.503 | 0.2132671 |  | 14.5 | -33 | -0.83 | 55 | -3.162278e-08 | 1.043552e-06 | -0.83 | 98 | A Path to Ultraselectivity: Support Layer Properties To Maximize Performance of Biomimetic Desalination Membranes
SW30XLE | RO | 1,4-Dioxane | C1COCCO1 | 34.1 | 15.5 | 7 | 25 | 0.5 | 200 | 88.106 | 100 | 0.293 | 0.362 | 0.208358 |  | 14 | -33 | -0.27 | 55 | 0 | 0 | -0.27 | 98.4 | A Path to Ultraselectivity: Support Layer Properties To Maximize Performance of Biomimetic Desalination Membranes
SW30XLE | RO | 1,5-Pentanediol | OCCCCCO | 34.1 | 15.5 | 7 | 25 | 0.5 | 2000 | 104.149 | 100 | 0.289 | 0.567 | 0.2358473 |  | 14.83 | -33 | -0.1 | 55 | -1.479108e-08 | 4.881058e-07 | -0.1 | 98.7 | A Path to Ultraselectivity: Support Layer Properties To Maximize Performance of Biomimetic Desalination Membranes
SW30XLE | RO | Cinnamic Acid | OC(=O)C=Cc1ccccc1 | 34.1 | 15.5 | 7 | 25 | 0.5 | 20 | 148.161 | 100 | 0.351 | 0.559 | 0.262345 |  | 4.34 | -33 | 2.13 | 55 | -0.997817 | 32.92796 | 0.1467268 | 98.9 | A Path to Ultraselectivity: Support Layer Properties To Maximize Performance of Biomimetic Desalination Membranes
SW30XLE | RO | Glycerol | OCC(O)CO | 34.1 | 15.5 | 7 | 25 | 0.5 | 2000 | 92.094 | 100 | 0.301 | 0.438 | 0.1899124 |  | 14.4 | -33 | -1.76 | 55 | -3.981072e-08 | 1.313754e-06 | -1.76 | 99.2 | A Path to Ultraselectivity: Support Layer Properties To Maximize Performance of Biomimetic Desalination Membranes
SW30XLE | RO | 4-Hydroxybenzoic Acid | OC(=O)c1ccc(O)cc1 | 34.1 | 15.5 | 7 | 25 | 0.5 | 20 | 138.122 | 100 | 0.363 | 0.505 | 0.2218143 |  | 4.54 | -33 | 1.58 | 55 | -0.9965446 | 32.88597 | -0.4526019 | 99.2 | A Path to Ultraselectivity: Support Layer Properties To Maximize Performance of Biomimetic Desalination Membranes
SW30XLE | RO | Erythritol | OC[C@@H](O)[C@@H](O)CO | 34.1 | 15.5 | 7 | 25 | 0.5 | 2000 | 122.12 | 100 | 0.336 | 0.472 | 0.2077295 |  | 13.903 | -33 | -2.29 | 55 | -1.250259e-07 | 4.125854e-06 | -2.29 | 99.6 | A Path to Ultraselectivity: Support Layer Properties To Maximize Performance of Biomimetic Desalination Membranes
SW30XLE | RO | Thymol | CC(C)c1ccc(C)cc1O | 34.1 | 15.5 | 7 | 25 | 0.5 | 20 | 150.221 | 100 | 0.37 | 0.526 | 0.2981575 |  | 10.62 | -33 | 3.3 | 55 | -0.0002398258 | 0.00791425 | 3.3 | 99.7 | A Path to Ultraselectivity: Support Layer Properties To Maximize Performance of Biomimetic Desalination Membranes
SW30XLE | RO | Xylitol | OC[C@@H](O)[C@H](O)[C@@H](O)CO | 34.1 | 15.5 | 7 | 25 | 0.5 | 2000 | 152.146 | 100 | 0.337 | 0.518 | 0.2463767 |  | 11.3 | -33 | -2.56 | 55 | -5.011621e-05 | 0.001653835 | -2.56 | 99.7 | A Path to Ultraselectivity: Support Layer Properties To Maximize Performance of Biomimetic Desalination Membranes
SW30XLE | RO | Glucose | OC[C@@H](O)[C@@H](O)[C@H](O)[C@@H](O)C=O | 34.1 | 15.5 | 7 | 25 | 0.5 | 2000 | 180.156 | 100 | 0.401 | 0.481 | 0.2515616 |  | 12.45 | -33 | -3.24 | 55 | -3.548121e-06 | 0.000117088 | -3.24 | 99.7 | A Path to Ultraselectivity: Support Layer Properties To Maximize Performance of Biomimetic Desalination Membranes
SW30XLE | RO | Mannitol | OC[C@@H](O)[C@@H](O)[C@H](O)[C@H](O)CO | 34.1 | 15.5 | 7 | 25 | 0.5 | 2000 | 182.172 | 100 | 0.354 | 0.539 | 0.2556386 |  | 13.5 | -33 | -3.1 | 55 | -3.162277e-07 | 1.043551e-05 | -3.1 | 99.7 | A Path to Ultraselectivity: Support Layer Properties To Maximize Performance of Biomimetic Desalination Membranes
XLE | RO | Cinnamic Acid | OC(=O)C=Cc1ccccc1 | 47.902 | 8.6 | 3 | 25 | 0.5 | 20 | 148.161 | 96 | 0.351 | 0.559 | 0.262345 | 0.3 | 4.34 | -15 | 2.13 | 66.3 | -0.04371085 | 0.6556627 | 2.04312 | 94.4 | A Path to Ultraselectivity: Support Layer Properties To Maximize Performance of Biomimetic Desalination Membranes
XLE | RO | 4-Hydroxybenzoic Acid | OC(=O)c1ccc(O)cc1 | 47.902 | 8.6 | 3 | 25 | 0.5 | 20 | 138.122 | 96 | 0.363 | 0.505 | 0.2218143 | 0.3 | 4.54 | -15 | 1.58 | 66.3 | -0.02803187 | 0.420478 | 1.522825 | 95.4 | A Path to Ultraselectivity: Support Layer Properties To Maximize Performance of Biomimetic Desalination Membranes
XLE | RO | Thymol | CC(C)c1ccc(C)cc1O | 47.902 | 8.6 | 3 | 25 | 0.5 | 20 | 150.221 | 100 | 0.37 | 0.526 | 0.2981575 | 0.3 | 10.62 | -33 | 3.3 | 66.3 | -2.398833e-08 | 7.916148e-07 | 3.3 | 98.9 | A Path to Ultraselectivity: Support Layer Properties To Maximize Performance of Biomimetic Desalination Membranes
XLE | RO | Methanol | CO | 47.902 | 8.6 | 7 | 25 | 0.5 | 2000 | 32.042 | 96 | 0.22 | 0.262 | 0.1314572 | 0.3 | 15.3 | -15 | -0.77 | 65 | -5.011872e-09 | 7.517808e-08 | -0.77 | 21 | A Path to Ultraselectivity: Support Layer Properties To Maximize Performance of Biomimetic Desalination Membranes
XLE | RO | Ethanol | CCO | 47.902 | 8.6 | 7 | 25 | 0.5 | 2000 | 46.069 | 96 | 0.239 | 0.323 | 0.1660514 | 0.3 | 15.9 | -15 | -0.31 | 65 | -1.258925e-09 | 1.888388e-08 | -0.31 | 50.7 | A Path to Ultraselectivity: Support Layer Properties To Maximize Performance of Biomimetic Desalination Membranes
XLE | RO | Boric Acid | OB(O)O | 47.902 | 8.6 | 7 | 25 | 0.5 | 200 | 61.833 | 96 | 0.274 | 0.32 | 0.1383772 | 0.3 | 9.24 | -15 | 0.175 | 65 | -0.005721476 | 0.08582214 | 0.175 | 69.3 | A Path to Ultraselectivity: Support Layer Properties To Maximize Performance of Biomimetic Desalination Membranes
XLE | RO | Propanolol | [Cl].CC(C)NCC(O)COc1cccc2ccccc12 | 47.902 | 8.6 | 7 | 25 | 0.5 | 2000 | 294.802 | 96 | 0.466 | 0.741 | 0.4143107 | 0.3 |  | -15 | 3.48 | 65 | 0.9970575 | -14.95586 | 0.6761205 | 82.2 | A Path to Ultraselectivity: Support Layer Properties To Maximize Performance of Biomimetic Desalination Membranes
XLE | RO | 1-Butanol | CCCCO | 47.902 | 8.6 | 7 | 25 | 0.5 | 2000 | 74.123 | 96 | 0.282 | 0.449 | 0.2174647 | 0.3 | 16.1 | -15 | 0.88 | 65 | -7.943282e-10 | 1.191492e-08 | 0.88 | 87.8 | A Path to Ultraselectivity: Support Layer Properties To Maximize Performance of Biomimetic Desalination Membranes
XLE | RO | Isopropanol | CC(C)O | 47.902 | 8.6 | 7 | 25 | 0.5 | 2000 | 60.096 | 96 | 0.295 | 0.336 | 0.195357 | 0.3 | 17.1 | -15 | 0.05 | 65 | -7.943282e-11 | 1.191492e-09 | 0.05 | 93.9 | A Path to Ultraselectivity: Support Layer Properties To Maximize Performance of Biomimetic Desalination Membranes
XLE | RO | 1,4-Dioxane | C1COCCO1 | 47.902 | 8.6 | 7 | 25 | 0.5 | 200 | 88.106 | 96 | 0.293 | 0.362 | 0.208358 | 0.3 | 14 | -15 | -0.27 | 65 | 0 | 0 | -0.27 | 96.5 | A Path to Ultraselectivity: Support Layer Properties To Maximize Performance of Biomimetic Desalination Membranes
XLE | RO | 2-Butanol | CCC(C)O | 47.902 | 8.6 | 7 | 25 | 0.5 | 2000 | 74.123 | 96 | 0.299 | 0.397 | 0.2180305 | 0.3 | 17.6 | -15 | 0.61 | 65 | -2.511886e-11 | 3.76783e-10 | 0.61 | 97.2 | A Path to Ultraselectivity: Support Layer Properties To Maximize Performance of Biomimetic Desalination Membranes
XLE | RO | Glycerol | OCC(O)CO | 47.902 | 8.6 | 7 | 25 | 0.5 | 2000 | 92.094 | 96 | 0.301 | 0.438 | 0.1899124 | 0.3 | 14.4 | -15 | -1.76 | 65 | -3.981072e-08 | 5.971607e-07 | -1.76 | 97.9 | A Path to Ultraselectivity: Support Layer Properties To Maximize Performance of Biomimetic Desalination Membranes
XLE | RO | Cinnamic Acid | OC(=O)C=Cc1ccccc1 | 47.902 | 8.6 | 7 | 25 | 0.5 | 20 | 148.161 | 100 | 0.351 | 0.559 | 0.262345 | 0.3 | 4.34 | -15 | 2.13 | 65 | -0.997817 | 14.96726 | 0.1467268 | 99 | A Path to Ultraselectivity: Support Layer Properties To Maximize Performance of Biomimetic Desalination Membranes
XLE | RO | Thymol | CC(C)c1ccc(C)cc1O | 47.902 | 8.6 | 7 | 25 | 0.5 | 20 | 150.221 | 100 | 0.37 | 0.526 | 0.2981575 | 0.3 | 10.62 | -15 | 3.3 | 65 | -0.0002398258 | 0.003597386 | 3.3 | 99.1 | A Path to Ultraselectivity: Support Layer Properties To Maximize Performance of Biomimetic Desalination Membranes
XLE | RO | 4-Hydroxybenzoic Acid | OC(=O)c1ccc(O)cc1 | 47.902 | 8.6 | 7 | 25 | 0.5 | 20 | 138.122 | 100 | 0.363 | 0.505 | 0.2218143 | 0.3 | 4.54 | -15 | 1.58 | 65 | -0.9965446 | 14.94817 | -0.4526019 | 99.3 | A Path to Ultraselectivity: Support Layer Properties To Maximize Performance of Biomimetic Desalination Membranes
XLE | RO | Glucose | OC[C@@H](O)[C@@H](O)[C@H](O)[C@@H](O)C=O | 47.902 | 8.6 | 7 | 25 | 0.5 | 2000 | 180.156 | 100 | 0.401 | 0.481 | 0.2515616 | 0.3 | 12.45 | -15 | -3.24 | 65 | -3.548121e-06 | 5.322182e-05 | -3.24 | 99.4 | A Path to Ultraselectivity: Support Layer Properties To Maximize Performance of Biomimetic Desalination Membranes
TS80 | NF | N-Nitrosodimethylamine | CN(C)N=O | 22.5 | 5 | 7.5 | 20 | 96 | 0.002 | 74.083 | 200 | 0.3 | 0.349 | 0.1909972 | 0.42 |  | -32.7 | -0.57 | 37.5 | 7.413102e-12 | -2.424084e-10 | -0.57 | 6.7 | A Semi-Quantitative Method for Prediction of the Rejection of Uncharged Organic Micropollutants with Nanofiltration
TS80 | NF | Ethanol | CCO | 22.5 | 5 | 7.5 | 20 | 96 | 0.002 | 46.069 | 200 | 0.239 | 0.323 | 0.1660514 | 0.42 | 15.9 | -32.7 | -0.31 | 37.5 | -3.981072e-09 | 1.30181e-07 | -0.31 | 8.7 | A Semi-Quantitative Method for Prediction of the Rejection of Uncharged Organic Micropollutants with Nanofiltration
TS80 | NF | 2-Ethoxyethanol | CCOCCO | 22.5 | 5 | 7.5 | 20 | 96 | 0.002 | 90.122 | 200 | 0.275 | 0.507 | 0.2248911 | 0.42 | 14.8 | -32.7 | -0.32 | 37.5 | -5.011872e-08 | 1.638882e-06 | -0.32 | 21 | A Semi-Quantitative Method for Prediction of the Rejection of Uncharged Organic Micropollutants with Nanofiltration
TS80 | NF | 2-(1H)-Quinoline | C1=CC(=O)NC=C1 | 22.5 | 5 | 7.5 | 20 | 96 | 0.002 | 95.101 | 200 | 0.447 | 0.601 | 0.1826189 | 0.42 | 12.02 | -32.7 | 1.26 | 37.5 | -3.019861e-05 | 0.0009874944 | 1.26 | 21.5 | A Semi-Quantitative Method for Prediction of the Rejection of Uncharged Organic Micropollutants with Nanofiltration
TS80 | NF | 2-Methoxyethanol | COCCO | 22.5 | 5 | 7.5 | 20 | 96 | 0.002 | 76.095 | 200 | 0.253 | 0.441 | 0.1994778 | 0.42 | 14.8 | -32.7 | -0.77 | 37.5 | -5.011872e-08 | 1.638882e-06 | -0.77 | 31.7 | A Semi-Quantitative Method for Prediction of the Rejection of Uncharged Organic Micropollutants with Nanofiltration
TS80 | NF | Bisphenol A | CC(C)(c1ccc(O)cc1)c2ccc(O)cc2 | 22.5 | 5 | 7.5 | 20 | 96 | 0.002 | 228.291 | 200 | 0.453 | 0.562 | 0.3381552 | 0.42 | 9.6 | -32.7 | 3.32 | 37.5 | -0.007880684 | 0.2576984 | 3.32 | 37.5 | A Semi-Quantitative Method for Prediction of the Rejection of Uncharged Organic Micropollutants with Nanofiltration
TS80 | NF | N-(4-Methoxyphenyl)acetamide | COc1ccc(NC(C)=O)cc1 | 22.5 | 5 | 7.5 | 20 | 96 | 0.002 | 165.192 | 200 | 0.374 | 0.643 | 0.288458 | 0.42 | 14.53 | -32.7 | 1.03 | 37.5 | -9.332542e-08 | 3.051741e-06 | 1.03 | 38.3 | A Semi-Quantitative Method for Prediction of the Rejection of Uncharged Organic Micropollutants with Nanofiltration
TS80 | NF | N-Nitrosodipropylamine | CCCN(CCC)N=O | 22.5 | 5 | 7.5 | 20 | 96 | 0.002 | 130.191 | 200 | 0.376 | 0.591 | 0.283175 | 0.42 |  | -32.7 | 1.36 | 37.5 | 2.089296e-11 | -6.831998e-10 | 1.36 | 45.2 | A Semi-Quantitative Method for Prediction of the Rejection of Uncharged Organic Micropollutants with Nanofiltration
TS80 | NF | Linuron | CON(C)C(=O)Nc1ccc(Cl)c(Cl)c1 | 22.5 | 5 | 7.5 | 20 | 96 | 0.002 | 249.097 | 200 | 0.398 | 0.639 | 0.3121425 | 0.42 | 12.13 | -32.7 | 3.2 | 37.5 | -2.344174e-05 | 0.0007665449 | 3.2 | 53.4 | A Semi-Quantitative Method for Prediction of the Rejection of Uncharged Organic Micropollutants with Nanofiltration
TS80 | NF | Glycerol | OCC(O)CO | 22.5 | 5 | 7.5 | 20 | 96 | 0.002 | 92.094 | 200 | 0.301 | 0.438 | 0.1899124 | 0.42 | 14.4 | -32.7 | -1.76 | 37.5 | -1.258925e-07 | 4.116686e-06 | -1.76 | 79 | A Semi-Quantitative Method for Prediction of the Rejection of Uncharged Organic Micropollutants with Nanofiltration
TS80 | NF | Methyl tert-butyl ether | COC(C)(C)C | 22.5 | 5 | 7.5 | 20 | 96 | 0.002 | 88.15 | 200 | 0.337 | 0.388 | 0.2547053 | 0.42 | -3.7 | -32.7 | 0.94 | 37.5 | -1 | 32.7 | 1.33 | 89.6 | A Semi-Quantitative Method for Prediction of the Rejection of Uncharged Organic Micropollutants with Nanofiltration
TS80 | NF | Estrone | C[C@]12CC[C@H]3[C@@H](CCc4cc(O)ccc34)[C@@H]1CCC2=O | 22.5 | 5 | 7.5 | 20 | 96 | 0.002 | 270.372 | 200 | 0.406 | 0.682 | 0.3667832 | 0.42 | 10.25 | -32.7 | 3.13 | 37.5 | -0.001775123 | 0.05804651 | 3.13 | 90 | A Semi-Quantitative Method for Prediction of the Rejection of Uncharged Organic Micropollutants with Nanofiltration
TS80 | NF | Lindane | ClC1C(Cl)C(Cl)C(Cl)C(Cl)C1Cl | 22.5 | 5 | 7.5 | 20 | 96 | 0.002 | 290.832 | 200 | 0.425 | 0.452 | 0.3008332 | 0.42 | 14 | -32.7 | 3.72 | 37.5 | 0 | 0 | 3.72 | 90.8 | A Semi-Quantitative Method for Prediction of the Rejection of Uncharged Organic Micropollutants with Nanofiltration
TS80 | NF | Monomethyl phthalate | COC(=O)c1ccccc1C([O-])=O | 22.5 | 5 | 7.5 | 20 | 96 | 0.002 | 179.151 | 200 | 0.438 | 0.544 | 0.2795282 | 0.42 | 3.32 | -32.7 | 1.13 | 37.5 | -0.9999339 | 32.69784 | 1.059576 | 93.5 | A Semi-Quantitative Method for Prediction of the Rejection of Uncharged Organic Micropollutants with Nanofiltration
TS80 | NF | N-acetyl-L-tyrosine | CC(=O)N[C@@H](Cc1ccc(O)cc1)C(O)=O | 22.5 | 5 | 7.5 | 20 | 96 | 0.002 | 223.228 | 200 | 0.412 | 0.673 | 0.3166111 | 0.42 | 3.15 | -32.7 | 1.32 | 37.5 | -0.9999553 | 32.69854 | -2.905637 | 93.6 | A Semi-Quantitative Method for Prediction of the Rejection of Uncharged Organic Micropollutants with Nanofiltration
TS80 | NF | Dikegulac | O.CC1(C)OC[C@@H]2O[C@]3(OC(C)(C)O[C@H]3[C@@H]2O1)C(O)=O | 22.5 | 5 | 7.5 | 20 | 96 | 0.002 | 292.284 | 200 | 0.455 | 0.61 | 0.3728727 | 0.42 | 1.77 | -32.7 | 1.35 | 37.5 | -0.9999981 | 32.69994 | -1.950319 | 94.5 | A Semi-Quantitative Method for Prediction of the Rejection of Uncharged Organic Micropollutants with Nanofiltration
TS80 | NF | Glucose | OC[C@@H](O)[C@@H](O)[C@H](O)[C@@H](O)C=O | 22.5 | 5 | 7.5 | 20 | 96 | 0.002 | 180.156 | 200 | 0.401 | 0.481 | 0.2515616 | 0.42 | 12.45 | -32.7 | -3.24 | 37.5 | -1.122006e-05 | 0.0003668959 | -3.24 | 98.1 | A Semi-Quantitative Method for Prediction of the Rejection of Uncharged Organic Micropollutants with Nanofiltration
TS80 | NF | Sucrose | OC[C@H]1O[C@H](O[C@]2(CO)O[C@H](CO)[C@@H](O)[C@@H]2O)[C@H](O)[C@@H](O)[C@@H]1O | 22.5 | 5 | 7.5 | 20 | 96 | 0.002 | 342.297 | 200 | 0.529 | 0.584 | 0.3645933 | 0.42 | 12.62 | -32.7 | -3.7 | 37.5 | -7.585718e-06 | 0.000248053 | -3.7 | 98.5 | A Semi-Quantitative Method for Prediction of the Rejection of Uncharged Organic Micropollutants with Nanofiltration
NF270 | NF | Atrazine | CCNc1nc(Cl)nc(NC(C)C)n1 | 76 | 5 | 7 | 25 | 0.5 | 0.01 | 215.688 | 96 | 0.479 | 0.636 | 0.3212152 | 0.42 | 1.7 | -42.7 | 2.61 | 28 | -0.999995 | 42.69979 | 2.660004 | 73.79 | A systematic study on triazine retention by fouled with humic substances NF/ULPRO membranes
NF90 | NF | Atrazine | CCNc1nc(Cl)nc(NC(C)C)n1 | 42.4 | 5 | 7 | 25 | 0.5 | 0.01 | 215.688 | 180 | 0.479 | 0.636 | 0.3212152 | 0.34 | 1.7 | -27.29 | 2.61 | 62 | -0.999995 | 27.28986 | 2.660004 | 80.99 | A systematic study on triazine retention by fouled with humic substances NF/ULPRO membranes
XLE | RO | Atrazine | CCNc1nc(Cl)nc(NC(C)C)n1 | 43 | 5 | 7 | 25 | 0.5 | 0.01 | 215.688 | 330 | 0.479 | 0.636 | 0.3212152 | 0.3 | 1.7 | -33 | 2.61 | 65 | -0.999995 | 32.99983 | 2.660004 | 82.59 | A systematic study on triazine retention by fouled with humic substances NF/ULPRO membranes
NF270 | NF | Prometryn | CSc1nc(NC(C)C)nc(NC(C)C)n1 | 76 | 5 | 7 | 25 | 0.5 | 0.01 | 241.364 | 96 | 0.53 | 0.678 | 0.3577901 | 0.42 |  | -42.7 | 3.51 | 28 | 0.001228757 | -0.05246793 | 3.505688 | 82.96 | A systematic study on triazine retention by fouled with humic substances NF/ULPRO membranes
NF90 | NF | Prometryn | CSc1nc(NC(C)C)nc(NC(C)C)n1 | 42.4 | 5 | 7 | 25 | 0.5 | 0.01 | 241.364 | 180 | 0.53 | 0.678 | 0.3577901 | 0.34 |  | -27.29 | 3.51 | 62 | 0.001228757 | -0.03353278 | 3.505688 | 83.57 | A systematic study on triazine retention by fouled with humic substances NF/ULPRO membranes
XLE | RO | Prometryn | CSc1nc(NC(C)C)nc(NC(C)C)n1 | 43 | 5 | 7 | 25 | 0.5 | 0.01 | 241.364 | 330 | 0.53 | 0.678 | 0.3577901 | 0.3 |  | -33 | 3.51 | 65 | 0.001228757 | -0.04054898 | 3.505688 | 85.48 | A systematic study on triazine retention by fouled with humic substances NF/ULPRO membranes
NF | NF | Albendazole | CCCSc1ccc2nc(NC(=O)OC)[nH]c2c1 | 75.38 | 10 | 7 | 20 | 5 | 10 | 265.338 | 96 | 0.369 | 0.907 | 0.3518497 | 0.43 | 6.9 | -5.48 | 2.7 | 53.8 | -0.5573116 | 3.054068 | 2.994151 | 46.5351 | Adsorption of hydrophilic and hydrophobic pharmaceuticals on RO/NF membranes: Identification of interactions using FTIR
NF | NF | Albendazole | CCCSc1ccc2nc(NC(=O)OC)[nH]c2c1 | 75.38 | 10 | 7 | 20 | 4 | 10 | 265.338 | 96 | 0.369 | 0.907 | 0.3518497 | 0.43 | 6.9 | -5.48 | 2.7 | 53.8 | -0.5573116 | 3.054068 | 2.994151 | 62.3767 | Adsorption of hydrophilic and hydrophobic pharmaceuticals on RO/NF membranes: Identification of interactions using FTIR
NF | NF | Albendazole | CCCSc1ccc2nc(NC(=O)OC)[nH]c2c1 | 75.38 | 10 | 7 | 20 | 3 | 10 | 265.338 | 96 | 0.369 | 0.907 | 0.3518497 | 0.43 | 6.9 | -5.48 | 2.7 | 53.8 | -0.5573116 | 3.054068 | 2.994151 | 70.9575 | Adsorption of hydrophilic and hydrophobic pharmaceuticals on RO/NF membranes: Identification of interactions using FTIR
NF | NF | Albendazole | CCCSc1ccc2nc(NC(=O)OC)[nH]c2c1 | 75.38 | 10 | 7 | 20 | 2 | 10 | 265.338 | 96 | 0.369 | 0.907 | 0.3518497 | 0.43 | 6.9 | -5.48 | 2.7 | 53.8 | -0.5573116 | 3.054068 | 2.994151 | 73.2678 | Adsorption of hydrophilic and hydrophobic pharmaceuticals on RO/NF membranes: Identification of interactions using FTIR
NF | NF | Albendazole | CCCSc1ccc2nc(NC(=O)OC)[nH]c2c1 | 75.38 | 10 | 7 | 20 | 1 | 10 | 265.338 | 96 | 0.369 | 0.907 | 0.3518497 | 0.43 | 6.9 | -5.48 | 2.7 | 53.8 | -0.5573116 | 3.054068 | 2.994151 | 78.5483 | Adsorption of hydrophilic and hydrophobic pharmaceuticals on RO/NF membranes: Identification of interactions using FTIR
NF | NF | Albendazole | CCCSc1ccc2nc(NC(=O)OC)[nH]c2c1 | 75.38 | 10 | 7 | 20 | 0.5 | 10 | 265.338 | 96 | 0.369 | 0.907 | 0.3518497 | 0.43 | 6.9 | -5.48 | 2.7 | 53.8 | -0.5573116 | 3.054068 | 2.994151 | 83.8288 | Adsorption of hydrophilic and hydrophobic pharmaceuticals on RO/NF membranes: Identification of interactions using FTIR
NF | NF | Hydrocortisone | C[C@]12CCC(=O)C=C1CC[C@H]3[C@@H]4CC[C@](O)(C(=O)CO)[C@@]4(C)C[C@H](O)[C@H]23 | 75.38 | 10 | 7 | 20 | 0.5 | 10 | 362.466 | 96 | 0.445 | 0.753 | 0.4058141 | 0.43 | 12.58 | -5.48 | 1.61 | 53.8 | -2.630261e-06 | 1.441383e-05 | 1.61 | 90.4295 | Adsorption of hydrophilic and hydrophobic pharmaceuticals on RO/NF membranes: Identification of interactions using FTIR
NF | NF | Hydrocortisone | C[C@]12CCC(=O)C=C1CC[C@H]3[C@@H]4CC[C@](O)(C(=O)CO)[C@@]4(C)C[C@H](O)[C@H]23 | 75.38 | 10 | 7 | 20 | 1 | 10 | 362.466 | 96 | 0.445 | 0.753 | 0.4058141 | 0.43 | 12.58 | -5.48 | 1.61 | 53.8 | -2.630261e-06 | 1.441383e-05 | 1.61 | 90.4295 | Adsorption of hydrophilic and hydrophobic pharmaceuticals on RO/NF membranes: Identification of interactions using FTIR
NF | NF | Hydrocortisone | C[C@]12CCC(=O)C=C1CC[C@H]3[C@@H]4CC[C@](O)(C(=O)CO)[C@@]4(C)C[C@H](O)[C@H]23 | 75.38 | 10 | 7 | 20 | 2 | 10 | 362.466 | 96 | 0.445 | 0.753 | 0.4058141 | 0.43 | 12.58 | -5.48 | 1.61 | 53.8 | -2.630261e-06 | 1.441383e-05 | 1.61 | 91.0895 | Adsorption of hydrophilic and hydrophobic pharmaceuticals on RO/NF membranes: Identification of interactions using FTIR
NF | NF | Hydrocortisone | C[C@]12CCC(=O)C=C1CC[C@H]3[C@@H]4CC[C@](O)(C(=O)CO)[C@@]4(C)C[C@H](O)[C@H]23 | 75.38 | 10 | 7 | 20 | 4 | 10 | 362.466 | 96 | 0.445 | 0.753 | 0.4058141 | 0.43 | 12.58 | -5.48 | 1.61 | 53.8 | -2.630261e-06 | 1.441383e-05 | 1.61 | 92.4097 | Adsorption of hydrophilic and hydrophobic pharmaceuticals on RO/NF membranes: Identification of interactions using FTIR
NF | NF | Hydrocortisone | C[C@]12CCC(=O)C=C1CC[C@H]3[C@@H]4CC[C@](O)(C(=O)CO)[C@@]4(C)C[C@H](O)[C@H]23 | 75.38 | 10 | 7 | 20 | 5 | 10 | 362.466 | 96 | 0.445 | 0.753 | 0.4058141 | 0.43 | 12.58 | -5.48 | 1.61 | 53.8 | -2.630261e-06 | 1.441383e-05 | 1.61 | 92.4097 | Adsorption of hydrophilic and hydrophobic pharmaceuticals on RO/NF membranes: Identification of interactions using FTIR
NF | NF | Hydrocortisone | C[C@]12CCC(=O)C=C1CC[C@H]3[C@@H]4CC[C@](O)(C(=O)CO)[C@@]4(C)C[C@H](O)[C@H]23 | 75.38 | 10 | 7 | 20 | 3 | 10 | 362.466 | 96 | 0.445 | 0.753 | 0.4058141 | 0.43 | 12.58 | -5.48 | 1.61 | 53.8 | -2.630261e-06 | 1.441383e-05 | 1.61 | 92.7397 | Adsorption of hydrophilic and hydrophobic pharmaceuticals on RO/NF membranes: Identification of interactions using FTIR
NF | NF | Procaine hydrochloride | [H+].[Cl-].CCN(CC)CCOC(=O)c1ccc(N)cc1 | 75.38 | 10 | 7 | 20 | 1 | 10 | 272.776 | 96 | 0.431 | 0.804 | 0.3689156 | 0.43 |  | -5.48 |  | 53.8 | 0.9181682 | -5.031562 |  | 76.238 | Adsorption of hydrophilic and hydrophobic pharmaceuticals on RO/NF membranes: Identification of interactions using FTIR
NF | NF | Procaine hydrochloride | [H+].[Cl-].CCN(CC)CCOC(=O)c1ccc(N)cc1 | 75.38 | 10 | 7 | 20 | 4 | 10 | 272.776 | 96 | 0.431 | 0.804 | 0.3689156 | 0.43 |  | -5.48 |  | 53.8 | 0.9181682 | -5.031562 |  | 78.5483 | Adsorption of hydrophilic and hydrophobic pharmaceuticals on RO/NF membranes: Identification of interactions using FTIR
NF | NF | Procaine hydrochloride | [H+].[Cl-].CCN(CC)CCOC(=O)c1ccc(N)cc1 | 75.38 | 10 | 7 | 20 | 0.5 | 10 | 272.776 | 96 | 0.431 | 0.804 | 0.3689156 | 0.43 |  | -5.48 |  | 53.8 | 0.9181682 | -5.031562 |  | 80.5285 | Adsorption of hydrophilic and hydrophobic pharmaceuticals on RO/NF membranes: Identification of interactions using FTIR
NF | NF | Procaine hydrochloride | [H+].[Cl-].CCN(CC)CCOC(=O)c1ccc(N)cc1 | 75.38 | 10 | 7 | 20 | 3 | 10 | 272.776 | 96 | 0.431 | 0.804 | 0.3689156 | 0.43 |  | -5.48 |  | 53.8 | 0.9181682 | -5.031562 |  | 80.5285 | Adsorption of hydrophilic and hydrophobic pharmaceuticals on RO/NF membranes: Identification of interactions using FTIR
NF | NF | Procaine hydrochloride | [H+].[Cl-].CCN(CC)CCOC(=O)c1ccc(N)cc1 | 75.38 | 10 | 7 | 20 | 2 | 10 | 272.776 | 96 | 0.431 | 0.804 | 0.3689156 | 0.43 |  | -5.48 |  | 53.8 | 0.9181682 | -5.031562 |  | 81.8486 | Adsorption of hydrophilic and hydrophobic pharmaceuticals on RO/NF membranes: Identification of interactions using FTIR
NF | NF | Procaine hydrochloride | [H+].[Cl-].CCN(CC)CCOC(=O)c1ccc(N)cc1 | 75.38 | 10 | 7 | 20 | 5 | 10 | 272.776 | 96 | 0.431 | 0.804 | 0.3689156 | 0.43 |  | -5.48 |  | 53.8 | 0.9181682 | -5.031562 |  | 83.8288 | Adsorption of hydrophilic and hydrophobic pharmaceuticals on RO/NF membranes: Identification of interactions using FTIR
NF | NF | Sulfaguanidine | NC(N)=N[S](=O)(=O)c1ccc(N)cc1 | 75.38 | 10 | 7 | 20 | 0.5 | 10 | 214.25 | 96 | 0.419 | 0.564 | 0.2711983 | 0.43 | 11.25 | -5.48 | -0.7 | 53.8 | -5.623097e-05 | 0.0003081457 | -0.7 | 38.2843 | Adsorption of hydrophilic and hydrophobic pharmaceuticals on RO/NF membranes: Identification of interactions using FTIR
NF | NF | Sulfaguanidine | NC(N)=N[S](=O)(=O)c1ccc(N)cc1 | 75.38 | 10 | 7 | 20 | 2 | 10 | 214.25 | 96 | 0.419 | 0.564 | 0.2711983 | 0.43 | 11.25 | -5.48 | -0.7 | 53.8 | -5.623097e-05 | 0.0003081457 | -0.7 | 39.6044 | Adsorption of hydrophilic and hydrophobic pharmaceuticals on RO/NF membranes: Identification of interactions using FTIR
NF | NF | Sulfaguanidine | NC(N)=N[S](=O)(=O)c1ccc(N)cc1 | 75.38 | 10 | 7 | 20 | 1 | 10 | 214.25 | 96 | 0.419 | 0.564 | 0.2711983 | 0.43 | 11.25 | -5.48 | -0.7 | 53.8 | -5.623097e-05 | 0.0003081457 | -0.7 | 41.9146 | Adsorption of hydrophilic and hydrophobic pharmaceuticals on RO/NF membranes: Identification of interactions using FTIR
NF | NF | Sulfaguanidine | NC(N)=N[S](=O)(=O)c1ccc(N)cc1 | 75.38 | 10 | 7 | 20 | 3 | 10 | 214.25 | 96 | 0.419 | 0.564 | 0.2711983 | 0.43 | 11.25 | -5.48 | -0.7 | 53.8 | -5.623097e-05 | 0.0003081457 | -0.7 | 44.2248 | Adsorption of hydrophilic and hydrophobic pharmaceuticals on RO/NF membranes: Identification of interactions using FTIR
NF | NF | Sulfaguanidine | NC(N)=N[S](=O)(=O)c1ccc(N)cc1 | 75.38 | 10 | 7 | 20 | 5 | 10 | 214.25 | 96 | 0.419 | 0.564 | 0.2711983 | 0.43 | 11.25 | -5.48 | -0.7 | 53.8 | -5.623097e-05 | 0.0003081457 | -0.7 | 45.545 | Adsorption of hydrophilic and hydrophobic pharmaceuticals on RO/NF membranes: Identification of interactions using FTIR
NF | NF | Sulfaguanidine | NC(N)=N[S](=O)(=O)c1ccc(N)cc1 | 75.38 | 10 | 7 | 20 | 4 | 10 | 214.25 | 96 | 0.419 | 0.564 | 0.2711983 | 0.43 | 11.25 | -5.48 | -0.7 | 53.8 | -5.623097e-05 | 0.0003081457 | -0.7 | 45.875 | Adsorption of hydrophilic and hydrophobic pharmaceuticals on RO/NF membranes: Identification of interactions using FTIR
NF | NF | Trimethoprim | COc1cc(Cc2cnc(N)nc2N)cc(OC)c1OC | 75.38 | 10 | 7 | 20 | 2 | 10 | 290.323 | 96 | 0.497 | 0.695 | 0.379848 | 0.43 |  | -5.48 | 0.91 | 53.8 | 0.5686414 | -3.116155 | -0.5381901 | 68.9773 | Adsorption of hydrophilic and hydrophobic pharmaceuticals on RO/NF membranes: Identification of interactions using FTIR
NF | NF | Trimethoprim | COc1cc(Cc2cnc(N)nc2N)cc(OC)c1OC | 75.38 | 10 | 7 | 20 | 5 | 10 | 290.323 | 96 | 0.497 | 0.695 | 0.379848 | 0.43 |  | -5.48 | 0.91 | 53.8 | 0.5686414 | -3.116155 | -0.5381901 | 69.3074 | Adsorption of hydrophilic and hydrophobic pharmaceuticals on RO/NF membranes: Identification of interactions using FTIR
NF | NF | Trimethoprim | COc1cc(Cc2cnc(N)nc2N)cc(OC)c1OC | 75.38 | 10 | 7 | 20 | 4 | 10 | 290.323 | 96 | 0.497 | 0.695 | 0.379848 | 0.43 |  | -5.48 | 0.91 | 53.8 | 0.5686414 | -3.116155 | -0.5381901 | 71.6176 | Adsorption of hydrophilic and hydrophobic pharmaceuticals on RO/NF membranes: Identification of interactions using FTIR
NF | NF | Trimethoprim | COc1cc(Cc2cnc(N)nc2N)cc(OC)c1OC | 75.38 | 10 | 7 | 20 | 1 | 10 | 290.323 | 96 | 0.497 | 0.695 | 0.379848 | 0.43 |  | -5.48 | 0.91 | 53.8 | 0.5686414 | -3.116155 | -0.5381901 | 72.2777 | Adsorption of hydrophilic and hydrophobic pharmaceuticals on RO/NF membranes: Identification of interactions using FTIR
NF | NF | Trimethoprim | COc1cc(Cc2cnc(N)nc2N)cc(OC)c1OC | 75.38 | 10 | 7 | 20 | 3 | 10 | 290.323 | 96 | 0.497 | 0.695 | 0.379848 | 0.43 |  | -5.48 | 0.91 | 53.8 | 0.5686414 | -3.116155 | -0.5381901 | 74.2579 | Adsorption of hydrophilic and hydrophobic pharmaceuticals on RO/NF membranes: Identification of interactions using FTIR
NF | NF | Trimethoprim | COc1cc(Cc2cnc(N)nc2N)cc(OC)c1OC | 75.38 | 10 | 7 | 20 | 0.5 | 10 | 290.323 | 96 | 0.497 | 0.695 | 0.379848 | 0.43 |  | -5.48 | 0.91 | 53.8 | 0.5686414 | -3.116155 | -0.5381901 | 78.5483 | Adsorption of hydrophilic and hydrophobic pharmaceuticals on RO/NF membranes: Identification of interactions using FTIR
NF270 | NF | Albendazole | CCCSc1ccc2nc(NC(=O)OC)[nH]c2c1 | 149.01 | 10 | 7 | 20 | 5 | 10 | 265.338 | 330 | 0.445 | 0.753 | 0.3518497 | 0.42 | 6.9 | -42.7 | 2.7 | 73.16 | -0.5573116 | 23.79721 | 2.994151 | 42.575 | Adsorption of hydrophilic and hydrophobic pharmaceuticals on RO/NF membranes: Identification of interactions using FTIR
NF270 | NF | Albendazole | CCCSc1ccc2nc(NC(=O)OC)[nH]c2c1 | 149.01 | 10 | 7 | 20 | 4 | 10 | 265.338 | 330 | 0.369 | 0.907 | 0.3518497 | 0.42 | 6.9 | -42.7 | 2.7 | 73.16 | -0.5573116 | 23.79721 | 2.994151 | 55.116 | Adsorption of hydrophilic and hydrophobic pharmaceuticals on RO/NF membranes: Identification of interactions using FTIR
NF270 | NF | Albendazole | CCCSc1ccc2nc(NC(=O)OC)[nH]c2c1 | 149.01 | 10 | 7 | 20 | 3 | 10 | 265.338 | 330 | 0.369 | 0.907 | 0.3518497 | 0.42 | 6.9 | -42.7 | 2.7 | 73.16 | -0.5573116 | 23.79721 | 2.994151 | 66.337 | Adsorption of hydrophilic and hydrophobic pharmaceuticals on RO/NF membranes: Identification of interactions using FTIR
NF270 | NF | Albendazole | CCCSc1ccc2nc(NC(=O)OC)[nH]c2c1 | 149.01 | 10 | 7 | 20 | 2 | 10 | 265.338 | 330 | 0.369 | 0.907 | 0.3518497 | 0.42 | 6.9 | -42.7 | 2.7 | 73.16 | -0.5573116 | 23.79721 | 2.994151 | 70.958 | Adsorption of hydrophilic and hydrophobic pharmaceuticals on RO/NF membranes: Identification of interactions using FTIR
NF270 | NF | Albendazole | CCCSc1ccc2nc(NC(=O)OC)[nH]c2c1 | 149.01 | 10 | 7 | 20 | 1 | 10 | 265.338 | 330 | 0.369 | 0.907 | 0.3518497 | 0.42 | 6.9 | -42.7 | 2.7 | 73.16 | -0.5573116 | 23.79721 | 2.994151 | 79.538 | Adsorption of hydrophilic and hydrophobic pharmaceuticals on RO/NF membranes: Identification of interactions using FTIR
NF270 | NF | Albendazole | CCCSc1ccc2nc(NC(=O)OC)[nH]c2c1 | 149.01 | 10 | 7 | 20 | 0.5 | 10 | 265.338 | 330 | 0.369 | 0.907 | 0.3518497 | 0.42 | 6.9 | -42.7 | 2.7 | 73.16 | -0.5573116 | 23.79721 | 2.994151 | 87.459 | Adsorption of hydrophilic and hydrophobic pharmaceuticals on RO/NF membranes: Identification of interactions using FTIR
NF270 | NF | Hydrocortisone | C[C@]12CCC(=O)C=C1CC[C@H]3[C@@H]4CC[C@](O)(C(=O)CO)[C@@]4(C)C[C@H](O)[C@H]23 | 149.01 | 10 | 7 | 20 | 1 | 10 | 362.466 | 330 | 0.445 | 0.753 | 0.4058141 | 0.42 | 12.58 | -42.7 | 1.61 | 73.16 | -2.630261e-06 | 0.0001123121 | 1.61 | 82.179 | Adsorption of hydrophilic and hydrophobic pharmaceuticals on RO/NF membranes: Identification of interactions using FTIR
NF270 | NF | Hydrocortisone | C[C@]12CCC(=O)C=C1CC[C@H]3[C@@H]4CC[C@](O)(C(=O)CO)[C@@]4(C)C[C@H](O)[C@H]23 | 149.01 | 10 | 7 | 20 | 2 | 10 | 362.466 | 330 | 0.445 | 0.753 | 0.4058141 | 0.42 | 12.58 | -42.7 | 1.61 | 73.16 | -2.630261e-06 | 0.0001123121 | 1.61 | 82.509 | Adsorption of hydrophilic and hydrophobic pharmaceuticals on RO/NF membranes: Identification of interactions using FTIR
NF270 | NF | Hydrocortisone | C[C@]12CCC(=O)C=C1CC[C@H]3[C@@H]4CC[C@](O)(C(=O)CO)[C@@]4(C)C[C@H](O)[C@H]23 | 149.01 | 10 | 7 | 20 | 3 | 10 | 362.466 | 330 | 0.445 | 0.753 | 0.4058141 | 0.42 | 12.58 | -42.7 | 1.61 | 73.16 | -2.630261e-06 | 0.0001123121 | 1.61 | 82.509 | Adsorption of hydrophilic and hydrophobic pharmaceuticals on RO/NF membranes: Identification of interactions using FTIR
NF270 | NF | Hydrocortisone | C[C@]12CCC(=O)C=C1CC[C@H]3[C@@H]4CC[C@](O)(C(=O)CO)[C@@]4(C)C[C@H](O)[C@H]23 | 149.01 | 10 | 7 | 20 | 0.5 | 10 | 362.466 | 330 | 0.445 | 0.753 | 0.4058141 | 0.42 | 12.58 | -42.7 | 1.61 | 73.16 | -2.630261e-06 | 0.0001123121 | 1.61 | 83.169 | Adsorption of hydrophilic and hydrophobic pharmaceuticals on RO/NF membranes: Identification of interactions using FTIR
NF270 | NF | Hydrocortisone | C[C@]12CCC(=O)C=C1CC[C@H]3[C@@H]4CC[C@](O)(C(=O)CO)[C@@]4(C)C[C@H](O)[C@H]23 | 149.01 | 10 | 7 | 20 | 4 | 10 | 362.466 | 330 | 0.445 | 0.753 | 0.4058141 | 0.42 | 12.58 | -42.7 | 1.61 | 73.16 | -2.630261e-06 | 0.0001123121 | 1.61 | 84.489 | Adsorption of hydrophilic and hydrophobic pharmaceuticals on RO/NF membranes: Identification of interactions using FTIR
NF270 | NF | Hydrocortisone | C[C@]12CCC(=O)C=C1CC[C@H]3[C@@H]4CC[C@](O)(C(=O)CO)[C@@]4(C)C[C@H](O)[C@H]23 | 149.01 | 10 | 7 | 20 | 5 | 10 | 362.466 | 330 | 0.445 | 0.753 | 0.4058141 | 0.42 | 12.58 | -42.7 | 1.61 | 73.16 | -2.630261e-06 | 0.0001123121 | 1.61 | 86.139 | Adsorption of hydrophilic and hydrophobic pharmaceuticals on RO/NF membranes: Identification of interactions using FTIR
NF270 | NF | Procaine hydrochloride | [H+].[Cl-].CCN(CC)CCOC(=O)c1ccc(N)cc1 | 149.01 | 10 | 7 | 20 | 0.5 | 10 | 272.776 | 330 | 0.431 | 0.804 | 0.3689156 | 0.42 |  | -42.7 |  | 73.16 | 0.9181682 | -39.20578 |  | 20.462 | Adsorption of hydrophilic and hydrophobic pharmaceuticals on RO/NF membranes: Identification of interactions using FTIR
NF270 | NF | Procaine hydrochloride | [H+].[Cl-].CCN(CC)CCOC(=O)c1ccc(N)cc1 | 149.01 | 10 | 7 | 20 | 4 | 10 | 272.776 | 330 | 0.431 | 0.804 | 0.3689156 | 0.42 |  | -42.7 |  | 73.16 | 0.9181682 | -39.20578 |  | 31.024 | Adsorption of hydrophilic and hydrophobic pharmaceuticals on RO/NF membranes: Identification of interactions using FTIR
NF270 | NF | Procaine hydrochloride | [H+].[Cl-].CCN(CC)CCOC(=O)c1ccc(N)cc1 | 149.01 | 10 | 7 | 20 | 3 | 10 | 272.776 | 330 | 0.431 | 0.804 | 0.3689156 | 0.42 |  | -42.7 |  | 73.16 | 0.9181682 | -39.20578 |  | 33.664 | Adsorption of hydrophilic and hydrophobic pharmaceuticals on RO/NF membranes: Identification of interactions using FTIR
NF270 | NF | Procaine hydrochloride | [H+].[Cl-].CCN(CC)CCOC(=O)c1ccc(N)cc1 | 149.01 | 10 | 7 | 20 | 1 | 10 | 272.776 | 330 | 0.431 | 0.804 | 0.3689156 | 0.42 |  | -42.7 |  | 73.16 | 0.9181682 | -39.20578 |  | 36.964 | Adsorption of hydrophilic and hydrophobic pharmaceuticals on RO/NF membranes: Identification of interactions using FTIR
NF270 | NF | Procaine hydrochloride | [H+].[Cl-].CCN(CC)CCOC(=O)c1ccc(N)cc1 | 149.01 | 10 | 7 | 20 | 2 | 10 | 272.776 | 330 | 0.431 | 0.804 | 0.3689156 | 0.42 |  | -42.7 |  | 73.16 | 0.9181682 | -39.20578 |  | 38.284 | Adsorption of hydrophilic and hydrophobic pharmaceuticals on RO/NF membranes: Identification of interactions using FTIR
NF270 | NF | Procaine hydrochloride | [H+].[Cl-].CCN(CC)CCOC(=O)c1ccc(N)cc1 | 149.01 | 10 | 7 | 20 | 5 | 10 | 272.776 | 330 | 0.431 | 0.804 | 0.3689156 | 0.42 |  | -42.7 |  | 73.16 | 0.9181682 | -39.20578 |  | 47.195 | Adsorption of hydrophilic and hydrophobic pharmaceuticals on RO/NF membranes: Identification of interactions using FTIR
NF270 | NF | Sulfaguanidine | NC(N)=N[S](=O)(=O)c1ccc(N)cc1 | 149.01 | 10 | 7 | 20 | 4 | 10 | 214.25 | 330 | 0.419 | 0.564 | 0.2711983 | 0.42 | 11.25 | -42.7 | -0.7 | 73.16 | -5.623097e-05 | 0.002401062 | -0.7 | 7.261 | Adsorption of hydrophilic and hydrophobic pharmaceuticals on RO/NF membranes: Identification of interactions using FTIR
NF270 | NF | Sulfaguanidine | NC(N)=N[S](=O)(=O)c1ccc(N)cc1 | 149.01 | 10 | 7 | 20 | 2 | 10 | 214.25 | 330 | 0.419 | 0.564 | 0.2711983 | 0.42 | 11.25 | -42.7 | -0.7 | 73.16 | -5.623097e-05 | 0.002401062 | -0.7 | 8.581 | Adsorption of hydrophilic and hydrophobic pharmaceuticals on RO/NF membranes: Identification of interactions using FTIR
NF270 | NF | Sulfaguanidine | NC(N)=N[S](=O)(=O)c1ccc(N)cc1 | 149.01 | 10 | 7 | 20 | 0.5 | 10 | 214.25 | 330 | 0.419 | 0.564 | 0.2711983 | 0.42 | 11.25 | -42.7 | -0.7 | 73.16 | -5.623097e-05 | 0.002401062 | -0.7 | 9.571 | Adsorption of hydrophilic and hydrophobic pharmaceuticals on RO/NF membranes: Identification of interactions using FTIR
NF270 | NF | Sulfaguanidine | NC(N)=N[S](=O)(=O)c1ccc(N)cc1 | 149.01 | 10 | 7 | 20 | 1 | 10 | 214.25 | 330 | 0.419 | 0.564 | 0.2711983 | 0.42 | 11.25 | -42.7 | -0.7 | 73.16 | -5.623097e-05 | 0.002401062 | -0.7 | 9.571 | Adsorption of hydrophilic and hydrophobic pharmaceuticals on RO/NF membranes: Identification of interactions using FTIR
NF270 | NF | Sulfaguanidine | NC(N)=N[S](=O)(=O)c1ccc(N)cc1 | 149.01 | 10 | 7 | 20 | 3 | 10 | 214.25 | 330 | 0.419 | 0.564 | 0.2711983 | 0.42 | 11.25 | -42.7 | -0.7 | 73.16 | -5.623097e-05 | 0.002401062 | -0.7 | 14.192 | Adsorption of hydrophilic and hydrophobic pharmaceuticals on RO/NF membranes: Identification of interactions using FTIR
NF270 | NF | Sulfaguanidine | NC(N)=N[S](=O)(=O)c1ccc(N)cc1 | 149.01 | 10 | 7 | 20 | 5 | 10 | 214.25 | 330 | 0.419 | 0.564 | 0.2711983 | 0.42 | 11.25 | -42.7 | -0.7 | 73.16 | -5.623097e-05 | 0.002401062 | -0.7 | 15.182 | Adsorption of hydrophilic and hydrophobic pharmaceuticals on RO/NF membranes: Identification of interactions using FTIR
NF270 | NF | Trimethoprim | COc1cc(Cc2cnc(N)nc2N)cc(OC)c1OC | 149.01 | 10 | 7 | 20 | 2 | 10 | 290.323 | 330 | 0.497 | 0.695 | 0.379848 | 0.42 |  | -42.7 | 0.91 | 73.16 | 0.5686414 | -24.28099 | -0.5381901 | 49.505 | Adsorption of hydrophilic and hydrophobic pharmaceuticals on RO/NF membranes: Identification of interactions using FTIR
NF270 | NF | Trimethoprim | COc1cc(Cc2cnc(N)nc2N)cc(OC)c1OC | 149.01 | 10 | 7 | 20 | 5 | 10 | 290.323 | 330 | 0.497 | 0.695 | 0.379848 | 0.42 |  | -42.7 | 0.91 | 73.16 | 0.5686414 | -24.28099 | -0.5381901 | 51.156 | Adsorption of hydrophilic and hydrophobic pharmaceuticals on RO/NF membranes: Identification of interactions using FTIR
NF270 | NF | Trimethoprim | COc1cc(Cc2cnc(N)nc2N)cc(OC)c1OC | 149.01 | 10 | 7 | 20 | 3 | 10 | 290.323 | 330 | 0.497 | 0.695 | 0.379848 | 0.42 |  | -42.7 | 0.91 | 73.16 | 0.5686414 | -24.28099 | -0.5381901 | 52.146 | Adsorption of hydrophilic and hydrophobic pharmaceuticals on RO/NF membranes: Identification of interactions using FTIR
NF270 | NF | Trimethoprim | COc1cc(Cc2cnc(N)nc2N)cc(OC)c1OC | 149.01 | 10 | 7 | 20 | 1 | 10 | 290.323 | 330 | 0.497 | 0.695 | 0.379848 | 0.42 |  | -42.7 | 0.91 | 73.16 | 0.5686414 | -24.28099 | -0.5381901 | 55.776 | Adsorption of hydrophilic and hydrophobic pharmaceuticals on RO/NF membranes: Identification of interactions using FTIR
NF270 | NF | Trimethoprim | COc1cc(Cc2cnc(N)nc2N)cc(OC)c1OC | 149.01 | 10 | 7 | 20 | 0.5 | 10 | 290.323 | 330 | 0.497 | 0.695 | 0.379848 | 0.42 |  | -42.7 | 0.91 | 73.16 | 0.5686414 | -24.28099 | -0.5381901 | 58.416 | Adsorption of hydrophilic and hydrophobic pharmaceuticals on RO/NF membranes: Identification of interactions using FTIR
NF270 | NF | Trimethoprim | COc1cc(Cc2cnc(N)nc2N)cc(OC)c1OC | 149.01 | 10 | 7 | 20 | 4 | 10 | 290.323 | 330 | 0.497 | 0.695 | 0.379848 | 0.42 |  | -42.7 | 0.91 | 73.16 | 0.5686414 | -24.28099 | -0.5381901 | 59.406 | Adsorption of hydrophilic and hydrophobic pharmaceuticals on RO/NF membranes: Identification of interactions using FTIR
XLE | RO | Albendazole | CCCSc1ccc2nc(NC(=O)OC)[nH]c2c1 | 86.03 | 10 | 7 | 20 | 5 | 10 | 265.338 | 305 | 0.369 | 0.907 | 0.3518497 | 0.3 | 6.9 | -33 | 2.7 | 59.59 | -0.5573116 | 18.39128 | 2.994151 | 55.1155 | Adsorption of hydrophilic and hydrophobic pharmaceuticals on RO/NF membranes: Identification of interactions using FTIR
XLE | RO | Albendazole | CCCSc1ccc2nc(NC(=O)OC)[nH]c2c1 | 86.03 | 10 | 7 | 20 | 4 | 10 | 265.338 | 305 | 0.369 | 0.907 | 0.3518497 | 0.3 | 6.9 | -33 | 2.7 | 59.59 | -0.5573116 | 18.39128 | 2.994151 | 68.6469 | Adsorption of hydrophilic and hydrophobic pharmaceuticals on RO/NF membranes: Identification of interactions using FTIR
XLE | RO | Albendazole | CCCSc1ccc2nc(NC(=O)OC)[nH]c2c1 | 86.03 | 10 | 7 | 20 | 3 | 10 | 265.338 | 305 | 0.369 | 0.907 | 0.3518497 | 0.3 | 6.9 | -33 | 2.7 | 59.59 | -0.5573116 | 18.39128 | 2.994151 | 78.2178 | Adsorption of hydrophilic and hydrophobic pharmaceuticals on RO/NF membranes: Identification of interactions using FTIR
XLE | RO | Albendazole | CCCSc1ccc2nc(NC(=O)OC)[nH]c2c1 | 86.03 | 10 | 7 | 20 | 2 | 10 | 265.338 | 305 | 0.369 | 0.907 | 0.3518497 | 0.3 | 6.9 | -33 | 2.7 | 59.59 | -0.5573116 | 18.39128 | 2.994151 | 79.2079 | Adsorption of hydrophilic and hydrophobic pharmaceuticals on RO/NF membranes: Identification of interactions using FTIR
XLE | RO | Albendazole | CCCSc1ccc2nc(NC(=O)OC)[nH]c2c1 | 86.03 | 10 | 7 | 20 | 0.5 | 10 | 265.338 | 305 | 0.369 | 0.907 | 0.3518497 | 0.3 | 6.9 | -33 | 2.7 | 59.59 | -0.5573116 | 18.39128 | 2.994151 | 82.1782 | Adsorption of hydrophilic and hydrophobic pharmaceuticals on RO/NF membranes: Identification of interactions using FTIR
XLE | RO | Albendazole | CCCSc1ccc2nc(NC(=O)OC)[nH]c2c1 | 86.03 | 10 | 7 | 20 | 1 | 10 | 265.338 | 305 | 0.369 | 0.907 | 0.3518497 | 0.3 | 6.9 | -33 | 2.7 | 59.59 | -0.5573116 | 18.39128 | 2.994151 | 83.1683 | Adsorption of hydrophilic and hydrophobic pharmaceuticals on RO/NF membranes: Identification of interactions using FTIR
XLE | RO | Hydrocortisone | C[C@]12CCC(=O)C=C1CC[C@H]3[C@@H]4CC[C@](O)(C(=O)CO)[C@@]4(C)C[C@H](O)[C@H]23 | 86.03 | 10 | 7 | 20 | 1 | 10 | 362.466 | 305 | 0.445 | 0.753 | 0.4058141 | 0.3 | 12.58 | -33 | 1.61 | 59.59 | -2.630261e-06 | 8.679862e-05 | 1.61 | 95.7096 | Adsorption of hydrophilic and hydrophobic pharmaceuticals on RO/NF membranes: Identification of interactions using FTIR
XLE | RO | Hydrocortisone | C[C@]12CCC(=O)C=C1CC[C@H]3[C@@H]4CC[C@](O)(C(=O)CO)[C@@]4(C)C[C@H](O)[C@H]23 | 86.03 | 10 | 7 | 20 | 0.5 | 10 | 362.466 | 305 | 0.445 | 0.753 | 0.4058141 | 0.3 | 12.58 | -33 | 1.61 | 59.59 | -2.630261e-06 | 8.679862e-05 | 1.61 | 96.3696 | Adsorption of hydrophilic and hydrophobic pharmaceuticals on RO/NF membranes: Identification of interactions using FTIR
XLE | RO | Hydrocortisone | C[C@]12CCC(=O)C=C1CC[C@H]3[C@@H]4CC[C@](O)(C(=O)CO)[C@@]4(C)C[C@H](O)[C@H]23 | 86.03 | 10 | 7 | 20 | 2 | 10 | 362.466 | 305 | 0.445 | 0.753 | 0.4058141 | 0.3 | 12.58 | -33 | 1.61 | 59.59 | -2.630261e-06 | 8.679862e-05 | 1.61 | 96.3696 | Adsorption of hydrophilic and hydrophobic pharmaceuticals on RO/NF membranes: Identification of interactions using FTIR
XLE | RO | Hydrocortisone | C[C@]12CCC(=O)C=C1CC[C@H]3[C@@H]4CC[C@](O)(C(=O)CO)[C@@]4(C)C[C@H](O)[C@H]23 | 86.03 | 10 | 7 | 20 | 3 | 10 | 362.466 | 305 | 0.445 | 0.753 | 0.4058141 | 0.3 | 12.58 | -33 | 1.61 | 59.59 | -2.630261e-06 | 8.679862e-05 | 1.61 | 96.3696 | Adsorption of hydrophilic and hydrophobic pharmaceuticals on RO/NF membranes: Identification of interactions using FTIR
XLE | RO | Hydrocortisone | C[C@]12CCC(=O)C=C1CC[C@H]3[C@@H]4CC[C@](O)(C(=O)CO)[C@@]4(C)C[C@H](O)[C@H]23 | 86.03 | 10 | 7 | 20 | 4 | 10 | 362.466 | 305 | 0.445 | 0.753 | 0.4058141 | 0.3 | 12.58 | -33 | 1.61 | 59.59 | -2.630261e-06 | 8.679862e-05 | 1.61 | 96.6997 | Adsorption of hydrophilic and hydrophobic pharmaceuticals on RO/NF membranes: Identification of interactions using FTIR
XLE | RO | Hydrocortisone | C[C@]12CCC(=O)C=C1CC[C@H]3[C@@H]4CC[C@](O)(C(=O)CO)[C@@]4(C)C[C@H](O)[C@H]23 | 86.03 | 10 | 7 | 20 | 5 | 10 | 362.466 | 305 | 0.445 | 0.753 | 0.4058141 | 0.3 | 12.58 | -33 | 1.61 | 59.59 | -2.630261e-06 | 8.679862e-05 | 1.61 | 97.0297 | Adsorption of hydrophilic and hydrophobic pharmaceuticals on RO/NF membranes: Identification of interactions using FTIR
XLE | RO | Procaine hydrochloride | [H+].[Cl-].CCN(CC)CCOC(=O)c1ccc(N)cc1 | 86.03 | 10 | 7 | 20 | 1 | 10 | 272.776 | 305 | 0.431 | 0.804 | 0.3689156 | 0.3 |  | -33 |  | 59.59 | 0.9181682 | -30.29955 |  | 92.0792 | Adsorption of hydrophilic and hydrophobic pharmaceuticals on RO/NF membranes: Identification of interactions using FTIR
XLE | RO | Procaine hydrochloride | [H+].[Cl-].CCN(CC)CCOC(=O)c1ccc(N)cc1 | 86.03 | 10 | 7 | 20 | 2 | 10 | 272.776 | 305 | 0.431 | 0.804 | 0.3689156 | 0.3 |  | -33 |  | 59.59 | 0.9181682 | -30.29955 |  | 92.0792 | Adsorption of hydrophilic and hydrophobic pharmaceuticals on RO/NF membranes: Identification of interactions using FTIR
XLE | RO | Procaine hydrochloride | [H+].[Cl-].CCN(CC)CCOC(=O)c1ccc(N)cc1 | 86.03 | 10 | 7 | 20 | 3 | 10 | 272.776 | 305 | 0.431 | 0.804 | 0.3689156 | 0.3 |  | -33 |  | 59.59 | 0.9181682 | -30.29955 |  | 92.0792 | Adsorption of hydrophilic and hydrophobic pharmaceuticals on RO/NF membranes: Identification of interactions using FTIR
XLE | RO | Procaine hydrochloride | [H+].[Cl-].CCN(CC)CCOC(=O)c1ccc(N)cc1 | 86.03 | 10 | 7 | 20 | 0.5 | 10 | 272.776 | 305 | 0.431 | 0.804 | 0.3689156 | 0.3 |  | -33 |  | 59.59 | 0.9181682 | -30.29955 |  | 93.0693 | Adsorption of hydrophilic and hydrophobic pharmaceuticals on RO/NF membranes: Identification of interactions using FTIR
XLE | RO | Procaine hydrochloride | [H+].[Cl-].CCN(CC)CCOC(=O)c1ccc(N)cc1 | 86.03 | 10 | 7 | 20 | 4 | 10 | 272.776 | 305 | 0.431 | 0.804 | 0.3689156 | 0.3 |  | -33 |  | 59.59 | 0.9181682 | -30.29955 |  | 93.0693 | Adsorption of hydrophilic and hydrophobic pharmaceuticals on RO/NF membranes: Identification of interactions using FTIR
XLE | RO | Procaine hydrochloride | [H+].[Cl-].CCN(CC)CCOC(=O)c1ccc(N)cc1 | 86.03 | 10 | 7 | 20 | 5 | 10 | 272.776 | 305 | 0.431 | 0.804 | 0.3689156 | 0.3 |  | -33 |  | 59.59 | 0.9181682 | -30.29955 |  | 94.7195 | Adsorption of hydrophilic and hydrophobic pharmaceuticals on RO/NF membranes: Identification of interactions using FTIR
XLE | RO | Sulfaguanidine | NC(N)=N[S](=O)(=O)c1ccc(N)cc1 | 86.03 | 10 | 7 | 20 | 0.5 | 10 | 214.25 | 305 | 0.419 | 0.564 | 0.2711983 | 0.3 | 11.25 | -33 | -0.7 | 59.59 | -5.623097e-05 | 0.001855622 | -0.7 | 96.6997 | Adsorption of hydrophilic and hydrophobic pharmaceuticals on RO/NF membranes: Identification of interactions using FTIR
XLE | RO | Sulfaguanidine | NC(N)=N[S](=O)(=O)c1ccc(N)cc1 | 86.03 | 10 | 7 | 20 | 2 | 10 | 214.25 | 305 | 0.419 | 0.564 | 0.2711983 | 0.3 | 11.25 | -33 | -0.7 | 59.59 | -5.623097e-05 | 0.001855622 | -0.7 | 97.0297 | Adsorption of hydrophilic and hydrophobic pharmaceuticals on RO/NF membranes: Identification of interactions using FTIR
XLE | RO | Sulfaguanidine | NC(N)=N[S](=O)(=O)c1ccc(N)cc1 | 86.03 | 10 | 7 | 20 | 3 | 10 | 214.25 | 305 | 0.419 | 0.564 | 0.2711983 | 0.3 | 11.25 | -33 | -0.7 | 59.59 | -5.623097e-05 | 0.001855622 | -0.7 | 97.3597 | Adsorption of hydrophilic and hydrophobic pharmaceuticals on RO/NF membranes: Identification of interactions using FTIR
XLE | RO | Sulfaguanidine | NC(N)=N[S](=O)(=O)c1ccc(N)cc1 | 86.03 | 10 | 7 | 20 | 5 | 10 | 214.25 | 305 | 0.419 | 0.564 | 0.2711983 | 0.3 | 11.25 | -33 | -0.7 | 59.59 | -5.623097e-05 | 0.001855622 | -0.7 | 97.3597 | Adsorption of hydrophilic and hydrophobic pharmaceuticals on RO/NF membranes: Identification of interactions using FTIR
XLE | RO | Sulfaguanidine | NC(N)=N[S](=O)(=O)c1ccc(N)cc1 | 86.03 | 10 | 7 | 20 | 1 | 10 | 214.25 | 305 | 0.419 | 0.564 | 0.2711983 | 0.3 | 11.25 | -33 | -0.7 | 59.59 | -5.623097e-05 | 0.001855622 | -0.7 | 97.6898 | Adsorption of hydrophilic and hydrophobic pharmaceuticals on RO/NF membranes: Identification of interactions using FTIR
XLE | RO | Sulfaguanidine | NC(N)=N[S](=O)(=O)c1ccc(N)cc1 | 86.03 | 10 | 7 | 20 | 4 | 10 | 214.25 | 305 | 0.419 | 0.564 | 0.2711983 | 0.3 | 11.25 | -33 | -0.7 | 59.59 | -5.623097e-05 | 0.001855622 | -0.7 | 97.6898 | Adsorption of hydrophilic and hydrophobic pharmaceuticals on RO/NF membranes: Identification of interactions using FTIR
XLE | RO | Trimethoprim | COc1cc(Cc2cnc(N)nc2N)cc(OC)c1OC | 86.03 | 10 | 7 | 20 | 2 | 10 | 290.323 | 305 | 0.497 | 0.695 | 0.379848 | 0.3 |  | -33 | 0.91 | 59.59 | 0.5686414 | -18.76517 | -0.5381901 | 94.0594 | Adsorption of hydrophilic and hydrophobic pharmaceuticals on RO/NF membranes: Identification of interactions using FTIR
XLE | RO | Trimethoprim | COc1cc(Cc2cnc(N)nc2N)cc(OC)c1OC | 86.03 | 10 | 7 | 20 | 1 | 10 | 290.323 | 305 | 0.497 | 0.695 | 0.379848 | 0.3 |  | -33 | 0.91 | 59.59 | 0.5686414 | -18.76517 | -0.5381901 | 94.7195 | Adsorption of hydrophilic and hydrophobic pharmaceuticals on RO/NF membranes: Identification of interactions using FTIR
XLE | RO | Trimethoprim | COc1cc(Cc2cnc(N)nc2N)cc(OC)c1OC | 86.03 | 10 | 7 | 20 | 0.5 | 10 | 290.323 | 305 | 0.497 | 0.695 | 0.379848 | 0.3 |  | -33 | 0.91 | 59.59 | 0.5686414 | -18.76517 | -0.5381901 | 95.0495 | Adsorption of hydrophilic and hydrophobic pharmaceuticals on RO/NF membranes: Identification of interactions using FTIR
XLE | RO | Trimethoprim | COc1cc(Cc2cnc(N)nc2N)cc(OC)c1OC | 86.03 | 10 | 7 | 20 | 3 | 10 | 290.323 | 305 | 0.497 | 0.695 | 0.379848 | 0.3 |  | -33 | 0.91 | 59.59 | 0.5686414 | -18.76517 | -0.5381901 | 95.3795 | Adsorption of hydrophilic and hydrophobic pharmaceuticals on RO/NF membranes: Identification of interactions using FTIR
XLE | RO | Trimethoprim | COc1cc(Cc2cnc(N)nc2N)cc(OC)c1OC | 86.03 | 10 | 7 | 20 | 4 | 10 | 290.323 | 305 | 0.497 | 0.695 | 0.379848 | 0.3 |  | -33 | 0.91 | 59.59 | 0.5686414 | -18.76517 | -0.5381901 | 95.3795 | Adsorption of hydrophilic and hydrophobic pharmaceuticals on RO/NF membranes: Identification of interactions using FTIR
XLE | RO | Trimethoprim | COc1cc(Cc2cnc(N)nc2N)cc(OC)c1OC | 86.03 | 10 | 7 | 20 | 5 | 10 | 290.323 | 305 | 0.497 | 0.695 | 0.379848 | 0.3 |  | -33 | 0.91 | 59.59 | 0.5686414 | -18.76517 | -0.5381901 | 95.7096 | Adsorption of hydrophilic and hydrophobic pharmaceuticals on RO/NF membranes: Identification of interactions using FTIR
XLE | RO | 2-Naphthol | Oc1ccc2ccccc2c1 | 29.67 | 3.45 | 7 | 22 | 19.38333 | 0.9 | 144.173 | 96 | 0.393 | 0.507 | 0.2462906 | 0.3 | 9.51 | -33 | 2.7 | 46.9 | -0.003080775 | 0.1016656 | 2.7 | 75.55556 | Adsorption of hydrophobic compounds onto NF/RO membranes: an artifact leading to overestimation of rejection
XLE | RO | 2-Naphthol | Oc1ccc2ccccc2c1 | 47.472 | 5.52 | 7 | 22 | 23.75 | 0.73 | 144.173 | 96 | 0.393 | 0.507 | 0.2462906 | 0.3 | 9.51 | -33 | 2.7 | 46.9 | -0.003080775 | 0.1016656 | 2.7 | 43.83562 | Adsorption of hydrophobic compounds onto NF/RO membranes: an artifact leading to overestimation of rejection
BW440 | RO | Chloroform | ClC(Cl)Cl | 17.56667 | 6.2 | 8 | 20 | 96 | 0.1 | 119.378 | 200 | 0.304 | 0.318 | 0.2012916 |  |  | -4.49 | 1.97 | 56.8 | 1.318257e-07 | -5.918972e-07 | 1.97 | 4 | Artiﬁcial neural network models based on QSAR for predicting rejection of neutral organic compounds by polyamide nanoﬁltration and reverse osmosis membranes
BW440 | RO | Perchloroethylene | ClC(Cl)=C(Cl)Cl | 17.56667 | 6.2 | 8 | 20 | 96 | 0.1 | 165.834 | 175 | 0.318 | 0.386 | 0.2323297 |  |  | -4.49 | 3.4 | 56.8 | 1.28825e-08 | -5.78424e-08 | 3.4 | 71 | Artiﬁcial neural network models based on QSAR for predicting rejection of neutral organic compounds by polyamide nanoﬁltration and reverse osmosis membranes
BW440 | RO | Carbontetrachloride | ClC(Cl)(Cl)Cl | 17.56667 | 6.2 | 8 | 20 | 96 | 0.1 | 153.823 | 175 | 0.316 | 0.318 | 0.2248112 |  |  | -4.49 | 2.83 | 56.8 | 1.995262e-08 | -8.958728e-08 | 2.83 | 78 | Artiﬁcial neural network models based on QSAR for predicting rejection of neutral organic compounds by polyamide nanoﬁltration and reverse osmosis membranes
BW440 | RO | Carbontetrabromide | BrC(Br)(Br)Br | 17.56667 | 6.2 | 8 | 20 | 96 | 0.1 | 331.627 | 175 | 0.337 | 0.342 | 0.2251219 |  |  | -4.49 | 3.42 | 56.8 | 1.023293e-08 | -4.594585e-08 | 3.42 | 96 | Artiﬁcial neural network models based on QSAR for predicting rejection of neutral organic compounds by polyamide nanoﬁltration and reverse osmosis membranes
De-HL | NF | 2-(1H)-Quinoline | C1=CC(=O)NC=C1 | 46.44 | 5 | 7 | 20 | 96 | 0.002 | 95.101 | 200 | 0.447 | 0.601 | 0.1826189 | 0.45 | 12.02 | -13.79 | 1.26 | 43 | -9.549835e-06 | 0.0001316922 | 1.26 | 21 | Artiﬁcial neural network models based on QSAR for predicting rejection of neutral organic compounds by polyamide nanoﬁltration and reverse osmosis membranes
De-HL | NF | 2-Methoxyethanol | COCCO | 46.44 | 5 | 7 | 20 | 96 | 0.002 | 76.095 | 200 | 0.253 | 0.441 | 0.1994778 | 0.45 | 14.8 | -13.79 | -0.77 | 43 | -1.584893e-08 | 2.185568e-07 | -0.77 | 25 | Artiﬁcial neural network models based on QSAR for predicting rejection of neutral organic compounds by polyamide nanoﬁltration and reverse osmosis membranes
De-HL | NF | 2-Ethoxyethanol | CCOCCO | 46.44 | 5 | 7 | 20 | 96 | 0.002 | 90.122 | 200 | 0.275 | 0.507 | 0.2248911 | 0.45 | 14.8 | -13.79 | -0.32 | 43 | -1.584893e-08 | 2.185568e-07 | -0.32 | 38 | Artiﬁcial neural network models based on QSAR for predicting rejection of neutral organic compounds by polyamide nanoﬁltration and reverse osmosis membranes
De-HL | NF | Antipyrine | CN1N(C(=O)C=C1C)c2ccccc2 | 46.44 | 5 | 7 | 20 | 96 | 0.002 | 188.23 | 100 | 0.413 | 0.589 | 0.3019456 | 0.45 | 1.4 | -5 | 0.38 | 43 | -0.9999975 | 4.999987 | 0.7200128 | 74.8 | Artiﬁcial neural network models based on QSAR for predicting rejection of neutral organic compounds by polyamide nanoﬁltration and reverse osmosis membranes
De-HL | NF | Antipyrine | CN1N(C(=O)C=C1C)c2ccccc2 | 46.44 | 5 | 7 | 20 | 96 | 0.002 | 188.23 | 200 | 0.413 | 0.589 | 0.3019456 | 0.45 | 1.4 | -13.79 | 0.38 | 43 | -0.9999975 | 13.78997 | 0.7200128 | 74.8 | Artiﬁcial neural network models based on QSAR for predicting rejection of neutral organic compounds by polyamide nanoﬁltration and reverse osmosis membranes
De-HL | NF | Glucose | OC[C@@H](O)[C@@H](O)[C@H](O)[C@@H](O)C=O | 46.44 | 5 | 7 | 20 | 96 | 0.002 | 180.156 | 100 | 0.401 | 0.481 | 0.2515616 | 0.45 | 12.45 | -32.7 | -3.24 | 43 | -3.548121e-06 | 0.0001160236 | -3.24 | 90 | Artiﬁcial neural network models based on QSAR for predicting rejection of neutral organic compounds by polyamide nanoﬁltration and reverse osmosis membranes
De-HL | NF | Carbamazepine | NC(=O)N1c2ccccc2C=Cc3ccccc13 | 46.44 | 5 | 7 | 20 | 96 | 0.002 | 236.274 | 200 | 0.448 | 0.576 | 0.3334517 | 0.45 | 13.9 | -20.5 | 2.45 | 43 | 0 | 0 | 2.45 | 95 | Artiﬁcial neural network models based on QSAR for predicting rejection of neutral organic compounds by polyamide nanoﬁltration and reverse osmosis membranes
De-HL | NF | Cyclophosphamide | ClCCN(CCCl)[P]1(=O)NCCCO1 | 46.44 | 5 | 7 | 20 | 96 | 0.002 | 261.089 | 100 | 0.52 | 0.551 | 0.3437207 | 0.45 |  | -32.7 | 0.63 | 43 | 6.917831e-05 | -0.002262131 | 0.63 | 96.5 | Artiﬁcial neural network models based on QSAR for predicting rejection of neutral organic compounds by polyamide nanoﬁltration and reverse osmosis membranes
De-HL | NF | Aminopyrine | CN(C)C1=C(C)N(C)N(c2ccccc2)C1=O | 46.44 | 5 | 7 | 20 | 96 | 0.002 | 231.299 | 200 | 0.426 | 0.64 | 0.3451726 | 0.45 | 5 | -13.79 | 1 | 43 | -0.990099 | 13.65347 | 1.086808 | 97.7 | Artiﬁcial neural network models based on QSAR for predicting rejection of neutral organic compounds by polyamide nanoﬁltration and reverse osmosis membranes
De-HL | NF | Pentoxifylline | Cn1cnc2N(C)C(=O)N(CCCCC(C)=O)C(=O)c12 | 46.44 | 5 | 7 | 20 | 96 | 0.002 | 278.312 | 100 | 0.527 | 0.766 | 0.3620735 | 0.45 |  | -32.7 | 0.29 | 43 | 3.162277e-07 | -1.034064e-05 | 0.29 | 98.6 | Artiﬁcial neural network models based on QSAR for predicting rejection of neutral organic compounds by polyamide nanoﬁltration and reverse osmosis membranes
LE440 | RO | Carbontetrachloride | ClC(Cl)(Cl)Cl | 16.3625 | 5.1 | 8 | 20 | 96 | 0.1 | 153.823 | 175 | 0.316 | 0.318 | 0.2248112 |  |  | -23.02 | 2.83 | 41.5 | 1.995262e-08 | -4.593094e-07 | 2.83 | 69 | Artiﬁcial neural network models based on QSAR for predicting rejection of neutral organic compounds by polyamide nanoﬁltration and reverse osmosis membranes
LE440 | RO | Perchloroethylene | ClC(Cl)=C(Cl)Cl | 16.3625 | 5.1 | 8 | 20 | 96 | 0.1 | 165.834 | 100 | 0.318 | 0.386 | 0.2323297 |  |  | -23.02 | 3.4 | 41.5 | 1.28825e-08 | -2.96555e-07 | 3.4 | 76 | Artiﬁcial neural network models based on QSAR for predicting rejection of neutral organic compounds by polyamide nanoﬁltration and reverse osmosis membranes
LE440 | RO | Carbamazepine | NC(=O)N1c2ccccc2C=Cc3ccccc13 | 16.3625 | 5.1 | 8 | 20 | 96 | 0.1 | 236.274 | 200 | 0.448 | 0.576 | 0.3334517 |  | 13.9 | -23.02 | 2.45 | 41.5 | 0 | 0 | 2.45 | 76 | Artiﬁcial neural network models based on QSAR for predicting rejection of neutral organic compounds by polyamide nanoﬁltration and reverse osmosis membranes
LE440 | RO | Primidone | CCC1(C(=O)NCNC1=O)c2ccccc2 | 16.3625 | 5.1 | 8 | 20 | 96 | 0.1 | 218.256 | 200 | 0.417 | 0.54 | 0.3389518 |  | 12.3 | -23.02 | 0.91 | 41.5 | 0.0001540159 | -0.003545446 | 0.91 | 83 | Artiﬁcial neural network models based on QSAR for predicting rejection of neutral organic compounds by polyamide nanoﬁltration and reverse osmosis membranes
LE440 | RO | Carbontetrabromide | BrC(Br)(Br)Br | 16.3625 | 5.1 | 8 | 20 | 96 | 0.1 | 331.627 | 175 | 0.337 | 0.342 | 0.2251219 |  |  | -23.02 | 3.42 | 41.5 | 1.023293e-08 | -2.35562e-07 | 3.42 | 89 | Artiﬁcial neural network models based on QSAR for predicting rejection of neutral organic compounds by polyamide nanoﬁltration and reverse osmosis membranes
NE90 | NF | Chloroform | ClC(Cl)Cl | 21.7 | 2.4 | 8 | 20 | 96 | 0.1 | 119.378 | 100 | 0.304 | 0.318 | 0.2012916 | 0.49 |  | -23.6 | 1.97 | 51.7 | 1.318257e-07 | -3.111085e-06 | 1.97 | 1 | Artiﬁcial neural network models based on QSAR for predicting rejection of neutral organic compounds by polyamide nanoﬁltration and reverse osmosis membranes
NE90 | NF | Carbontetrachloride | ClC(Cl)(Cl)Cl | 21.7 | 2.4 | 8 | 20 | 96 | 0.1 | 153.823 | 100 | 0.316 | 0.318 | 0.2248112 | 0.49 |  | -23.6 | 2.83 | 51.7 | 1.995262e-08 | -4.708819e-07 | 2.83 | 52 | Artiﬁcial neural network models based on QSAR for predicting rejection of neutral organic compounds by polyamide nanoﬁltration and reverse osmosis membranes
NE90 | NF | Perchloroethylene | ClC(Cl)=C(Cl)Cl | 21.7 | 2.4 | 8 | 20 | 96 | 0.1 | 165.834 | 100 | 0.318 | 0.386 | 0.2323297 | 0.49 |  | -23.6 | 3.4 | 51.7 | 1.28825e-08 | -3.040269e-07 | 3.4 | 57 | Artiﬁcial neural network models based on QSAR for predicting rejection of neutral organic compounds by polyamide nanoﬁltration and reverse osmosis membranes
NE90 | NF | Carbontetrabromide | BrC(Br)(Br)Br | 21.7 | 2.4 | 8 | 20 | 96 | 0.1 | 331.627 | 100 | 0.337 | 0.342 | 0.2251219 | 0.49 |  | -23.6 | 3.42 | 51.7 | 1.023293e-08 | -2.414971e-07 | 3.42 | 70 | Artiﬁcial neural network models based on QSAR for predicting rejection of neutral organic compounds by polyamide nanoﬁltration and reverse osmosis membranes
NF200 | NF | Phenacetine | CCOc1ccc(NC(C)=O)cc1 | 13.8 | 2.76 | 7 | 20 | 96 | 0.053 | 179.219 | 180 | 0.345 | 0.69 | 0.2902704 | 0.31 | 14.57 | -27.29 | 1.58 | 37.5 | 2.509132e-05 | -0.0006847421 | 1.58 | 41.3 | Artiﬁcial neural network models based on QSAR for predicting rejection of neutral organic compounds by polyamide nanoﬁltration and reverse osmosis membranes
NF200 | NF | Metronidazole | Cc1ncc(n1CCO)[N+]([O-])=O | 13.8 | 2.76 | 7 | 20 | 96 | 0.053 | 171.156 | 180 | 0.468 | 0.475 | 0.2533133 | 0.31 | 2.38 | -27.29 | -0.02 | 37.5 | 0.9996831 | -27.28135 | -0.02 | 44.55 | Artiﬁcial neural network models based on QSAR for predicting rejection of neutral organic compounds by polyamide nanoﬁltration and reverse osmosis membranes
NF200 | NF | Caffeine | Cn1cnc2N(C)C(=O)N(C)C(=O)c12 | 13.8 | 2.76 | 7 | 20 | 96 | 0.053 | 194.194 | 200 | 0.444 | 0.503 | 0.3016074 | 0.31 | 10.4 | -18.37 | -0.07 | 37.5 | -0.0003979487 | 0.007310318 | -0.07 | 53.97 | Artiﬁcial neural network models based on QSAR for predicting rejection of neutral organic compounds by polyamide nanoﬁltration and reverse osmosis membranes
NF200 | NF | Phenazone | O=C1CC=Cc2nc3ccccc3nc12 | 13.8 | 2.76 | 7 | 20 | 96 | 0.053 | 196.209 | 180 | 0.413 | 0.589 | 0.3095613 | 0.31 |  | -27.29 | 0.38 | 37.5 | 4.466834e-07 | -1.218999e-05 | 0.38 | 59.975 | Artiﬁcial neural network models based on QSAR for predicting rejection of neutral organic compounds by polyamide nanoﬁltration and reverse osmosis membranes
NF200 | NF | Carbamazepine | NC(=O)N1c2ccccc2C=Cc3ccccc13 | 13.8 | 2.76 | 7 | 20 | 96 | 0.053 | 236.274 | 200 | 0.448 | 0.576 | 0.3334517 | 0.31 | 13.9 | -18.37 | 2.45 | 37.5 | 0 | 0 | 2.45 | 72.55 | Artiﬁcial neural network models based on QSAR for predicting rejection of neutral organic compounds by polyamide nanoﬁltration and reverse osmosis membranes
NF200 | NF | 17β-Estradiol | C[C@]12CC[C@H]3[C@@H](CCc4cc(O)ccc34)[C@@H]1CC[C@@H]2O | 13.8 | 2.76 | 7 | 20 | 96 | 0.053 | 272.388 | 100 | 0.402 | 0.73 | 0.3807543 | 0.31 | 10.46 | -5 | 4.01 | 37.5 | -0.0003466167 | 0.001733083 | 4.01 | 76.5 | Artiﬁcial neural network models based on QSAR for predicting rejection of neutral organic compounds by polyamide nanoﬁltration and reverse osmosis membranes
NF200 | NF | Estrone | C[C@]12CC[C@H]3[C@@H](CCc4cc(O)ccc34)[C@@H]1CCC2=O | 13.8 | 2.76 | 7 | 20 | 96 | 0.053 | 270.372 | 180 | 0.406 | 0.682 | 0.3667832 | 0.31 | 10.25 | -27.29 | 3.13 | 37.5 | -0.0005620253 | 0.01533767 | 3.13 | 77.63 | Artiﬁcial neural network models based on QSAR for predicting rejection of neutral organic compounds by polyamide nanoﬁltration and reverse osmosis membranes
NF200 | NF | Atrazine | CCNc1nc(Cl)nc(NC(C)C)n1 | 13.8 | 2.76 | 7 | 20 | 96 | 0.053 | 215.688 | 65 | 0.479 | 0.636 | 0.3212152 | 0.31 | 1.7 | -13.79 | 2.61 | 37.5 | -0.999995 | 13.78993 | 2.660004 | 83.8 | Artiﬁcial neural network models based on QSAR for predicting rejection of neutral organic compounds by polyamide nanoﬁltration and reverse osmosis membranes
NF200 | NF | Nonylphenol | CCCCCCCCCc1ccccc1O | 13.8 | 2.76 | 7 | 20 | 96 | 0.053 | 220.356 | 180 | 0.364 | 0.903 | 0.3799131 | 0.31 | 10.25 | -27.29 | 5.71 | 37.5 | -0.0005620253 | 0.01533767 | 5.71 | 84.9 | Artiﬁcial neural network models based on QSAR for predicting rejection of neutral organic compounds by polyamide nanoﬁltration and reverse osmosis membranes
NF90 | NF | Chloroform | ClC(Cl)Cl | 23.744 | 2.8 | 7 | 20 | 96 | 0.053 | 119.378 | 180 | 0.304 | 0.318 | 0.2012916 | 0.34 |  | -27.29 | 1.97 | 59.8 | 1.318255e-06 | -3.597518e-05 | 1.97 | 1 | Artiﬁcial neural network models based on QSAR for predicting rejection of neutral organic compounds by polyamide nanoﬁltration and reverse osmosis membranes
NF90 | NF | Carbontetrachloride | ClC(Cl)(Cl)Cl | 23.744 | 2.8 | 7 | 20 | 96 | 0.053 | 153.823 | 180 | 0.316 | 0.318 | 0.2248112 | 0.34 |  | -27.29 | 2.83 | 59.8 | 1.995262e-07 | -5.44507e-06 | 2.83 | 35 | Artiﬁcial neural network models based on QSAR for predicting rejection of neutral organic compounds by polyamide nanoﬁltration and reverse osmosis membranes
NF90 | NF | Perchloroethylene | ClC(Cl)=C(Cl)Cl | 23.744 | 2.8 | 7 | 20 | 96 | 0.053 | 165.834 | 180 | 0.318 | 0.386 | 0.2323297 | 0.34 |  | -27.29 | 3.4 | 59.8 | 1.288249e-07 | -3.515633e-06 | 3.4 | 39 | Artiﬁcial neural network models based on QSAR for predicting rejection of neutral organic compounds by polyamide nanoﬁltration and reverse osmosis membranes
NF90 | NF | Carbontetrabromide | BrC(Br)(Br)Br | 23.744 | 2.8 | 7 | 20 | 96 | 0.053 | 331.627 | 180 | 0.337 | 0.342 | 0.2251219 | 0.34 |  | -27.29 | 3.42 | 59.8 | 1.023293e-07 | -2.792566e-06 | 3.42 | 70 | Artiﬁcial neural network models based on QSAR for predicting rejection of neutral organic compounds by polyamide nanoﬁltration and reverse osmosis membranes
NF90 | NF | Phenacetine | CCOc1ccc(NC(C)=O)cc1 | 23.744 | 2.8 | 7 | 20 | 96 | 0.053 | 179.219 | 200 | 0.345 | 0.69 | 0.2902704 | 0.34 | 14.57 | -27.29 | 1.58 | 59.8 | 2.509132e-05 | -0.0006847421 | 1.58 | 74.875 | Artiﬁcial neural network models based on QSAR for predicting rejection of neutral organic compounds by polyamide nanoﬁltration and reverse osmosis membranes
NF90 | NF | Primidone | CCC1(C(=O)NCNC1=O)c2ccccc2 | 23.744 | 2.8 | 7 | 20 | 96 | 0.053 | 218.256 | 180 | 0.417 | 0.54 | 0.3389518 | 0.34 | 12.3 | -27.29 | 0.91 | 59.8 | 0.002032566 | -0.05546872 | 0.91 | 82 | Artiﬁcial neural network models based on QSAR for predicting rejection of neutral organic compounds by polyamide nanoﬁltration and reverse osmosis membranes
NF90 | NF | Caffeine | Cn1cnc2N(C)C(=O)N(C)C(=O)c12 | 23.744 | 2.8 | 7 | 20 | 96 | 0.053 | 194.194 | 180 | 0.444 | 0.503 | 0.3016074 | 0.34 | 10.4 | -20.5 | -0.07 | 59.8 | -0.0003979487 | 0.008157949 | -0.07 | 86.5 | Artiﬁcial neural network models based on QSAR for predicting rejection of neutral organic compounds by polyamide nanoﬁltration and reverse osmosis membranes
NF90 | NF | Metronidazole | Cc1ncc(n1CCO)[N+]([O-])=O | 23.744 | 2.8 | 7 | 20 | 96 | 0.053 | 171.156 | 180 | 0.468 | 0.475 | 0.2533133 | 0.34 | 2.38 | -27.29 | -0.02 | 59.8 | 0.9996831 | -27.28135 | -0.02 | 86.97 | Artiﬁcial neural network models based on QSAR for predicting rejection of neutral organic compounds by polyamide nanoﬁltration and reverse osmosis membranes
NF90 | NF | Phenazone | O=C1CC=Cc2nc3ccccc3nc12 | 23.744 | 2.8 | 7 | 20 | 96 | 0.053 | 196.209 | 200 | 0.413 | 0.589 | 0.3095613 | 0.34 |  | -17.61 | 0.38 | 59.8 | 4.466834e-07 | -7.866095e-06 | 0.38 | 92.575 | Artiﬁcial neural network models based on QSAR for predicting rejection of neutral organic compounds by polyamide nanoﬁltration and reverse osmosis membranes
NF90 | NF | Estrone | C[C@]12CC[C@H]3[C@@H](CCc4cc(O)ccc34)[C@@H]1CCC2=O | 23.744 | 2.8 | 7 | 20 | 96 | 0.053 | 270.372 | 180 | 0.406 | 0.682 | 0.3667832 | 0.34 | 10.25 | -27.29 | 3.13 | 59.8 | -0.0005620253 | 0.01533767 | 3.13 | 94.225 | Artiﬁcial neural network models based on QSAR for predicting rejection of neutral organic compounds by polyamide nanoﬁltration and reverse osmosis membranes
NF90 | NF | Bisphenol A | CC(C)(c1ccc(O)cc1)c2ccc(O)cc2 | 23.744 | 2.8 | 7 | 20 | 96 | 0.053 | 228.291 | 200 | 0.453 | 0.562 | 0.3381552 | 0.34 | 9.6 | -18.37 | 3.32 | 59.8 | -0.002505593 | 0.04602774 | 3.32 | 94.275 | Artiﬁcial neural network models based on QSAR for predicting rejection of neutral organic compounds by polyamide nanoﬁltration and reverse osmosis membranes
NF90 | NF | Carbamazepine | NC(=O)N1c2ccccc2C=Cc3ccccc13 | 23.744 | 2.8 | 7 | 20 | 96 | 0.053 | 236.274 | 180 | 0.448 | 0.576 | 0.3334517 | 0.34 | 13.9 | -27.29 | 2.45 | 59.8 | 0 | 0 | 2.45 | 95.2 | Artiﬁcial neural network models based on QSAR for predicting rejection of neutral organic compounds by polyamide nanoﬁltration and reverse osmosis membranes
NF90 | NF | 17β-Estradiol | C[C@]12CC[C@H]3[C@@H](CCc4cc(O)ccc34)[C@@H]1CC[C@@H]2O | 23.744 | 2.8 | 7 | 20 | 96 | 0.053 | 272.388 | 100 | 0.402 | 0.73 | 0.3807543 | 0.34 | 10.46 | -5 | 4.01 | 59.8 | -0.0003466167 | 0.001733083 | 4.01 | 95.45 | Artiﬁcial neural network models based on QSAR for predicting rejection of neutral organic compounds by polyamide nanoﬁltration and reverse osmosis membranes
NF90 | NF | Nonylphenol | CCCCCCCCCc1ccccc1O | 23.744 | 2.8 | 7 | 20 | 96 | 0.053 | 220.356 | 180 | 0.364 | 0.903 | 0.3799131 | 0.34 | 10.25 | -27.29 | 5.71 | 59.8 | -0.0005620253 | 0.01533767 | 5.71 | 95.85 | Artiﬁcial neural network models based on QSAR for predicting rejection of neutral organic compounds by polyamide nanoﬁltration and reverse osmosis membranes
NF90 | NF | Atrazine | CCNc1nc(Cl)nc(NC(C)C)n1 | 23.744 | 2.8 | 7 | 20 | 96 | 0.053 | 215.688 | 65 | 0.479 | 0.636 | 0.3212152 | 0.34 | 1.7 | -13.79 | 2.61 | 59.8 | -0.999995 | 13.78993 | 2.660004 | 96.9 | Artiﬁcial neural network models based on QSAR for predicting rejection of neutral organic compounds by polyamide nanoﬁltration and reverse osmosis membranes
RE-BLR | RO | Trichloroethylene | ClC=C(Cl)Cl | 15.4 | 4.8 | 8 | 20 | 96 | 0.1 | 131.389 | 175 | 0.313 | 0.385 | 0.2148912 |  |  | -20.9 | 2.42 | 46.8 | 8.912509e-08 | -1.862714e-06 | 2.42 | 33 | Artiﬁcial neural network models based on QSAR for predicting rejection of neutral organic compounds by polyamide nanoﬁltration and reverse osmosis membranes
RE-BLR | RO | Bromoform | BrC(Br)Br | 15.4 | 4.8 | 8 | 20 | 96 | 0.1 | 252.731 | 175 | 0.327 | 0.342 | 0.2115967 |  | 15 | -20.9 | 2.4 | 46.8 | 0 | 0 | 2.4 | 50 | Artiﬁcial neural network models based on QSAR for predicting rejection of neutral organic compounds by polyamide nanoﬁltration and reverse osmosis membranes
RE-BLR | RO | Perchloroethylene | ClC(Cl)=C(Cl)Cl | 15.4 | 4.8 | 8 | 20 | 96 | 0.1 | 165.834 | 200 | 0.318 | 0.386 | 0.2323297 |  |  | -20.9 | 3.4 | 46.8 | 1.28825e-08 | -2.692442e-07 | 3.4 | 87 | Artiﬁcial neural network models based on QSAR for predicting rejection of neutral organic compounds by polyamide nanoﬁltration and reverse osmosis membranes
TS80 | NF | Ethanol | CCO | 22.5 | 5 | 7 | 20 | 96 | 0.002 | 46.069 | 200 | 0.239 | 0.323 | 0.1660514 | 0.42 | 15.9 | -32.7 | -0.31 | 48 | -1.258925e-09 | 4.116686e-08 | -0.31 | 8.7 | Artiﬁcial neural network models based on QSAR for predicting rejection of neutral organic compounds by polyamide nanoﬁltration and reverse osmosis membranes
TS80 | NF | 2-(1H)-Quinoline | C1=CC(=O)NC=C1 | 22.5 | 5 | 7 | 20 | 96 | 0.002 | 95.101 | 65 | 0.447 | 0.601 | 0.1826189 | 0.42 | 12.02 | -13.79 | 1.26 | 48 | -9.549835e-06 | 0.0001316922 | 1.26 | 21.5 | Artiﬁcial neural network models based on QSAR for predicting rejection of neutral organic compounds by polyamide nanoﬁltration and reverse osmosis membranes
TS80 | NF | 2-Methoxyethanol | COCCO | 22.5 | 5 | 7 | 20 | 96 | 0.002 | 76.095 | 200 | 0.253 | 0.441 | 0.1994778 | 0.42 | 14.8 | -18.37 | -0.77 | 48 | -1.584893e-08 | 2.911449e-07 | -0.77 | 31.7 | Artiﬁcial neural network models based on QSAR for predicting rejection of neutral organic compounds by polyamide nanoﬁltration and reverse osmosis membranes
TS80 | NF | N-(4-Methoxyphenyl)acetamide | COc1ccc(NC(C)=O)cc1 | 22.5 | 5 | 7 | 20 | 96 | 0.002 | 165.192 | 375 | 0.374 | 0.643 | 0.288458 | 0.42 | 14.53 | -32.7 | 1.03 | 48 | -2.951209e-08 | 9.650454e-07 | 1.03 | 38.3 | Artiﬁcial neural network models based on QSAR for predicting rejection of neutral organic compounds by polyamide nanoﬁltration and reverse osmosis membranes
TS80 | NF | Diuron | CN(C)C(=O)Nc1ccc(Cl)c(Cl)c1 | 22.5 | 5 | 7 | 20 | 96 | 0.002 | 233.098 | 200 | 0.393 | 0.65 | 0.3452604 | 0.42 | 13.55 | -17.61 | 2.68 | 48 | -2.818382e-07 | 4.963171e-06 | 2.68 | 72.8 | Artiﬁcial neural network models based on QSAR for predicting rejection of neutral organic compounds by polyamide nanoﬁltration and reverse osmosis membranes
TS80 | NF | Metobromuron | CON(C)C(=O)Nc1ccc(Br)cc1 | 22.5 | 5 | 7 | 20 | 96 | 0.002 | 259.103 | 375 | 0.41 | 0.657 | 0.3140739 | 0.42 | 12.8 | -32.7 | 2.38 | 48 | -1.584891e-06 | 5.182593e-05 | 2.38 | 78.4 | Artiﬁcial neural network models based on QSAR for predicting rejection of neutral organic compounds by polyamide nanoﬁltration and reverse osmosis membranes
TS80 | NF | Monolinuron | CON(C)C(=O)Nc1ccc(Cl)cc1 | 22.5 | 5 | 7 | 20 | 96 | 0.002 | 214.652 | 375 | 0.41 | 0.649 | 0.3092559 | 0.42 | 12.8 | -32.7 | 2.3 | 48 | -1.584891e-06 | 5.182593e-05 | 2.3 | 78.8 | Artiﬁcial neural network models based on QSAR for predicting rejection of neutral organic compounds by polyamide nanoﬁltration and reverse osmosis membranes
TS80 | NF | Chlortoluron | CN(C)C(=O)Nc1ccc(C)c(Cl)c1 | 22.5 | 5 | 7 | 20 | 96 | 0.002 | 212.68 | 200 | 0.385 | 0.629 | 0.320399 | 0.42 | 14.43 | -17.61 | 2.41 | 48 | -3.715352e-08 | 6.542735e-07 | 2.41 | 81.1 | Artiﬁcial neural network models based on QSAR for predicting rejection of neutral organic compounds by polyamide nanoﬁltration and reverse osmosis membranes
TS80 | NF | Simazine | CCNc1nc(Cl)nc(NCC)n1 | 22.5 | 5 | 7 | 20 | 96 | 0.002 | 201.661 | 100 | 0.49 | 0.628 | 0.2943782 | 0.42 | 1.62 | -32.7 | 2.18 | 48 | -0.9999958 | 32.69986 | 2.295008 | 81.8 | Artiﬁcial neural network models based on QSAR for predicting rejection of neutral organic compounds by polyamide nanoﬁltration and reverse osmosis membranes
TS80 | NF | Antipyrine | CN1N(C(=O)C=C1C)c2ccccc2 | 22.5 | 5 | 7 | 25 | 96 | 0.002 | 188.23 | 100 | 0.413 | 0.589 | 0.3019456 | 0.42 | 1.4 | -5 | 0.38 | 48 | -0.9999975 | 4.999987 | 0.7200128 | 85.2 | Artiﬁcial neural network models based on QSAR for predicting rejection of neutral organic compounds by polyamide nanoﬁltration and reverse osmosis membranes
TS80 | NF | Antipyrine | CN1N(C(=O)C=C1C)c2ccccc2 | 22.5 | 5 | 7 | 20 | 96 | 0.002 | 188.23 | 200 | 0.413 | 0.589 | 0.3019456 | 0.42 | 1.4 | -21.82 | 0.38 | 48 | -0.9999975 | 21.81995 | 0.7200128 | 85.2 | Artiﬁcial neural network models based on QSAR for predicting rejection of neutral organic compounds by polyamide nanoﬁltration and reverse osmosis membranes
TS80 | NF | Carbamazepine | NC(=O)N1c2ccccc2C=Cc3ccccc13 | 22.5 | 5 | 7 | 20 | 96 | 0.002 | 236.274 | 200 | 0.448 | 0.576 | 0.3334517 | 0.42 | 13.9 | -21.82 | 2.45 | 48 | 0 | 0 | 2.45 | 88.4 | Artiﬁcial neural network models based on QSAR for predicting rejection of neutral organic compounds by polyamide nanoﬁltration and reverse osmosis membranes
TS80 | NF | Metoxuron | COc1ccc(NC(=O)N(C)C)cc1Cl | 22.5 | 5 | 7 | 20 | 96 | 0.002 | 228.679 | 375 | 0.392 | 0.694 | 0.3288522 | 0.42 | 13.83 | -32.7 | 1.64 | 48 | -1.479108e-07 | 4.836684e-06 | 1.64 | 88.5 | Artiﬁcial neural network models based on QSAR for predicting rejection of neutral organic compounds by polyamide nanoﬁltration and reverse osmosis membranes
TS80 | NF | Estrone | C[C@]12CC[C@H]3[C@@H](CCc4cc(O)ccc34)[C@@H]1CCC2=O | 22.5 | 5 | 7 | 20 | 96 | 0.002 | 270.372 | 200 | 0.406 | 0.682 | 0.3667832 | 0.42 | 10.25 | -32.7 | 3.13 | 48 | -0.0005620253 | 0.01837823 | 3.13 | 90 | Artiﬁcial neural network models based on QSAR for predicting rejection of neutral organic compounds by polyamide nanoﬁltration and reverse osmosis membranes
TS80 | NF | Lindane | ClC1C(Cl)C(Cl)C(Cl)C(Cl)C1Cl | 22.5 | 5 | 7 | 20 | 96 | 0.002 | 290.832 | 200 | 0.425 | 0.452 | 0.3008332 | 0.42 | 14 | -32.7 | 3.72 | 48 | 0 | 0 | 3.72 | 90.8 | Artiﬁcial neural network models based on QSAR for predicting rejection of neutral organic compounds by polyamide nanoﬁltration and reverse osmosis membranes
TS80 | NF | Atrazine | CCNc1nc(Cl)nc(NC(C)C)n1 | 22.5 | 5 | 7 | 20 | 96 | 0.002 | 215.688 | 200 | 0.479 | 0.636 | 0.3212152 | 0.42 | 1.7 | -21.82 | 2.61 | 48 | -0.999995 | 21.81989 | 2.660004 | 91.3 | Artiﬁcial neural network models based on QSAR for predicting rejection of neutral organic compounds by polyamide nanoﬁltration and reverse osmosis membranes
TS80 | NF | Isoproturon | CC(C)c1ccc(NC(=O)N(C)C)cc1 | 22.5 | 5 | 7 | 20 | 96 | 0.002 | 206.289 | 200 | 0.351 | 0.698 | 0.3438869 | 0.42 | 15.06 | -32.7 | 2.87 | 48 | -8.709636e-09 | 2.848051e-07 | 2.87 | 93.2 | Artiﬁcial neural network models based on QSAR for predicting rejection of neutral organic compounds by polyamide nanoﬁltration and reverse osmosis membranes
TS80 | NF | Cyclophosphamide | ClCCN(CCCl)[P]1(=O)NCCCO1 | 22.5 | 5 | 7 | 20 | 96 | 0.002 | 261.089 | 200 | 0.52 | 0.551 | 0.3437207 | 0.42 |  | -20.5 | 0.63 | 48 | 6.917831e-05 | -0.001418155 | 0.63 | 93.6 | Artiﬁcial neural network models based on QSAR for predicting rejection of neutral organic compounds by polyamide nanoﬁltration and reverse osmosis membranes
TS80 | NF | Aminopyrine | CN(C)C1=C(C)N(C)N(c2ccccc2)C1=O | 22.5 | 5 | 7 | 20 | 96 | 0.002 | 231.299 | 200 | 0.426 | 0.64 | 0.3451726 | 0.42 | 5 | -18.37 | 1 | 48 | -0.990099 | 18.18812 | 1.086808 | 97 | Artiﬁcial neural network models based on QSAR for predicting rejection of neutral organic compounds by polyamide nanoﬁltration and reverse osmosis membranes
TS80 | NF | Glucose | OC[C@@H](O)[C@@H](O)[C@H](O)[C@@H](O)C=O | 22.5 | 5 | 7 | 20 | 96 | 0.002 | 180.156 | 200 | 0.401 | 0.481 | 0.2515616 | 0.42 | 12.45 | -32.7 | -3.24 | 48 | -3.548121e-06 | 0.0001160236 | -3.24 | 98.1 | Artiﬁcial neural network models based on QSAR for predicting rejection of neutral organic compounds by polyamide nanoﬁltration and reverse osmosis membranes
TS80 | NF | Bentazon | CC(C)N1C(=O)c2ccccc2N[S]1(=O)=O | 22.5 | 5 | 7 | 20 | 96 | 0.002 | 240.284 | 200 | 0.402 | 0.584 | 0.3157526 | 0.42 | 3.3 | -21.82 | 2.34 | 48 | -0.9998005 | 21.81565 | 0.1331435 | 98.1 | Artiﬁcial neural network models based on QSAR for predicting rejection of neutral organic compounds by polyamide nanoﬁltration and reverse osmosis membranes
UTC70 | RO | Chloroform | ClC(Cl)Cl | 18.7 | 3.4 | 8 | 20 | 96 | 0.1 | 119.378 | 100 | 0.304 | 0.318 | 0.2012916 |  |  | -14.9 | 1.97 | 54.4 | 1.318257e-07 | -1.964202e-06 | 1.97 | 9 | Artiﬁcial neural network models based on QSAR for predicting rejection of neutral organic compounds by polyamide nanoﬁltration and reverse osmosis membranes
UTC70 | RO | Carbontetrabromide | BrC(Br)(Br)Br | 18.7 | 3.4 | 8 | 20 | 96 | 0.1 | 331.627 | 100 | 0.337 | 0.342 | 0.2251219 |  |  | -14.9 | 3.42 | 54.4 | 1.023293e-08 | -1.524707e-07 | 3.42 | 79 | Artiﬁcial neural network models based on QSAR for predicting rejection of neutral organic compounds by polyamide nanoﬁltration and reverse osmosis membranes
UTC70 | RO | Carbontetrachloride | ClC(Cl)(Cl)Cl | 18.7 | 3.4 | 8 | 20 | 96 | 0.1 | 153.823 | 100 | 0.316 | 0.318 | 0.2248112 |  |  | -14.9 | 2.83 | 54.4 | 1.995262e-08 | -2.972941e-07 | 2.83 | 84 | Artiﬁcial neural network models based on QSAR for predicting rejection of neutral organic compounds by polyamide nanoﬁltration and reverse osmosis membranes
XLE440 | RO | Chloroform | ClC(Cl)Cl | 15.71667 | 4.1 | 8 | 20 | 96 | 0.1 | 119.378 | 200 | 0.304 | 0.318 | 0.2012916 |  |  | -19.42 | 1.97 | 39.8 | 1.318257e-07 | -2.560054e-06 | 1.97 | 10 | Artiﬁcial neural network models based on QSAR for predicting rejection of neutral organic compounds by polyamide nanoﬁltration and reverse osmosis membranes
XLE440 | RO | Carbontetrachloride | ClC(Cl)(Cl)Cl | 15.71667 | 4.1 | 8 | 20 | 96 | 0.1 | 153.823 | 175 | 0.316 | 0.318 | 0.2248112 |  |  | -19.42 | 2.83 | 39.8 | 1.995262e-08 | -3.874799e-07 | 2.83 | 69 | Artiﬁcial neural network models based on QSAR for predicting rejection of neutral organic compounds by polyamide nanoﬁltration and reverse osmosis membranes
XLE440 | RO | Perchloroethylene | ClC(Cl)=C(Cl)Cl | 15.71667 | 4.1 | 8 | 20 | 96 | 0.1 | 165.834 | 175 | 0.318 | 0.386 | 0.2323297 |  |  | -19.42 | 3.4 | 39.8 | 1.28825e-08 | -2.501781e-07 | 3.4 | 71 | Artiﬁcial neural network models based on QSAR for predicting rejection of neutral organic compounds by polyamide nanoﬁltration and reverse osmosis membranes
XLE440 | RO | Carbontetrabromide | BrC(Br)(Br)Br | 15.71667 | 4.1 | 8 | 20 | 96 | 0.1 | 331.627 | 175 | 0.337 | 0.342 | 0.2251219 |  |  | -19.42 | 3.42 | 39.8 | 1.023293e-08 | -1.987235e-07 | 3.42 | 83 | Artiﬁcial neural network models based on QSAR for predicting rejection of neutral organic compounds by polyamide nanoﬁltration and reverse osmosis membranes
BW30 | RO | Acetaminophen | CC(=O)Nc1ccc(O)cc1 | 39.58182258 | 10 | 4 | 23 | 0.5 | 0.5 | 151.165 | 180 | 0.349 | 0.567 | 0.2518577 |  | 9.5 | -16.26 | 0.49 | 59.8 | -3.162268e-06 | 5.141847e-05 | 0.49 | 92.59 | Assessing potential of nanofilltration and reverse osmosis for removal of toxic pharmaceuticals from water
BW30 | RO | Acetaminophen | CC(=O)Nc1ccc(O)cc1 | 39.58182258 | 10 | 5 | 23 | 0.5 | 0.5 | 151.165 | 180 | 0.349 | 0.567 | 0.2518577 |  | 9.5 | -16.26 | 0.49 | 59.8 | -3.162178e-05 | 0.0005141701 | 0.49 | 93.78 | Assessing potential of nanofilltration and reverse osmosis for removal of toxic pharmaceuticals from water
BW30 | RO | Acetaminophen | CC(=O)Nc1ccc(O)cc1 | 39.58182258 | 10 | 7 | 23 | 0.5 | 0.5 | 151.165 | 180 | 0.349 | 0.567 | 0.2518577 |  | 9.5 | -16.26 | 0.49 | 59.8 | -0.003152309 | 0.05125655 | 0.49 | 89.53 | Assessing potential of nanofilltration and reverse osmosis for removal of toxic pharmaceuticals from water
BW30 | RO | Acetaminophen | CC(=O)Nc1ccc(O)cc1 | 59.37273387 | 15 | 4 | 23 | 0.5 | 0.5 | 151.165 | 180 | 0.349 | 0.567 | 0.2518577 |  | 9.5 | -16.26 | 0.49 | 59.8 | -3.162268e-06 | 5.141847e-05 | 0.49 | 94.89 | Assessing potential of nanofilltration and reverse osmosis for removal of toxic pharmaceuticals from water
BW30 | RO | Acetaminophen | CC(=O)Nc1ccc(O)cc1 | 59.37273387 | 15 | 5 | 23 | 0.5 | 0.5 | 151.165 | 180 | 0.349 | 0.567 | 0.2518577 |  | 9.5 | -16.26 | 0.49 | 59.8 | -3.162178e-05 | 0.0005141701 | 0.49 | 96.99 | Assessing potential of nanofilltration and reverse osmosis for removal of toxic pharmaceuticals from water
BW30 | RO | Acetaminophen | CC(=O)Nc1ccc(O)cc1 | 59.37273387 | 15 | 7 | 23 | 0.5 | 0.5 | 151.165 | 180 | 0.349 | 0.567 | 0.2518577 |  | 9.5 | -16.26 | 0.49 | 59.8 | -0.003152309 | 0.05125655 | 0.49 | 90.66 | Assessing potential of nanofilltration and reverse osmosis for removal of toxic pharmaceuticals from water
BW30 | RO | Acetaminophen | CC(=O)Nc1ccc(O)cc1 | 79.16364516 | 20 | 4 | 23 | 0.5 | 0.5 | 151.165 | 180 | 0.349 | 0.567 | 0.2518577 |  | 9.5 | -16.26 | 0.49 | 59.8 | -3.162268e-06 | 5.141847e-05 | 0.49 | 94.33 | Assessing potential of nanofilltration and reverse osmosis for removal of toxic pharmaceuticals from water
BW30 | RO | Acetaminophen | CC(=O)Nc1ccc(O)cc1 | 79.16364516 | 20 | 5 | 23 | 0.5 | 0.5 | 151.165 | 180 | 0.349 | 0.567 | 0.2518577 |  | 9.5 | -16.26 | 0.49 | 59.8 | -3.162178e-05 | 0.0005141701 | 0.49 | 95.95 | Assessing potential of nanofilltration and reverse osmosis for removal of toxic pharmaceuticals from water
BW30 | RO | Acetaminophen | CC(=O)Nc1ccc(O)cc1 | 79.16364516 | 20 | 7 | 23 | 0.5 | 0.5 | 151.165 | 180 | 0.349 | 0.567 | 0.2518577 |  | 9.5 | -16.26 | 0.49 | 59.8 | -0.003152309 | 0.05125655 | 0.49 | 89.93 | Assessing potential of nanofilltration and reverse osmosis for removal of toxic pharmaceuticals from water
BW30 | RO | Acetaminophen | CC(=O)Nc1ccc(O)cc1 | 118.7455 | 30 | 4 | 23 | 0.5 | 0.5 | 151.165 | 180 | 0.349 | 0.567 | 0.2518577 |  | 9.5 | -16.26 | 0.49 | 59.8 | -3.162268e-06 | 5.141847e-05 | 0.49 | 92.69 | Assessing potential of nanofilltration and reverse osmosis for removal of toxic pharmaceuticals from water
BW30 | RO | Acetaminophen | CC(=O)Nc1ccc(O)cc1 | 118.7455 | 30 | 5 | 23 | 0.5 | 0.5 | 151.165 | 180 | 0.349 | 0.567 | 0.2518577 |  | 9.5 | -16.26 | 0.49 | 59.8 | -3.162178e-05 | 0.0005141701 | 0.49 | 93.69 | Assessing potential of nanofilltration and reverse osmosis for removal of toxic pharmaceuticals from water
BW30 | RO | Acetaminophen | CC(=O)Nc1ccc(O)cc1 | 118.7455 | 30 | 7 | 23 | 0.5 | 0.5 | 151.165 | 180 | 0.349 | 0.567 | 0.2518577 |  | 9.5 | -16.26 | 0.49 | 59.8 | -0.003152309 | 0.05125655 | 0.49 | 89.56 | Assessing potential of nanofilltration and reverse osmosis for removal of toxic pharmaceuticals from water
BW30 | RO | Caffeine | Cn1cnc2N(C)C(=O)N(C)C(=O)c12 | 39.58182258 | 10 | 4 | 23 | 0.5 | 0.5 | 194.194 | 180 | 0.444 | 0.503 | 0.3016074 |  | 14 | -16.26 | -0.07 | 59.8 | -9.999999999e-11 | 1.626e-09 | -0.07 | 95.51 | Assessing potential of nanofilltration and reverse osmosis for removal of toxic pharmaceuticals from water
BW30 | RO | Caffeine | Cn1cnc2N(C)C(=O)N(C)C(=O)c12 | 39.58182258 | 10 | 5 | 23 | 0.5 | 0.5 | 194.194 | 180 | 0.444 | 0.503 | 0.3016074 |  | 14 | -16.26 | -0.07 | 59.8 | -9.99999999e-10 | 1.626e-08 | -0.07 | 94.72 | Assessing potential of nanofilltration and reverse osmosis for removal of toxic pharmaceuticals from water
BW30 | RO | Caffeine | Cn1cnc2N(C)C(=O)N(C)C(=O)c12 | 39.58182258 | 10 | 7 | 23 | 0.5 | 0.5 | 194.194 | 180 | 0.444 | 0.503 | 0.3016074 |  | 14 | -16.26 | -0.07 | 59.8 | -9.999999e-08 | 1.626e-06 | -0.07 | 86.57 | Assessing potential of nanofilltration and reverse osmosis for removal of toxic pharmaceuticals from water
BW30 | RO | Caffeine | Cn1cnc2N(C)C(=O)N(C)C(=O)c12 | 59.37273387 | 15 | 4 | 23 | 0.5 | 0.5 | 194.194 | 180 | 0.444 | 0.503 | 0.3016074 |  | 14 | -16.26 | -0.07 | 59.8 | -9.999999999e-11 | 1.626e-09 | -0.07 | 99.9 | Assessing potential of nanofilltration and reverse osmosis for removal of toxic pharmaceuticals from water
BW30 | RO | Caffeine | Cn1cnc2N(C)C(=O)N(C)C(=O)c12 | 59.37273387 | 15 | 5 | 23 | 0.5 | 0.5 | 194.194 | 180 | 0.444 | 0.503 | 0.3016074 |  | 14 | -16.26 | -0.07 | 59.8 | -9.99999999e-10 | 1.626e-08 | -0.07 | 94.34 | Assessing potential of nanofilltration and reverse osmosis for removal of toxic pharmaceuticals from water
BW30 | RO | Caffeine | Cn1cnc2N(C)C(=O)N(C)C(=O)c12 | 59.37273387 | 15 | 7 | 23 | 0.5 | 0.5 | 194.194 | 180 | 0.444 | 0.503 | 0.3016074 |  | 14 | -16.26 | -0.07 | 59.8 | -9.999999e-08 | 1.626e-06 | -0.07 | 93.56 | Assessing potential of nanofilltration and reverse osmosis for removal of toxic pharmaceuticals from water
BW30 | RO | Caffeine | Cn1cnc2N(C)C(=O)N(C)C(=O)c12 | 79.16364516 | 20 | 4 | 23 | 0.5 | 0.5 | 194.194 | 180 | 0.444 | 0.503 | 0.3016074 |  | 14 | -16.26 | -0.07 | 59.8 | -9.999999999e-11 | 1.626e-09 | -0.07 | 96.1 | Assessing potential of nanofilltration and reverse osmosis for removal of toxic pharmaceuticals from water
BW30 | RO | Caffeine | Cn1cnc2N(C)C(=O)N(C)C(=O)c12 | 79.16364516 | 20 | 5 | 23 | 0.5 | 0.5 | 194.194 | 180 | 0.444 | 0.503 | 0.3016074 |  | 14 | -16.26 | -0.07 | 59.8 | -9.99999999e-10 | 1.626e-08 | -0.07 | 94.66 | Assessing potential of nanofilltration and reverse osmosis for removal of toxic pharmaceuticals from water
BW30 | RO | Caffeine | Cn1cnc2N(C)C(=O)N(C)C(=O)c12 | 79.16364516 | 20 | 7 | 23 | 0.5 | 0.5 | 194.194 | 180 | 0.444 | 0.503 | 0.3016074 |  | 14 | -16.26 | -0.07 | 59.8 | -9.999999e-08 | 1.626e-06 | -0.07 | 93.93 | Assessing potential of nanofilltration and reverse osmosis for removal of toxic pharmaceuticals from water
BW30 | RO | Caffeine | Cn1cnc2N(C)C(=O)N(C)C(=O)c12 | 118.7455 | 30 | 4 | 23 | 0.5 | 0.5 | 194.194 | 180 | 0.444 | 0.503 | 0.3016074 |  | 14 | -16.26 | -0.07 | 59.8 | -9.999999999e-11 | 1.626e-09 | -0.07 | 95.48 | Assessing potential of nanofilltration and reverse osmosis for removal of toxic pharmaceuticals from water
BW30 | RO | Caffeine | Cn1cnc2N(C)C(=O)N(C)C(=O)c12 | 118.7455 | 30 | 5 | 23 | 0.5 | 0.5 | 194.194 | 180 | 0.444 | 0.503 | 0.3016074 |  | 14 | -16.26 | -0.07 | 59.8 | -9.99999999e-10 | 1.626e-08 | -0.07 | 94.79 | Assessing potential of nanofilltration and reverse osmosis for removal of toxic pharmaceuticals from water
BW30 | RO | Caffeine | Cn1cnc2N(C)C(=O)N(C)C(=O)c12 | 118.7455 | 30 | 7 | 23 | 0.5 | 0.5 | 194.194 | 180 | 0.444 | 0.503 | 0.3016074 |  | 14 | -16.26 | -0.07 | 59.8 | -9.999999e-08 | 1.626e-06 | -0.07 | 86.61 | Assessing potential of nanofilltration and reverse osmosis for removal of toxic pharmaceuticals from water
BW30 | RO | Diclofenac | OC(=O)Cc1ccccc1Nc2c(Cl)cccc2Cl | 39.58182258 | 10 | 5 | 23 | 0.5 | 0.5 | 296.153 | 180 | 0.462 | 0.634 | 0.3476932 |  | 4.15 | -16.26 | 4.51 | 59.8 | -0.8762293 | 14.24749 | 2.47421 | 99.26 | Assessing potential of nanofilltration and reverse osmosis for removal of toxic pharmaceuticals from water
BW30 | RO | Diclofenac | OC(=O)Cc1ccccc1Nc2c(Cl)cccc2Cl | 39.58182258 | 10 | 7 | 23 | 0.5 | 0.5 | 296.153 | 180 | 0.462 | 0.634 | 0.3476932 |  | 4.15 | -16.26 | 4.51 | 59.8 | -0.9985895 | 16.23706 | 2.189925 | 99.26 | Assessing potential of nanofilltration and reverse osmosis for removal of toxic pharmaceuticals from water
BW30 | RO | Diclofenac | OC(=O)Cc1ccccc1Nc2c(Cl)cccc2Cl | 59.37273387 | 15 | 5 | 23 | 0.5 | 0.5 | 296.153 | 180 | 0.462 | 0.634 | 0.3476932 |  | 4.15 | -16.26 | 4.51 | 59.8 | -0.8762293 | 14.24749 | 2.47421 | 98.97 | Assessing potential of nanofilltration and reverse osmosis for removal of toxic pharmaceuticals from water
BW30 | RO | Diclofenac | OC(=O)Cc1ccccc1Nc2c(Cl)cccc2Cl | 59.37273387 | 15 | 7 | 23 | 0.5 | 0.5 | 296.153 | 180 | 0.462 | 0.634 | 0.3476932 |  | 4.15 | -16.26 | 4.51 | 59.8 | -0.9985895 | 16.23706 | 2.189925 | 99.75 | Assessing potential of nanofilltration and reverse osmosis for removal of toxic pharmaceuticals from water
BW30 | RO | Diclofenac | OC(=O)Cc1ccccc1Nc2c(Cl)cccc2Cl | 79.16364516 | 20 | 5 | 23 | 0.5 | 0.5 | 296.153 | 180 | 0.462 | 0.634 | 0.3476932 |  | 4.15 | -16.26 | 4.51 | 59.8 | -0.8762293 | 14.24749 | 2.47421 | 99.69 | Assessing potential of nanofilltration and reverse osmosis for removal of toxic pharmaceuticals from water
BW30 | RO | Diclofenac | OC(=O)Cc1ccccc1Nc2c(Cl)cccc2Cl | 79.16364516 | 20 | 7 | 23 | 0.5 | 0.5 | 296.153 | 180 | 0.462 | 0.634 | 0.3476932 |  | 4.15 | -16.26 | 4.51 | 59.8 | -0.9985895 | 16.23706 | 2.189925 | 99.79 | Assessing potential of nanofilltration and reverse osmosis for removal of toxic pharmaceuticals from water
BW30 | RO | Diclofenac | OC(=O)Cc1ccccc1Nc2c(Cl)cccc2Cl | 118.7455 | 30 | 5 | 23 | 0.5 | 0.5 | 296.153 | 180 | 0.462 | 0.634 | 0.3476932 |  | 4.15 | -16.26 | 4.51 | 59.8 | -0.8762293 | 14.24749 | 2.47421 | 99.11 | Assessing potential of nanofilltration and reverse osmosis for removal of toxic pharmaceuticals from water
BW30 | RO | Diclofenac | OC(=O)Cc1ccccc1Nc2c(Cl)cccc2Cl | 118.7455 | 30 | 7 | 23 | 0.5 | 0.5 | 296.153 | 180 | 0.462 | 0.634 | 0.3476932 |  | 4.15 | -16.26 | 4.51 | 59.8 | -0.9985895 | 16.23706 | 2.189925 | 99.06 | Assessing potential of nanofilltration and reverse osmosis for removal of toxic pharmaceuticals from water
BW30 | RO | Dipyrone | [Na+].CN(C[S]([O-])(=O)=O)C1=C(C)N(C)N(C1=O)c2ccccc2 | 39.58182258 | 10 | 4 | 23 | 0.5 | 0.5 | 333.345 | 180 | 0.445 | 0.654 | 0.3879236 |  | 3.8 | -16.26 |  | 59.8 | -0.6131368 | 9.969605 |  | 99.11 | Assessing potential of nanofilltration and reverse osmosis for removal of toxic pharmaceuticals from water
BW30 | RO | Dipyrone | [Na+].CN(C[S]([O-])(=O)=O)C1=C(C)N(C)N(C1=O)c2ccccc2 | 39.58182258 | 10 | 5 | 23 | 0.5 | 0.5 | 333.345 | 180 | 0.445 | 0.654 | 0.3879236 |  | 3.8 | -16.26 |  | 59.8 | -0.9406491 | 15.29495 |  | 98.91 | Assessing potential of nanofilltration and reverse osmosis for removal of toxic pharmaceuticals from water
BW30 | RO | Dipyrone | [Na+].CN(C[S]([O-])(=O)=O)C1=C(C)N(C)N(C1=O)c2ccccc2 | 39.58182258 | 10 | 7 | 23 | 0.5 | 0.5 | 333.345 | 180 | 0.445 | 0.654 | 0.3879236 |  | 3.8 | -16.26 |  | 59.8 | -0.9993694 | 16.24975 |  | 99.11 | Assessing potential of nanofilltration and reverse osmosis for removal of toxic pharmaceuticals from water
BW30 | RO | Dipyrone | [Na+].CN(C[S]([O-])(=O)=O)C1=C(C)N(C)N(C1=O)c2ccccc2 | 59.37273387 | 15 | 4 | 23 | 0.5 | 0.5 | 333.345 | 180 | 0.445 | 0.654 | 0.3879236 |  | 3.8 | -16.26 |  | 59.8 | -0.6131368 | 9.969605 |  | 98.91 | Assessing potential of nanofilltration and reverse osmosis for removal of toxic pharmaceuticals from water
BW30 | RO | Dipyrone | [Na+].CN(C[S]([O-])(=O)=O)C1=C(C)N(C)N(C1=O)c2ccccc2 | 59.37273387 | 15 | 5 | 23 | 0.5 | 0.5 | 333.345 | 180 | 0.445 | 0.654 | 0.3879236 |  | 3.8 | -16.26 |  | 59.8 | -0.9406491 | 15.29495 |  | 98.63 | Assessing potential of nanofilltration and reverse osmosis for removal of toxic pharmaceuticals from water
BW30 | RO | Dipyrone | [Na+].CN(C[S]([O-])(=O)=O)C1=C(C)N(C)N(C1=O)c2ccccc2 | 59.37273387 | 15 | 7 | 23 | 0.5 | 0.5 | 333.345 | 180 | 0.445 | 0.654 | 0.3879236 |  | 3.8 | -16.26 |  | 59.8 | -0.9993694 | 16.24975 |  | 98.96 | Assessing potential of nanofilltration and reverse osmosis for removal of toxic pharmaceuticals from water
BW30 | RO | Dipyrone | [Na+].CN(C[S]([O-])(=O)=O)C1=C(C)N(C)N(C1=O)c2ccccc2 | 79.16364516 | 20 | 4 | 23 | 0.5 | 0.5 | 333.345 | 180 | 0.445 | 0.654 | 0.3879236 |  | 3.8 | -16.26 |  | 59.8 | -0.6131368 | 9.969605 |  | 99.1 | Assessing potential of nanofilltration and reverse osmosis for removal of toxic pharmaceuticals from water
BW30 | RO | Dipyrone | [Na+].CN(C[S]([O-])(=O)=O)C1=C(C)N(C)N(C1=O)c2ccccc2 | 79.16364516 | 20 | 5 | 23 | 0.5 | 0.5 | 333.345 | 180 | 0.445 | 0.654 | 0.3879236 |  | 3.8 | -16.26 |  | 59.8 | -0.9406491 | 15.29495 |  | 98.88 | Assessing potential of nanofilltration and reverse osmosis for removal of toxic pharmaceuticals from water
BW30 | RO | Dipyrone | [Na+].CN(C[S]([O-])(=O)=O)C1=C(C)N(C)N(C1=O)c2ccccc2 | 79.16364516 | 20 | 7 | 23 | 0.5 | 0.5 | 333.345 | 180 | 0.445 | 0.654 | 0.3879236 |  | 3.8 | -16.26 |  | 59.8 | -0.9993694 | 16.24975 |  | 99.02 | Assessing potential of nanofilltration and reverse osmosis for removal of toxic pharmaceuticals from water
BW30 | RO | Dipyrone | [Na+].CN(C[S]([O-])(=O)=O)C1=C(C)N(C)N(C1=O)c2ccccc2 | 118.7455 | 30 | 4 | 23 | 0.5 | 0.5 | 333.345 | 180 | 0.445 | 0.654 | 0.3879236 |  | 3.8 | -16.26 |  | 59.8 | -0.6131368 | 9.969605 |  | 99.01 | Assessing potential of nanofilltration and reverse osmosis for removal of toxic pharmaceuticals from water
BW30 | RO | Dipyrone | [Na+].CN(C[S]([O-])(=O)=O)C1=C(C)N(C)N(C1=O)c2ccccc2 | 118.7455 | 30 | 5 | 23 | 0.5 | 0.5 | 333.345 | 180 | 0.445 | 0.654 | 0.3879236 |  | 3.8 | -16.26 |  | 59.8 | -0.9406491 | 15.29495 |  | 98.88 | Assessing potential of nanofilltration and reverse osmosis for removal of toxic pharmaceuticals from water
BW30 | RO | Dipyrone | [Na+].CN(C[S]([O-])(=O)=O)C1=C(C)N(C)N(C1=O)c2ccccc2 | 118.7455 | 30 | 7 | 23 | 0.5 | 0.5 | 333.345 | 180 | 0.445 | 0.654 | 0.3879236 |  | 3.8 | -16.26 |  | 59.8 | -0.9993694 | 16.24975 |  | 99.01 | Assessing potential of nanofilltration and reverse osmosis for removal of toxic pharmaceuticals from water
BW30 | RO | Ibuprofen | CC(C)Cc1ccc(cc1)C(C)C(O)=O | 39.58182258 | 10 | 4 | 23 | 0.5 | 0.5 | 206.285 | 180 | 0.378 | 0.659 | 0.3727264 |  | 5.2 | -16.26 | 3.97 | 59.8 | -0.05935094 | 0.9650463 | 3.777435 | 99.31 | Assessing potential of nanofilltration and reverse osmosis for removal of toxic pharmaceuticals from water
BW30 | RO | Ibuprofen | CC(C)Cc1ccc(cc1)C(C)C(O)=O | 39.58182258 | 10 | 5 | 23 | 0.5 | 0.5 | 206.285 | 180 | 0.378 | 0.659 | 0.3727264 |  | 5.2 | -16.26 | 3.97 | 59.8 | -0.3868632 | 6.290395 | 2.714815 | 99.31 | Assessing potential of nanofilltration and reverse osmosis for removal of toxic pharmaceuticals from water
BW30 | RO | Ibuprofen | CC(C)Cc1ccc(cc1)C(C)C(O)=O | 39.58182258 | 10 | 7 | 23 | 0.5 | 0.5 | 206.285 | 180 | 0.378 | 0.659 | 0.3727264 |  | 5.2 | -16.26 | 3.97 | 59.8 | -0.9843983 | 16.00632 | 0.7761004 | 99.11 | Assessing potential of nanofilltration and reverse osmosis for removal of toxic pharmaceuticals from water
BW30 | RO | Ibuprofen | CC(C)Cc1ccc(cc1)C(C)C(O)=O | 59.37273387 | 15 | 4 | 23 | 0.5 | 0.5 | 206.285 | 180 | 0.378 | 0.659 | 0.3727264 |  | 5.2 | -16.26 | 3.97 | 59.8 | -0.05935094 | 0.9650463 | 3.777435 | 100 | Assessing potential of nanofilltration and reverse osmosis for removal of toxic pharmaceuticals from water
BW30 | RO | Ibuprofen | CC(C)Cc1ccc(cc1)C(C)C(O)=O | 59.37273387 | 15 | 5 | 23 | 0.5 | 0.5 | 206.285 | 180 | 0.378 | 0.659 | 0.3727264 |  | 5.2 | -16.26 | 3.97 | 59.8 | -0.3868632 | 6.290395 | 2.714815 | 99.98 | Assessing potential of nanofilltration and reverse osmosis for removal of toxic pharmaceuticals from water
BW30 | RO | Ibuprofen | CC(C)Cc1ccc(cc1)C(C)C(O)=O | 59.37273387 | 15 | 7 | 23 | 0.5 | 0.5 | 206.285 | 180 | 0.378 | 0.659 | 0.3727264 |  | 5.2 | -16.26 | 3.97 | 59.8 | -0.9843983 | 16.00632 | 0.7761004 | 100 | Assessing potential of nanofilltration and reverse osmosis for removal of toxic pharmaceuticals from water
BW30 | RO | Ibuprofen | CC(C)Cc1ccc(cc1)C(C)C(O)=O | 79.16364516 | 20 | 4 | 23 | 0.5 | 0.5 | 206.285 | 180 | 0.378 | 0.659 | 0.3727264 |  | 5.2 | -16.26 | 3.97 | 59.8 | -0.05935094 | 0.9650463 | 3.777435 | 99.24 | Assessing potential of nanofilltration and reverse osmosis for removal of toxic pharmaceuticals from water
BW30 | RO | Ibuprofen | CC(C)Cc1ccc(cc1)C(C)C(O)=O | 79.16364516 | 20 | 5 | 23 | 0.5 | 0.5 | 206.285 | 180 | 0.378 | 0.659 | 0.3727264 |  | 5.2 | -16.26 | 3.97 | 59.8 | -0.3868632 | 6.290395 | 2.714815 | 99.15 | Assessing potential of nanofilltration and reverse osmosis for removal of toxic pharmaceuticals from water
BW30 | RO | Ibuprofen | CC(C)Cc1ccc(cc1)C(C)C(O)=O | 79.16364516 | 20 | 7 | 23 | 0.5 | 0.5 | 206.285 | 180 | 0.378 | 0.659 | 0.3727264 |  | 5.2 | -16.26 | 3.97 | 59.8 | -0.9843983 | 16.00632 | 0.7761004 | 99.11 | Assessing potential of nanofilltration and reverse osmosis for removal of toxic pharmaceuticals from water
BW30 | RO | Ibuprofen | CC(C)Cc1ccc(cc1)C(C)C(O)=O | 118.7455 | 30 | 4 | 23 | 0.5 | 0.5 | 206.285 | 180 | 0.378 | 0.659 | 0.3727264 |  | 5.2 | -16.26 | 3.97 | 59.8 | -0.05935094 | 0.9650463 | 3.777435 | 99.21 | Assessing potential of nanofilltration and reverse osmosis for removal of toxic pharmaceuticals from water
BW30 | RO | Ibuprofen | CC(C)Cc1ccc(cc1)C(C)C(O)=O | 118.7455 | 30 | 5 | 23 | 0.5 | 0.5 | 206.285 | 180 | 0.378 | 0.659 | 0.3727264 |  | 5.2 | -16.26 | 3.97 | 59.8 | -0.3868632 | 6.290395 | 2.714815 | 99.25 | Assessing potential of nanofilltration and reverse osmosis for removal of toxic pharmaceuticals from water
BW30 | RO | Ibuprofen | CC(C)Cc1ccc(cc1)C(C)C(O)=O | 118.7455 | 30 | 7 | 23 | 0.5 | 0.5 | 206.285 | 180 | 0.378 | 0.659 | 0.3727264 |  | 5.2 | -16.26 | 3.97 | 59.8 | -0.9843983 | 16.00632 | 0.7761004 | 99.16 | Assessing potential of nanofilltration and reverse osmosis for removal of toxic pharmaceuticals from water
NF90 | NF | Acetaminophen | CC(=O)Nc1ccc(O)cc1 | 42.4 | 5 | 4 | 23 | 0.5 | 0.5 | 151.165 | 100 | 0.349 | 0.567 | 0.2518577 | 0.34 | 9.5 | -27.29 | 0.49 | 41.4 | -3.162268e-06 | 8.629828e-05 | 0.49 | 89.5 | Assessing potential of nanofilltration and reverse osmosis for removal of toxic pharmaceuticals from water
NF90 | NF | Acetaminophen | CC(=O)Nc1ccc(O)cc1 | 42.4 | 5 | 5 | 23 | 0.5 | 0.5 | 151.165 | 100 | 0.349 | 0.567 | 0.2518577 | 0.34 | 9.5 | -27.29 | 0.49 | 41.4 | -3.162178e-05 | 0.0008629583 | 0.49 | 89.96 | Assessing potential of nanofilltration and reverse osmosis for removal of toxic pharmaceuticals from water
NF90 | NF | Acetaminophen | CC(=O)Nc1ccc(O)cc1 | 42.4 | 5 | 7 | 23 | 0.5 | 0.5 | 151.165 | 100 | 0.349 | 0.567 | 0.2518577 | 0.34 | 9.5 | -27.29 | 0.49 | 41.4 | -0.003152309 | 0.08602652 | 0.49 | 89.25 | Assessing potential of nanofilltration and reverse osmosis for removal of toxic pharmaceuticals from water
NF90 | NF | Acetaminophen | CC(=O)Nc1ccc(O)cc1 | 84.8 | 10 | 4 | 23 | 0.5 | 0.5 | 151.165 | 100 | 0.349 | 0.567 | 0.2518577 | 0.34 | 9.5 | -27.29 | 0.49 | 41.4 | -3.162268e-06 | 8.629828e-05 | 0.49 | 91.65 | Assessing potential of nanofilltration and reverse osmosis for removal of toxic pharmaceuticals from water
NF90 | NF | Acetaminophen | CC(=O)Nc1ccc(O)cc1 | 84.8 | 10 | 5 | 23 | 0.5 | 0.5 | 151.165 | 100 | 0.349 | 0.567 | 0.2518577 | 0.34 | 9.5 | -27.29 | 0.49 | 41.4 | -3.162178e-05 | 0.0008629583 | 0.49 | 91.1 | Assessing potential of nanofilltration and reverse osmosis for removal of toxic pharmaceuticals from water
NF90 | NF | Acetaminophen | CC(=O)Nc1ccc(O)cc1 | 84.8 | 10 | 7 | 23 | 0.5 | 0.5 | 151.165 | 100 | 0.349 | 0.567 | 0.2518577 | 0.34 | 9.5 | -27.29 | 0.49 | 41.4 | -0.003152309 | 0.08602652 | 0.49 | 91.87 | Assessing potential of nanofilltration and reverse osmosis for removal of toxic pharmaceuticals from water
NF90 | NF | Acetaminophen | CC(=O)Nc1ccc(O)cc1 | 127.2 | 15 | 4 | 23 | 0.5 | 0.5 | 151.165 | 100 | 0.349 | 0.567 | 0.2518577 | 0.34 | 9.5 | -27.29 | 0.49 | 41.4 | -3.162268e-06 | 8.629828e-05 | 0.49 | 91.04 | Assessing potential of nanofilltration and reverse osmosis for removal of toxic pharmaceuticals from water
NF90 | NF | Acetaminophen | CC(=O)Nc1ccc(O)cc1 | 127.2 | 15 | 5 | 23 | 0.5 | 0.5 | 151.165 | 100 | 0.349 | 0.567 | 0.2518577 | 0.34 | 9.5 | -27.29 | 0.49 | 41.4 | -3.162178e-05 | 0.0008629583 | 0.49 | 90.84 | Assessing potential of nanofilltration and reverse osmosis for removal of toxic pharmaceuticals from water
NF90 | NF | Acetaminophen | CC(=O)Nc1ccc(O)cc1 | 127.2 | 15 | 7 | 23 | 0.5 | 0.5 | 151.165 | 100 | 0.349 | 0.567 | 0.2518577 | 0.34 | 9.5 | -27.29 | 0.49 | 41.4 | -0.003152309 | 0.08602652 | 0.49 | 91.18 | Assessing potential of nanofilltration and reverse osmosis for removal of toxic pharmaceuticals from water
NF90 | NF | Acetaminophen | CC(=O)Nc1ccc(O)cc1 | 169.6 | 20 | 4 | 23 | 0.5 | 0.5 | 151.165 | 100 | 0.349 | 0.567 | 0.2518577 | 0.34 | 9.5 | -27.29 | 0.49 | 41.4 | -3.162268e-06 | 8.629828e-05 | 0.49 | 91.33 | Assessing potential of nanofilltration and reverse osmosis for removal of toxic pharmaceuticals from water
NF90 | NF | Acetaminophen | CC(=O)Nc1ccc(O)cc1 | 169.6 | 20 | 5 | 23 | 0.5 | 0.5 | 151.165 | 100 | 0.349 | 0.567 | 0.2518577 | 0.34 | 9.5 | -27.29 | 0.49 | 41.4 | -3.162178e-05 | 0.0008629583 | 0.49 | 92.4 | Assessing potential of nanofilltration and reverse osmosis for removal of toxic pharmaceuticals from water
NF90 | NF | Acetaminophen | CC(=O)Nc1ccc(O)cc1 | 169.6 | 20 | 7 | 23 | 0.5 | 0.5 | 151.165 | 100 | 0.349 | 0.567 | 0.2518577 | 0.34 | 9.5 | -27.29 | 0.49 | 41.4 | -0.003152309 | 0.08602652 | 0.49 | 92.69 | Assessing potential of nanofilltration and reverse osmosis for removal of toxic pharmaceuticals from water
NF90 | NF | Caffeine | Cn1cnc2N(C)C(=O)N(C)C(=O)c12 | 42.4 | 5 | 4 | 23 | 0.5 | 0.5 | 194.194 | 100 | 0.444 | 0.503 | 0.3016074 | 0.34 | 10.4 | -27.29 | -0.07 | 41.4 | -3.98107e-07 | 1.086434e-05 | -0.07 | 94.71 | Assessing potential of nanofilltration and reverse osmosis for removal of toxic pharmaceuticals from water
NF90 | NF | Caffeine | Cn1cnc2N(C)C(=O)N(C)C(=O)c12 | 42.4 | 5 | 5 | 23 | 0.5 | 0.5 | 194.194 | 100 | 0.444 | 0.503 | 0.3016074 | 0.34 | 10.4 | -27.29 | -0.07 | 41.4 | -3.981056e-06 | 0.000108643 | -0.07 | 93.81 | Assessing potential of nanofilltration and reverse osmosis for removal of toxic pharmaceuticals from water
NF90 | NF | Caffeine | Cn1cnc2N(C)C(=O)N(C)C(=O)c12 | 42.4 | 5 | 7 | 23 | 0.5 | 0.5 | 194.194 | 100 | 0.444 | 0.503 | 0.3016074 | 0.34 | 10.4 | -27.29 | -0.07 | 41.4 | -0.0003979487 | 0.01086002 | -0.07 | 94.28 | Assessing potential of nanofilltration and reverse osmosis for removal of toxic pharmaceuticals from water
NF90 | NF | Caffeine | Cn1cnc2N(C)C(=O)N(C)C(=O)c12 | 84.8 | 10 | 4 | 23 | 0.5 | 0.5 | 194.194 | 100 | 0.444 | 0.503 | 0.3016074 | 0.34 | 10.4 | -27.29 | -0.07 | 41.4 | -3.98107e-07 | 1.086434e-05 | -0.07 | 93.82 | Assessing potential of nanofilltration and reverse osmosis for removal of toxic pharmaceuticals from water
NF90 | NF | Caffeine | Cn1cnc2N(C)C(=O)N(C)C(=O)c12 | 84.8 | 10 | 5 | 23 | 0.5 | 0.5 | 194.194 | 100 | 0.444 | 0.503 | 0.3016074 | 0.34 | 10.4 | -27.29 | -0.07 | 41.4 | -3.981056e-06 | 0.000108643 | -0.07 | 92.38 | Assessing potential of nanofilltration and reverse osmosis for removal of toxic pharmaceuticals from water
NF90 | NF | Caffeine | Cn1cnc2N(C)C(=O)N(C)C(=O)c12 | 84.8 | 10 | 7 | 23 | 0.5 | 0.5 | 194.194 | 100 | 0.444 | 0.503 | 0.3016074 | 0.34 | 10.4 | -27.29 | -0.07 | 41.4 | -0.0003979487 | 0.01086002 | -0.07 | 92.88 | Assessing potential of nanofilltration and reverse osmosis for removal of toxic pharmaceuticals from water
NF90 | NF | Caffeine | Cn1cnc2N(C)C(=O)N(C)C(=O)c12 | 127.2 | 15 | 4 | 23 | 0.5 | 0.5 | 194.194 | 100 | 0.444 | 0.503 | 0.3016074 | 0.34 | 10.4 | -27.29 | -0.07 | 41.4 | -3.98107e-07 | 1.086434e-05 | -0.07 | 92.69 | Assessing potential of nanofilltration and reverse osmosis for removal of toxic pharmaceuticals from water
NF90 | NF | Caffeine | Cn1cnc2N(C)C(=O)N(C)C(=O)c12 | 127.2 | 15 | 5 | 23 | 0.5 | 0.5 | 194.194 | 100 | 0.444 | 0.503 | 0.3016074 | 0.34 | 10.4 | -27.29 | -0.07 | 41.4 | -3.981056e-06 | 0.000108643 | -0.07 | 92.55 | Assessing potential of nanofilltration and reverse osmosis for removal of toxic pharmaceuticals from water
NF90 | NF | Caffeine | Cn1cnc2N(C)C(=O)N(C)C(=O)c12 | 127.2 | 15 | 7 | 23 | 0.5 | 0.5 | 194.194 | 100 | 0.444 | 0.503 | 0.3016074 | 0.34 | 10.4 | -27.29 | -0.07 | 41.4 | -0.0003979487 | 0.01086002 | -0.07 | 92.45 | Assessing potential of nanofilltration and reverse osmosis for removal of toxic pharmaceuticals from water
NF90 | NF | Caffeine | Cn1cnc2N(C)C(=O)N(C)C(=O)c12 | 169.6 | 20 | 4 | 23 | 0.5 | 0.5 | 194.194 | 100 | 0.444 | 0.503 | 0.3016074 | 0.34 | 10.4 | -27.29 | -0.07 | 41.4 | -3.98107e-07 | 1.086434e-05 | -0.07 | 93.37 | Assessing potential of nanofilltration and reverse osmosis for removal of toxic pharmaceuticals from water
NF90 | NF | Caffeine | Cn1cnc2N(C)C(=O)N(C)C(=O)c12 | 169.6 | 20 | 5 | 23 | 0.5 | 0.5 | 194.194 | 100 | 0.444 | 0.503 | 0.3016074 | 0.34 | 10.4 | -27.29 | -0.07 | 41.4 | -3.981056e-06 | 0.000108643 | -0.07 | 93.75 | Assessing potential of nanofilltration and reverse osmosis for removal of toxic pharmaceuticals from water
NF90 | NF | Caffeine | Cn1cnc2N(C)C(=O)N(C)C(=O)c12 | 169.6 | 20 | 7 | 23 | 0.5 | 0.5 | 194.194 | 100 | 0.444 | 0.503 | 0.3016074 | 0.34 | 10.4 | -27.29 | -0.07 | 41.4 | -0.0003979487 | 0.01086002 | -0.07 | 92.3 | Assessing potential of nanofilltration and reverse osmosis for removal of toxic pharmaceuticals from water
NF90 | NF | Diclofenac | OC(=O)Cc1ccccc1Nc2c(Cl)cccc2Cl | 42.4 | 5 | 5 | 23 | 0.5 | 0.5 | 296.153 | 100 | 0.462 | 0.634 | 0.3476932 | 0.34 | 4.15 | -27.29 | 4.51 | 41.4 | -0.8762293 | 23.9123 | 2.47421 | 94.07 | Assessing potential of nanofilltration and reverse osmosis for removal of toxic pharmaceuticals from water
NF90 | NF | Diclofenac | OC(=O)Cc1ccccc1Nc2c(Cl)cccc2Cl | 42.4 | 5 | 7 | 23 | 0.5 | 0.5 | 296.153 | 100 | 0.462 | 0.634 | 0.3476932 | 0.34 | 4.15 | -27.29 | 4.51 | 41.4 | -0.9985895 | 27.25151 | 2.189925 | 94.13 | Assessing potential of nanofilltration and reverse osmosis for removal of toxic pharmaceuticals from water
NF90 | NF | Diclofenac | OC(=O)Cc1ccccc1Nc2c(Cl)cccc2Cl | 84.8 | 10 | 5 | 23 | 0.5 | 0.5 | 296.153 | 100 | 0.462 | 0.634 | 0.3476932 | 0.34 | 4.15 | -27.29 | 4.51 | 41.4 | -0.8762293 | 23.9123 | 2.47421 | 96.16 | Assessing potential of nanofilltration and reverse osmosis for removal of toxic pharmaceuticals from water
NF90 | NF | Diclofenac | OC(=O)Cc1ccccc1Nc2c(Cl)cccc2Cl | 84.8 | 10 | 7 | 23 | 0.5 | 0.5 | 296.153 | 100 | 0.462 | 0.634 | 0.3476932 | 0.34 | 4.15 | -27.29 | 4.51 | 41.4 | -0.9985895 | 27.25151 | 2.189925 | 96.82 | Assessing potential of nanofilltration and reverse osmosis for removal of toxic pharmaceuticals from water
NF90 | NF | Diclofenac | OC(=O)Cc1ccccc1Nc2c(Cl)cccc2Cl | 127.2 | 15 | 5 | 23 | 0.5 | 0.5 | 296.153 | 100 | 0.462 | 0.634 | 0.3476932 | 0.34 | 4.15 | -27.29 | 4.51 | 41.4 | -0.8762293 | 23.9123 | 2.47421 | 97.02 | Assessing potential of nanofilltration and reverse osmosis for removal of toxic pharmaceuticals from water
NF90 | NF | Diclofenac | OC(=O)Cc1ccccc1Nc2c(Cl)cccc2Cl | 127.2 | 15 | 7 | 23 | 0.5 | 0.5 | 296.153 | 100 | 0.462 | 0.634 | 0.3476932 | 0.34 | 4.15 | -27.29 | 4.51 | 41.4 | -0.9985895 | 27.25151 | 2.189925 | 97.36 | Assessing potential of nanofilltration and reverse osmosis for removal of toxic pharmaceuticals from water
NF90 | NF | Diclofenac | OC(=O)Cc1ccccc1Nc2c(Cl)cccc2Cl | 169.6 | 20 | 5 | 23 | 0.5 | 0.5 | 296.153 | 100 | 0.462 | 0.634 | 0.3476932 | 0.34 | 4.15 | -27.29 | 4.51 | 41.4 | -0.8762293 | 23.9123 | 2.47421 | 97.82 | Assessing potential of nanofilltration and reverse osmosis for removal of toxic pharmaceuticals from water
NF90 | NF | Diclofenac | OC(=O)Cc1ccccc1Nc2c(Cl)cccc2Cl | 169.6 | 20 | 7 | 23 | 0.5 | 0.5 | 296.153 | 100 | 0.462 | 0.634 | 0.3476932 | 0.34 | 4.15 | -27.29 | 4.51 | 41.4 | -0.9985895 | 27.25151 | 2.189925 | 97.77 | Assessing potential of nanofilltration and reverse osmosis for removal of toxic pharmaceuticals from water
NF90 | NF | Dipyrone | [Na+].CN(C[S]([O-])(=O)=O)C1=C(C)N(C)N(C1=O)c2ccccc2 | 42.4 | 5 | 4 | 23 | 0.5 | 0.5 | 333.345 | 100 | 0.445 | 0.654 | 0.3879236 | 0.34 | 3.8 | -27.29 |  | 41.4 | -0.6131368 | 16.7325 |  | 91.49 | Assessing potential of nanofilltration and reverse osmosis for removal of toxic pharmaceuticals from water
NF90 | NF | Dipyrone | [Na+].CN(C[S]([O-])(=O)=O)C1=C(C)N(C)N(C1=O)c2ccccc2 | 42.4 | 5 | 5 | 23 | 0.5 | 0.5 | 333.345 | 100 | 0.445 | 0.654 | 0.3879236 | 0.34 | 3.8 | -27.29 |  | 41.4 | -0.9406491 | 25.67031 |  | 88.51 | Assessing potential of nanofilltration and reverse osmosis for removal of toxic pharmaceuticals from water
NF90 | NF | Dipyrone | [Na+].CN(C[S]([O-])(=O)=O)C1=C(C)N(C)N(C1=O)c2ccccc2 | 42.4 | 5 | 7 | 23 | 0.5 | 0.5 | 333.345 | 100 | 0.445 | 0.654 | 0.3879236 | 0.34 | 3.8 | -27.29 |  | 41.4 | -0.9993694 | 27.27279 |  | 91.46 | Assessing potential of nanofilltration and reverse osmosis for removal of toxic pharmaceuticals from water
NF90 | NF | Dipyrone | [Na+].CN(C[S]([O-])(=O)=O)C1=C(C)N(C)N(C1=O)c2ccccc2 | 84.8 | 10 | 4 | 23 | 0.5 | 0.5 | 333.345 | 100 | 0.445 | 0.654 | 0.3879236 | 0.34 | 3.8 | -27.29 |  | 41.4 | -0.6131368 | 16.7325 |  | 91.95 | Assessing potential of nanofilltration and reverse osmosis for removal of toxic pharmaceuticals from water
NF90 | NF | Dipyrone | [Na+].CN(C[S]([O-])(=O)=O)C1=C(C)N(C)N(C1=O)c2ccccc2 | 84.8 | 10 | 5 | 23 | 0.5 | 0.5 | 333.345 | 100 | 0.445 | 0.654 | 0.3879236 | 0.34 | 3.8 | -27.29 |  | 41.4 | -0.9406491 | 25.67031 |  | 89.46 | Assessing potential of nanofilltration and reverse osmosis for removal of toxic pharmaceuticals from water
NF90 | NF | Dipyrone | [Na+].CN(C[S]([O-])(=O)=O)C1=C(C)N(C)N(C1=O)c2ccccc2 | 84.8 | 10 | 7 | 23 | 0.5 | 0.5 | 333.345 | 100 | 0.445 | 0.654 | 0.3879236 | 0.34 | 3.8 | -27.29 |  | 41.4 | -0.9993694 | 27.27279 |  | 93.5 | Assessing potential of nanofilltration and reverse osmosis for removal of toxic pharmaceuticals from water
NF90 | NF | Dipyrone | [Na+].CN(C[S]([O-])(=O)=O)C1=C(C)N(C)N(C1=O)c2ccccc2 | 127.2 | 15 | 4 | 23 | 0.5 | 0.5 | 333.345 | 100 | 0.445 | 0.654 | 0.3879236 | 0.34 | 3.8 | -27.29 |  | 41.4 | -0.6131368 | 16.7325 |  | 91.59 | Assessing potential of nanofilltration and reverse osmosis for removal of toxic pharmaceuticals from water
NF90 | NF | Dipyrone | [Na+].CN(C[S]([O-])(=O)=O)C1=C(C)N(C)N(C1=O)c2ccccc2 | 127.2 | 15 | 5 | 23 | 0.5 | 0.5 | 333.345 | 100 | 0.445 | 0.654 | 0.3879236 | 0.34 | 3.8 | -27.29 |  | 41.4 | -0.9406491 | 25.67031 |  | 87.28 | Assessing potential of nanofilltration and reverse osmosis for removal of toxic pharmaceuticals from water
NF90 | NF | Dipyrone | [Na+].CN(C[S]([O-])(=O)=O)C1=C(C)N(C)N(C1=O)c2ccccc2 | 127.2 | 15 | 7 | 23 | 0.5 | 0.5 | 333.345 | 100 | 0.445 | 0.654 | 0.3879236 | 0.34 | 3.8 | -27.29 |  | 41.4 | -0.9993694 | 27.27279 |  | 93.91 | Assessing potential of nanofilltration and reverse osmosis for removal of toxic pharmaceuticals from water
NF90 | NF | Dipyrone | [Na+].CN(C[S]([O-])(=O)=O)C1=C(C)N(C)N(C1=O)c2ccccc2 | 169.6 | 20 | 4 | 23 | 0.5 | 0.5 | 333.345 | 100 | 0.445 | 0.654 | 0.3879236 | 0.34 | 3.8 | -27.29 |  | 41.4 | -0.6131368 | 16.7325 |  | 90.41 | Assessing potential of nanofilltration and reverse osmosis for removal of toxic pharmaceuticals from water
NF90 | NF | Dipyrone | [Na+].CN(C[S]([O-])(=O)=O)C1=C(C)N(C)N(C1=O)c2ccccc2 | 169.6 | 20 | 5 | 23 | 0.5 | 0.5 | 333.345 | 100 | 0.445 | 0.654 | 0.3879236 | 0.34 | 3.8 | -27.29 |  | 41.4 | -0.9406491 | 25.67031 |  | 88.47 | Assessing potential of nanofilltration and reverse osmosis for removal of toxic pharmaceuticals from water
NF90 | NF | Dipyrone | [Na+].CN(C[S]([O-])(=O)=O)C1=C(C)N(C)N(C1=O)c2ccccc2 | 169.6 | 20 | 7 | 23 | 0.5 | 0.5 | 333.345 | 100 | 0.445 | 0.654 | 0.3879236 | 0.34 | 3.8 | -27.29 |  | 41.4 | -0.9993694 | 27.27279 |  | 90.94 | Assessing potential of nanofilltration and reverse osmosis for removal of toxic pharmaceuticals from water
NF90 | NF | Ibuprofen | CC(C)Cc1ccc(cc1)C(C)C(O)=O | 42.4 | 5 | 4 | 23 | 0.5 | 0.5 | 206.285 | 100 | 0.378 | 0.659 | 0.3727264 | 0.34 | 5.2 | -27.29 | 3.97 | 41.4 | -0.05935094 | 1.619687 | 3.777435 | 94.44 | Assessing potential of nanofilltration and reverse osmosis for removal of toxic pharmaceuticals from water
NF90 | NF | Ibuprofen | CC(C)Cc1ccc(cc1)C(C)C(O)=O | 42.4 | 5 | 5 | 23 | 0.5 | 0.5 | 206.285 | 100 | 0.378 | 0.659 | 0.3727264 | 0.34 | 5.2 | -27.29 | 3.97 | 41.4 | -0.3868632 | 10.5575 | 2.714815 | 96.62 | Assessing potential of nanofilltration and reverse osmosis for removal of toxic pharmaceuticals from water
NF90 | NF | Ibuprofen | CC(C)Cc1ccc(cc1)C(C)C(O)=O | 42.4 | 5 | 7 | 23 | 0.5 | 0.5 | 206.285 | 100 | 0.378 | 0.659 | 0.3727264 | 0.34 | 5.2 | -27.29 | 3.97 | 41.4 | -0.9843983 | 26.86423 | 0.7761004 | 92.37 | Assessing potential of nanofilltration and reverse osmosis for removal of toxic pharmaceuticals from water
NF90 | NF | Ibuprofen | CC(C)Cc1ccc(cc1)C(C)C(O)=O | 84.8 | 10 | 4 | 23 | 0.5 | 0.5 | 206.285 | 100 | 0.378 | 0.659 | 0.3727264 | 0.34 | 5.2 | -27.29 | 3.97 | 41.4 | -0.05935094 | 1.619687 | 3.777435 | 95.79 | Assessing potential of nanofilltration and reverse osmosis for removal of toxic pharmaceuticals from water
NF90 | NF | Ibuprofen | CC(C)Cc1ccc(cc1)C(C)C(O)=O | 84.8 | 10 | 5 | 23 | 0.5 | 0.5 | 206.285 | 100 | 0.378 | 0.659 | 0.3727264 | 0.34 | 5.2 | -27.29 | 3.97 | 41.4 | -0.3868632 | 10.5575 | 2.714815 | 97.66 | Assessing potential of nanofilltration and reverse osmosis for removal of toxic pharmaceuticals from water
NF90 | NF | Ibuprofen | CC(C)Cc1ccc(cc1)C(C)C(O)=O | 84.8 | 10 | 7 | 23 | 0.5 | 0.5 | 206.285 | 100 | 0.378 | 0.659 | 0.3727264 | 0.34 | 5.2 | -27.29 | 3.97 | 41.4 | -0.9843983 | 26.86423 | 0.7761004 | 93.79 | Assessing potential of nanofilltration and reverse osmosis for removal of toxic pharmaceuticals from water
NF90 | NF | Ibuprofen | CC(C)Cc1ccc(cc1)C(C)C(O)=O | 127.2 | 15 | 4 | 23 | 0.5 | 0.5 | 206.285 | 100 | 0.378 | 0.659 | 0.3727264 | 0.34 | 5.2 | -27.29 | 3.97 | 41.4 | -0.05935094 | 1.619687 | 3.777435 | 96.74 | Assessing potential of nanofilltration and reverse osmosis for removal of toxic pharmaceuticals from water
NF90 | NF | Ibuprofen | CC(C)Cc1ccc(cc1)C(C)C(O)=O | 127.2 | 15 | 5 | 23 | 0.5 | 0.5 | 206.285 | 100 | 0.378 | 0.659 | 0.3727264 | 0.34 | 5.2 | -27.29 | 3.97 | 41.4 | -0.3868632 | 10.5575 | 2.714815 | 97.85 | Assessing potential of nanofilltration and reverse osmosis for removal of toxic pharmaceuticals from water
NF90 | NF | Ibuprofen | CC(C)Cc1ccc(cc1)C(C)C(O)=O | 127.2 | 15 | 7 | 23 | 0.5 | 0.5 | 206.285 | 100 | 0.378 | 0.659 | 0.3727264 | 0.34 | 5.2 | -27.29 | 3.97 | 41.4 | -0.9843983 | 26.86423 | 0.7761004 | 95.43 | Assessing potential of nanofilltration and reverse osmosis for removal of toxic pharmaceuticals from water
NF90 | NF | Ibuprofen | CC(C)Cc1ccc(cc1)C(C)C(O)=O | 169.6 | 20 | 4 | 23 | 0.5 | 0.5 | 206.285 | 100 | 0.378 | 0.659 | 0.3727264 | 0.34 | 5.2 | -27.29 | 3.97 | 41.4 | -0.05935094 | 1.619687 | 3.777435 | 96.46 | Assessing potential of nanofilltration and reverse osmosis for removal of toxic pharmaceuticals from water
NF90 | NF | Ibuprofen | CC(C)Cc1ccc(cc1)C(C)C(O)=O | 169.6 | 20 | 5 | 23 | 0.5 | 0.5 | 206.285 | 100 | 0.378 | 0.659 | 0.3727264 | 0.34 | 5.2 | -27.29 | 3.97 | 41.4 | -0.3868632 | 10.5575 | 2.714815 | 97.97 | Assessing potential of nanofilltration and reverse osmosis for removal of toxic pharmaceuticals from water
NF90 | NF | Ibuprofen | CC(C)Cc1ccc(cc1)C(C)C(O)=O | 169.6 | 20 | 7 | 23 | 0.5 | 0.5 | 206.285 | 100 | 0.378 | 0.659 | 0.3727264 | 0.34 | 5.2 | -27.29 | 3.97 | 41.4 | -0.9843983 | 26.86423 | 0.7761004 | 96.08 | Assessing potential of nanofilltration and reverse osmosis for removal of toxic pharmaceuticals from water
BW30 | RO | Phenol | Oc1ccccc1 | 79.16364516 | 20 | 7 | 20 | 0.5 | 0.470565 | 94.113 | 100 | 0.34 | 0.396 | 0.212207 |  | 10.02 | -16.26 | 1.67 | 76 | -0.0009540814 | 0.01551336 | 1.67 | 69.46 | Comparison of flux behavior and synthetic organic compound removal by forward osmosis and reverse osmosis membranes
BW30 | RO | 4-Chlorophenol | Oc1ccc(Cl)cc1 | 79.16364516 | 20 | 7 | 20 | 0.5 | 0.6428 | 128.558 | 100 | 0.339 | 0.457 | 0.2361983 |  | 9.41 | -16.26 | 2.39 | 76 | -0.003875374 | 0.06301359 | 2.39 | 82.76 | Comparison of flux behavior and synthetic organic compound removal by forward osmosis and reverse osmosis membranes
BW30 | RO | Sulfamethoxazole | Cc1onc(N[S](=O)(=O)c2ccc(N)cc2)c1 | 79.16364516 | 20 | 7 | 20 | 0.5 | 1.2664 | 253.283 | 100 | 0.54 | 0.588 | 0.3153428 |  | 1.6 | -16.26 | 0.89 | 76 | -1.859097 | 30.22892 | -0.1689132 | 92.61 | Comparison of flux behavior and synthetic organic compound removal by forward osmosis and reverse osmosis membranes
BW30 | RO | Carbamazepine | NC(=O)N1c2ccccc2C=Cc3ccccc13 | 79.16364516 | 20 | 7 | 20 | 0.5 | 1.18137 | 236.274 | 100 | 0.448 | 0.576 | 0.3334517 |  | 13.9 | -16.26 | 2.45 | 76 | 0 | 0 | 2.45 | 95.57 | Comparison of flux behavior and synthetic organic compound removal by forward osmosis and reverse osmosis membranes
BW30 | RO | Atrazine | CCNc1nc(Cl)nc(NC(C)C)n1 | 79.16364516 | 20 | 7 | 20 | 0.5 | 1.07845 | 215.688 | 100 | 0.479 | 0.636 | 0.3212152 |  | 1.7 | -16.26 | 2.61 | 76 | -0.999995 | 16.25992 | 2.660004 | 96.06 | Comparison of flux behavior and synthetic organic compound removal by forward osmosis and reverse osmosis membranes
BW30 | RO | 17α-Ethynilestradiol | C[C@]12CC[C@H]3[C@@H](CCc4cc(O)ccc34)[C@@H]1CC[C@@]2(O)C#C | 79.16364516 | 20 | 7 | 20 | 0.5 | 1.48205 | 296.41 | 100 | 0.444 | 0.72 | 0.3945213 |  | 10.33 | -16.26 | 3.67 | 76 | -0.0004675165 | 0.007601818 | 3.67 | 98.52 | Comparison of flux behavior and synthetic organic compound removal by forward osmosis and reverse osmosis membranes
BW30 | RO | Perﬂuorooctane sulfonate | CCCCCCCC[S](=O)(=O)OF | 54.58333 | 13.79 | 4 | 25 | 24 | 10 | 212.286 | 180 | 0.404 | 0.689 |  |  | -3.27 | 32.9858 | 6.28 | 76 | -0.9999999 | -32.9858 | 0.6600003 | 99.71 | Effect of Flux (Transmembrane Pressure) and Membrane Properties on Fouling and Rejection of Reverse Osmosis and Nanofiltration Membranes Treating Perfluorooctane Sulfonate Containing Wastewater
BW30 | RO | Perﬂuorooctane sulfonate | CCCCCCCC[S](=O)(=O)OF | 54.58333 | 13.79 | 4 | 25 | 6 | 10 | 212.286 | 180 | 0.404 | 0.689 |  |  | -3.27 | 27.2986 | 6.28 | 76 | -0.9999999 | -27.2986 | 0.6600003 | 99.72 | Effect of Flux (Transmembrane Pressure) and Membrane Properties on Fouling and Rejection of Reverse Osmosis and Nanofiltration Membranes Treating Perfluorooctane Sulfonate Containing Wastewater
BW30 | RO | Perﬂuorooctane sulfonate | CCCCCCCC[S](=O)(=O)OF | 54.58333 | 13.79 | 4 | 25 | 1 | 10 | 212.286 | 180 | 0.404 | 0.689 |  |  | -3.27 | 32.4171 | 6.28 | 76 | -0.9999999 | -32.4171 | 0.6600003 | 99.79 | Effect of Flux (Transmembrane Pressure) and Membrane Properties on Fouling and Rejection of Reverse Osmosis and Nanofiltration Membranes Treating Perfluorooctane Sulfonate Containing Wastewater
BW30 | RO | Perﬂuorooctane sulfonate | CCCCCCCC[S](=O)(=O)OF | 54.58333 | 13.79 | 4 | 25 | 96 | 10 | 212.286 | 180 | 0.404 | 0.689 |  |  | -3.27 | 26 | 6.28 | 76 | -0.9999999 | -26 | 0.6600003 | 99.83 | Effect of Flux (Transmembrane Pressure) and Membrane Properties on Fouling and Rejection of Reverse Osmosis and Nanofiltration Membranes Treating Perfluorooctane Sulfonate Containing Wastewater
DK | NF | Perﬂuorooctane sulfonate | CCCCCCCC[S](=O)(=O)OF | 76.25 | 13.79 | 4 | 25 | 6 | 10 | 212.286 | 330 | 0.404 | 0.689 |  | 0.48 | -3.27 | 7.4 | 6.28 | 40.6 | -0.9999999 | -7.4 | 0.6600003 | 96.03 | Effect of Flux (Transmembrane Pressure) and Membrane Properties on Fouling and Rejection of Reverse Osmosis and Nanofiltration Membranes Treating Perfluorooctane Sulfonate Containing Wastewater
DK | NF | Perﬂuorooctane sulfonate | CCCCCCCC[S](=O)(=O)OF | 76.25 | 13.79 | 4 | 25 | 24 | 10 | 212.286 | 330 | 0.404 | 0.689 |  | 0.48 | -3.27 | 7.4 | 6.28 | 40.6 | -0.9999999 | -7.4 | 0.6600003 | 96.75 | Effect of Flux (Transmembrane Pressure) and Membrane Properties on Fouling and Rejection of Reverse Osmosis and Nanofiltration Membranes Treating Perfluorooctane Sulfonate Containing Wastewater
DK | NF | Perﬂuorooctane sulfonate | CCCCCCCC[S](=O)(=O)OF | 76.25 | 13.79 | 4 | 25 | 1 | 10 | 212.286 | 330 | 0.404 | 0.689 |  | 0.48 | -3.27 | 7.4 | 6.28 | 40.6 | -0.9999999 | -7.4 | 0.6600003 | 97.42 | Effect of Flux (Transmembrane Pressure) and Membrane Properties on Fouling and Rejection of Reverse Osmosis and Nanofiltration Membranes Treating Perfluorooctane Sulfonate Containing Wastewater
DK | NF | Perﬂuorooctane sulfonate | CCCCCCCC[S](=O)(=O)OF | 76.25 | 13.79 | 4 | 25 | 96 | 10 | 212.286 | 330 | 0.404 | 0.689 |  | 0.48 | -3.27 | 7.4 | 6.28 | 40.6 | -0.9999999 | -7.4 | 0.6600003 | 98.88 | Effect of Flux (Transmembrane Pressure) and Membrane Properties on Fouling and Rejection of Reverse Osmosis and Nanofiltration Membranes Treating Perfluorooctane Sulfonate Containing Wastewater
LFC1 | RO | Perﬂuorooctane sulfonate | CCCCCCCC[S](=O)(=O)OF | 32.08333 | 13.79 | 4 | 25 | 6 | 10 | 212.286 | 100 | 0.404 | 0.689 |  |  | -3.27 | 4 | 6.28 | 78 | -0.9999999 | -4 | 0.6600003 | 99.77 | Effect of Flux (Transmembrane Pressure) and Membrane Properties on Fouling and Rejection of Reverse Osmosis and Nanofiltration Membranes Treating Perfluorooctane Sulfonate Containing Wastewater
LFC1 | RO | Perﬂuorooctane sulfonate | CCCCCCCC[S](=O)(=O)OF | 32.08333 | 13.79 | 4 | 25 | 24 | 10 | 212.286 | 100 | 0.404 | 0.689 |  |  | -3.27 | 4 | 6.28 | 78 | -0.9999999 | -4 | 0.6600003 | 99.85 | Effect of Flux (Transmembrane Pressure) and Membrane Properties on Fouling and Rejection of Reverse Osmosis and Nanofiltration Membranes Treating Perfluorooctane Sulfonate Containing Wastewater
LFC1 | RO | Perﬂuorooctane sulfonate | CCCCCCCC[S](=O)(=O)OF | 32.08333 | 13.79 | 4 | 25 | 1 | 10 | 212.286 | 100 | 0.404 | 0.689 |  |  | -3.27 | 4 | 6.28 | 78 | -0.9999999 | -4 | 0.6600003 | 99.87 | Effect of Flux (Transmembrane Pressure) and Membrane Properties on Fouling and Rejection of Reverse Osmosis and Nanofiltration Membranes Treating Perfluorooctane Sulfonate Containing Wastewater
LFC1 | RO | Perﬂuorooctane sulfonate | CCCCCCCC[S](=O)(=O)OF | 32.08333 | 13.79 | 4 | 25 | 96 | 10 | 212.286 | 100 | 0.404 | 0.689 |  |  | -3.27 | 23 | 6.28 | 78 | -0.9999999 | -23 | 0.6600003 | 99.9 | Effect of Flux (Transmembrane Pressure) and Membrane Properties on Fouling and Rejection of Reverse Osmosis and Nanofiltration Membranes Treating Perfluorooctane Sulfonate Containing Wastewater
NF270 | NF | Perﬂuorooctane sulfonate | CCCCCCCC[S](=O)(=O)OF | 209.608 | 13.79 | 4 | 25 | 1 | 10 | 212.286 | 250 | 0.404 | 0.689 |  | 0.42 | -3.27 | -5.6 | 6.28 | 73.16 | -0.9999999 | 5.6 | 0.6600003 | 82.43 | Effect of Flux (Transmembrane Pressure) and Membrane Properties on Fouling and Rejection of Reverse Osmosis and Nanofiltration Membranes Treating Perfluorooctane Sulfonate Containing Wastewater
NF270 | NF | Perﬂuorooctane sulfonate | CCCCCCCC[S](=O)(=O)OF | 209.608 | 13.79 | 4 | 25 | 6 | 10 | 212.286 | 250 | 0.404 | 0.689 |  | 0.42 | -3.27 | -5.6 | 6.28 | 73.16 | -0.9999999 | 5.6 | 0.6600003 | 86.96 | Effect of Flux (Transmembrane Pressure) and Membrane Properties on Fouling and Rejection of Reverse Osmosis and Nanofiltration Membranes Treating Perfluorooctane Sulfonate Containing Wastewater
NF270 | NF | Perﬂuorooctane sulfonate | CCCCCCCC[S](=O)(=O)OF | 209.608 | 13.79 | 4 | 25 | 24 | 10 | 212.286 | 250 | 0.404 | 0.689 |  | 0.42 | -3.27 | -5.6 | 6.28 | 73.16 | -0.9999999 | 5.6 | 0.6600003 | 94.92 | Effect of Flux (Transmembrane Pressure) and Membrane Properties on Fouling and Rejection of Reverse Osmosis and Nanofiltration Membranes Treating Perfluorooctane Sulfonate Containing Wastewater
NF270 | NF | Perﬂuorooctane sulfonate | CCCCCCCC[S](=O)(=O)OF | 209.608 | 13.79 | 4 | 25 | 96 | 10 | 212.286 | 250 | 0.404 | 0.689 |  | 0.42 | -3.27 | -5.6 | 6.28 | 73.16 | -0.9999999 | 5.6 | 0.6600003 | 97.11 | Effect of Flux (Transmembrane Pressure) and Membrane Properties on Fouling and Rejection of Reverse Osmosis and Nanofiltration Membranes Treating Perfluorooctane Sulfonate Containing Wastewater
NF90 | NF | Perﬂuorooctane sulfonate | CCCCCCCC[S](=O)(=O)OF | 116.9392 | 13.79 | 4 | 25 | 6 | 10 | 212.286 | 100 | 0.404 | 0.689 |  | 0.34 | -3.27 | 24.6 | 6.28 | 54.1 | -0.9999999 | -24.6 | 0.6600003 | 98.59 | Effect of Flux (Transmembrane Pressure) and Membrane Properties on Fouling and Rejection of Reverse Osmosis and Nanofiltration Membranes Treating Perfluorooctane Sulfonate Containing Wastewater
NF90 | NF | Perﬂuorooctane sulfonate | CCCCCCCC[S](=O)(=O)OF | 116.9392 | 13.79 | 4 | 25 | 1 | 10 | 212.286 | 100 | 0.404 | 0.689 |  | 0.34 | -3.27 | 24.6 | 6.28 | 54.1 | -0.9999999 | -24.6 | 0.6600003 | 99.1 | Effect of Flux (Transmembrane Pressure) and Membrane Properties on Fouling and Rejection of Reverse Osmosis and Nanofiltration Membranes Treating Perfluorooctane Sulfonate Containing Wastewater
NF90 | NF | Perﬂuorooctane sulfonate | CCCCCCCC[S](=O)(=O)OF | 116.9392 | 13.79 | 4 | 25 | 24 | 10 | 212.286 | 100 | 0.404 | 0.689 |  | 0.34 | -3.27 | 24.6 | 6.28 | 54.1 | -0.9999999 | -24.6 | 0.6600003 | 99.31 | Effect of Flux (Transmembrane Pressure) and Membrane Properties on Fouling and Rejection of Reverse Osmosis and Nanofiltration Membranes Treating Perfluorooctane Sulfonate Containing Wastewater
NF90 | NF | Perﬂuorooctane sulfonate | CCCCCCCC[S](=O)(=O)OF | 116.9392 | 13.79 | 4 | 25 | 96 | 10 | 212.286 | 100 | 0.404 | 0.689 |  | 0.34 | -3.27 | 38 | 6.28 | 54.1 | -0.9999999 | -38 | 0.6600003 | 99.52 | Effect of Flux (Transmembrane Pressure) and Membrane Properties on Fouling and Rejection of Reverse Osmosis and Nanofiltration Membranes Treating Perfluorooctane Sulfonate Containing Wastewater
NF270 | NF | Carbamazepine | NC(=O)N1c2ccccc2C=Cc3ccccc13 | 104.88 | 6.9 | 3 | 25 | 0.5 | 0.8 | 236.274 | 180 | 0.448 | 0.576 | 0.3334517 | 0.42 | 13.9 | -42.7 | 2.45 | 64.1 | -1.258925e-11 | 5.375612e-10 | 2.45 | 69.95 | Effect of silica fouling on the removal of pharmaceuticals and personal care products by nanofilltration and reverse osmosis membranes
NF270 | NF | Carbamazepine | NC(=O)N1c2ccccc2C=Cc3ccccc13 | 104.88 | 6.9 | 5 | 25 | 0.5 | 0.8 | 236.274 | 180 | 0.448 | 0.576 | 0.3334517 | 0.42 | 13.9 | -42.7 | 2.45 | 64.1 | -1.258925e-09 | 5.375612e-08 | 2.45 | 75.55 | Effect of silica fouling on the removal of pharmaceuticals and personal care products by nanofilltration and reverse osmosis membranes
NF270 | NF | Carbamazepine | NC(=O)N1c2ccccc2C=Cc3ccccc13 | 104.88 | 6.9 | 8 | 25 | 0.5 | 0.8 | 236.274 | 180 | 0.448 | 0.576 | 0.3334517 | 0.42 | 13.9 | -42.7 | 2.45 | 64.1 | -1.258924e-06 | 5.375605e-05 | 2.45 | 33.29 | Effect of silica fouling on the removal of pharmaceuticals and personal care products by nanofilltration and reverse osmosis membranes
NF270 | NF | Carbamazepine | NC(=O)N1c2ccccc2C=Cc3ccccc13 | 104.88 | 6.9 | 10 | 25 | 0.5 | 0.8 | 236.274 | 180 | 0.448 | 0.576 | 0.3334517 | 0.42 | 13.9 | -42.7 | 2.45 | 64.1 | -0.0001258767 | 0.005374935 | 2.45 | 16.08 | Effect of silica fouling on the removal of pharmaceuticals and personal care products by nanofilltration and reverse osmosis membranes
NF270 | NF | Ibuprofen | CC(C)Cc1ccc(cc1)C(C)C(O)=O | 104.88 | 6.9 | 3 | 25 | 0.5 | 0.8 | 206.285 | 180 | 0.378 | 0.659 | 0.3727264 | 0.42 | 5.2 | -42.7 | 3.97 | 64.1 | -0.006270012 | 0.2677295 | 3.949657 | 23.22 | Effect of silica fouling on the removal of pharmaceuticals and personal care products by nanofilltration and reverse osmosis membranes
NF270 | NF | Ibuprofen | CC(C)Cc1ccc(cc1)C(C)C(O)=O | 104.88 | 6.9 | 5 | 25 | 0.5 | 0.8 | 206.285 | 180 | 0.378 | 0.659 | 0.3727264 | 0.42 | 5.2 | -42.7 | 3.97 | 64.1 | -0.3868632 | 16.51906 | 2.714815 | 86.95 | Effect of silica fouling on the removal of pharmaceuticals and personal care products by nanofilltration and reverse osmosis membranes
NF270 | NF | Ibuprofen | CC(C)Cc1ccc(cc1)C(C)C(O)=O | 104.88 | 6.9 | 8 | 25 | 0.5 | 0.8 | 206.285 | 180 | 0.378 | 0.659 | 0.3727264 | 0.42 | 5.2 | -42.7 | 3.97 | 64.1 | -0.9984176 | 42.63243 | 0.7306146 | 91.05 | Effect of silica fouling on the removal of pharmaceuticals and personal care products by nanofilltration and reverse osmosis membranes
NF270 | NF | Ibuprofen | CC(C)Cc1ccc(cc1)C(C)C(O)=O | 104.88 | 6.9 | 10 | 25 | 0.5 | 0.8 | 206.285 | 180 | 0.378 | 0.659 | 0.3727264 | 0.42 | 5.2 | -42.7 | 3.97 | 64.1 | -0.9999842 | 42.69932 | 0.7255319 | 86.36 | Effect of silica fouling on the removal of pharmaceuticals and personal care products by nanofilltration and reverse osmosis membranes
NF270 | NF | Sulfadiazine | Nc1ccc(cc1)[S](=O)(=O)Nc2ncccn2 | 104.88 | 6.9 | 3 | 25 | 0.5 | 0.8 | 250.283 | 180 | 0.453 | 0.612 | 0.3093116 | 0.42 | 6.36 | -42.7 | -0.09 | 64.1 | -0.0004363254 | 0.01863109 | -0.09 | 54.5 | Effect of silica fouling on the removal of pharmaceuticals and personal care products by nanofilltration and reverse osmosis membranes
NF270 | NF | Sulfadiazine | Nc1ccc(cc1)[S](=O)(=O)Nc2ncccn2 | 104.88 | 6.9 | 5 | 25 | 0.5 | 0.8 | 250.283 | 180 | 0.453 | 0.612 | 0.3093116 | 0.42 | 6.36 | -42.7 | -0.09 | 64.1 | -0.04182582 | 1.785963 | -0.09 | 65.89 | Effect of silica fouling on the removal of pharmaceuticals and personal care products by nanofilltration and reverse osmosis membranes
NF270 | NF | Sulfadiazine | Nc1ccc(cc1)[S](=O)(=O)Nc2ncccn2 | 104.88 | 6.9 | 8 | 25 | 0.5 | 0.8 | 250.283 | 180 | 0.453 | 0.612 | 0.3093116 | 0.42 | 6.36 | -42.7 | -0.09 | 64.1 | -0.9776044 | 41.74371 | -0.09 | 78.4 | Effect of silica fouling on the removal of pharmaceuticals and personal care products by nanofilltration and reverse osmosis membranes
NF270 | NF | Sulfadiazine | Nc1ccc(cc1)[S](=O)(=O)Nc2ncccn2 | 104.88 | 6.9 | 10 | 25 | 0.5 | 0.8 | 250.283 | 180 | 0.453 | 0.612 | 0.3093116 | 0.42 | 6.36 | -42.7 | -0.09 | 64.1 | -0.999771 | 42.69022 | -0.09 | 89.98 | Effect of silica fouling on the removal of pharmaceuticals and personal care products by nanofilltration and reverse osmosis membranes
NF270 | NF | Sulfamethazine | Cc1cc(C)nc(N[S](=O)(=O)c2ccc(N)cc2)n1 | 104.88 | 6.9 | 3 | 25 | 0.5 | 0.8 | 278.337 | 180 | 0.49 | 0.704 | 0.3369726 | 0.42 | 2.65 | -42.7 | 0.89 | 64.1 | 0.9998774 | -42.69476 | 0.89 | 87.27 | Effect of silica fouling on the removal of pharmaceuticals and personal care products by nanofilltration and reverse osmosis membranes
NF270 | NF | Sulfamethazine | Cc1cc(C)nc(N[S](=O)(=O)c2ccc(N)cc2)n1 | 104.88 | 6.9 | 5 | 25 | 0.5 | 0.8 | 278.337 | 180 | 0.49 | 0.704 | 0.3369726 | 0.42 | 2.65 | -42.7 | 0.89 | 64.1 | 0.3317841 | -14.16718 | 0.89 | 88.19 | Effect of silica fouling on the removal of pharmaceuticals and personal care products by nanofilltration and reverse osmosis membranes
NF270 | NF | Sulfamethazine | Cc1cc(C)nc(N[S](=O)(=O)c2ccc(N)cc2)n1 | 104.88 | 6.9 | 8 | 25 | 0.5 | 0.8 | 278.337 | 180 | 0.49 | 0.704 | 0.3369726 | 0.42 | 2.65 | -42.7 | 0.89 | 64.1 | -0.9999915 | 42.69964 | 0.89 | 69.87 | Effect of silica fouling on the removal of pharmaceuticals and personal care products by nanofilltration and reverse osmosis membranes
NF270 | NF | Sulfamethazine | Cc1cc(C)nc(N[S](=O)(=O)c2ccc(N)cc2)n1 | 104.88 | 6.9 | 10 | 25 | 0.5 | 0.8 | 278.337 | 180 | 0.49 | 0.704 | 0.3369726 | 0.42 | 2.65 | -42.7 | 0.89 | 64.1 | -1 | 42.7 | 0.89 | 92.28 | Effect of silica fouling on the removal of pharmaceuticals and personal care products by nanofilltration and reverse osmosis membranes
NF270 | NF | Sulfamethoxazole | Cc1onc(N[S](=O)(=O)c2ccc(N)cc2)c1 | 104.88 | 6.9 | 3 | 25 | 0.5 | 0.8 | 253.283 | 180 | 0.54 | 0.588 | 0.3153428 | 0.42 | 1.6 | -42.7 | 0.89 | 64.1 | 0.03629417 | -1.549761 | 0.9106726 | 25.03 | Effect of silica fouling on the removal of pharmaceuticals and personal care products by nanofilltration and reverse osmosis membranes
NF270 | NF | Sulfamethoxazole | Cc1onc(N[S](=O)(=O)c2ccc(N)cc2)c1 | 104.88 | 6.9 | 5 | 25 | 0.5 | 0.8 | 253.283 | 180 | 0.54 | 0.588 | 0.3153428 | 0.42 | 1.6 | -42.7 | 0.89 | 64.1 | -0.1936096 | 8.267128 | 0.779723 | 53.24 | Effect of silica fouling on the removal of pharmaceuticals and personal care products by nanofilltration and reverse osmosis membranes
NF270 | NF | Sulfamethoxazole | Cc1onc(N[S](=O)(=O)c2ccc(N)cc2)c1 | 104.88 | 6.9 | 8 | 25 | 0.5 | 0.8 | 253.283 | 180 | 0.54 | 0.588 | 0.3153428 | 0.42 | 1.6 | -42.7 | 0.89 | 64.1 | -1.985064 | 84.76224 | -0.2406621 | 85.19 | Effect of silica fouling on the removal of pharmaceuticals and personal care products by nanofilltration and reverse osmosis membranes
NF270 | NF | Sulfamethoxazole | Cc1onc(N[S](=O)(=O)c2ccc(N)cc2)c1 | 104.88 | 6.9 | 10 | 25 | 0.5 | 0.8 | 253.283 | 180 | 0.54 | 0.588 | 0.3153428 | 0.42 | 1.6 | -42.7 | 0.89 | 64.1 | -1.99985 | 85.39358 | -0.2490837 | 88.54 | Effect of silica fouling on the removal of pharmaceuticals and personal care products by nanofilltration and reverse osmosis membranes
NF270 | NF | Triclosan | Oc1cc(Cl)ccc1Oc2ccc(Cl)cc2Cl | 104.88 | 6.9 | 3 | 25 | 0.5 | 0.8 | 289.545 | 180 | 0.417 | 0.655 | 0.333637 | 0.42 | 7.9 | -42.7 | 4.76 | 64.1 | -1.25891e-05 | 0.0005375544 | 0 | 60.67 | Effect of silica fouling on the removal of pharmaceuticals and personal care products by nanofilltration and reverse osmosis membranes
NF270 | NF | Triclosan | Oc1cc(Cl)ccc1Oc2ccc(Cl)cc2Cl | 104.88 | 6.9 | 5 | 25 | 0.5 | 0.8 | 289.545 | 180 | 0.417 | 0.655 | 0.333637 | 0.42 | 7.9 | -42.7 | 4.76 | 64.1 | -0.001257343 | 0.05368853 | 0 | 62.52 | Effect of silica fouling on the removal of pharmaceuticals and personal care products by nanofilltration and reverse osmosis membranes
NF270 | NF | Triclosan | Oc1cc(Cl)ccc1Oc2ccc(Cl)cc2Cl | 104.88 | 6.9 | 8 | 25 | 0.5 | 0.8 | 289.545 | 180 | 0.417 | 0.655 | 0.333637 | 0.42 | 7.9 | -42.7 | 4.76 | 64.1 | -0.5573116 | 23.79721 | 0 | 37.65 | Effect of silica fouling on the removal of pharmaceuticals and personal care products by nanofilltration and reverse osmosis membranes
NF270 | NF | Triclosan | Oc1cc(Cl)ccc1Oc2ccc(Cl)cc2Cl | 104.88 | 6.9 | 10 | 25 | 0.5 | 0.8 | 289.545 | 180 | 0.417 | 0.655 | 0.333637 | 0.42 | 7.9 | -42.7 | 4.76 | 64.1 | -0.9921193 | 42.36349 | 0 | 43.81 | Effect of silica fouling on the removal of pharmaceuticals and personal care products by nanofilltration and reverse osmosis membranes
NF90 | NF | Carbamazepine | NC(=O)N1c2ccccc2C=Cc3ccccc13 | 58.512 | 6.9 | 3 | 25 | 0.5 | 0.8 | 236.274 | 330 | 0.448 | 0.576 | 0.3334517 | 0.34 | 13.9 | -27.29 | 2.45 | 63.2 | -1.258925e-11 | 3.435607e-10 | 2.45 | 71.67 | Effect of silica fouling on the removal of pharmaceuticals and personal care products by nanofilltration and reverse osmosis membranes
NF90 | NF | Carbamazepine | NC(=O)N1c2ccccc2C=Cc3ccccc13 | 58.512 | 6.9 | 5 | 25 | 0.5 | 0.8 | 236.274 | 330 | 0.448 | 0.576 | 0.3334517 | 0.34 | 13.9 | -27.29 | 2.45 | 63.2 | -1.258925e-09 | 3.435607e-08 | 2.45 | 68.29 | Effect of silica fouling on the removal of pharmaceuticals and personal care products by nanofilltration and reverse osmosis membranes
NF90 | NF | Carbamazepine | NC(=O)N1c2ccccc2C=Cc3ccccc13 | 58.512 | 6.9 | 8 | 25 | 0.5 | 0.8 | 236.274 | 330 | 0.448 | 0.576 | 0.3334517 | 0.34 | 13.9 | -27.29 | 2.45 | 63.2 | -1.258924e-06 | 3.435603e-05 | 2.45 | 65.85 | Effect of silica fouling on the removal of pharmaceuticals and personal care products by nanofilltration and reverse osmosis membranes
NF90 | NF | Carbamazepine | NC(=O)N1c2ccccc2C=Cc3ccccc13 | 58.512 | 6.9 | 10 | 25 | 0.5 | 0.8 | 236.274 | 330 | 0.448 | 0.576 | 0.3334517 | 0.34 | 13.9 | -27.29 | 2.45 | 63.2 | -0.0001258767 | 0.003435175 | 2.45 | 89.12 | Effect of silica fouling on the removal of pharmaceuticals and personal care products by nanofilltration and reverse osmosis membranes
NF90 | NF | Ibuprofen | CC(C)Cc1ccc(cc1)C(C)C(O)=O | 58.512 | 6.9 | 3 | 25 | 0.5 | 0.8 | 206.285 | 330 | 0.378 | 0.659 | 0.3727264 | 0.34 | 5.2 | -27.29 | 3.97 | 63.2 | -0.006270012 | 0.1711086 | 3.949657 | 66.79 | Effect of silica fouling on the removal of pharmaceuticals and personal care products by nanofilltration and reverse osmosis membranes
NF90 | NF | Ibuprofen | CC(C)Cc1ccc(cc1)C(C)C(O)=O | 58.512 | 6.9 | 5 | 25 | 0.5 | 0.8 | 206.285 | 330 | 0.378 | 0.659 | 0.3727264 | 0.34 | 5.2 | -27.29 | 3.97 | 63.2 | -0.3868632 | 10.5575 | 2.714815 | 73.36 | Effect of silica fouling on the removal of pharmaceuticals and personal care products by nanofilltration and reverse osmosis membranes
NF90 | NF | Ibuprofen | CC(C)Cc1ccc(cc1)C(C)C(O)=O | 58.512 | 6.9 | 8 | 25 | 0.5 | 0.8 | 206.285 | 330 | 0.378 | 0.659 | 0.3727264 | 0.34 | 5.2 | -27.29 | 3.97 | 63.2 | -0.9984176 | 27.24682 | 0.7306146 | 78.42 | Effect of silica fouling on the removal of pharmaceuticals and personal care products by nanofilltration and reverse osmosis membranes
NF90 | NF | Ibuprofen | CC(C)Cc1ccc(cc1)C(C)C(O)=O | 58.512 | 6.9 | 10 | 25 | 0.5 | 0.8 | 206.285 | 330 | 0.378 | 0.659 | 0.3727264 | 0.34 | 5.2 | -27.29 | 3.97 | 63.2 | -0.9999842 | 27.28957 | 0.7255319 | 96.06 | Effect of silica fouling on the removal of pharmaceuticals and personal care products by nanofilltration and reverse osmosis membranes
NF90 | NF | Sulfadiazine | Nc1ccc(cc1)[S](=O)(=O)Nc2ncccn2 | 58.512 | 6.9 | 3 | 25 | 0.5 | 0.8 | 250.283 | 330 | 0.453 | 0.612 | 0.3093116 | 0.34 | 6.36 | -27.29 | -0.09 | 63.2 | -0.0004363254 | 0.01190732 | -0.09 | 73.55 | Effect of silica fouling on the removal of pharmaceuticals and personal care products by nanofilltration and reverse osmosis membranes
NF90 | NF | Sulfadiazine | Nc1ccc(cc1)[S](=O)(=O)Nc2ncccn2 | 58.512 | 6.9 | 5 | 25 | 0.5 | 0.8 | 250.283 | 330 | 0.453 | 0.612 | 0.3093116 | 0.34 | 6.36 | -27.29 | -0.09 | 63.2 | -0.04182582 | 1.141427 | -0.09 | 73.55 | Effect of silica fouling on the removal of pharmaceuticals and personal care products by nanofilltration and reverse osmosis membranes
NF90 | NF | Sulfadiazine | Nc1ccc(cc1)[S](=O)(=O)Nc2ncccn2 | 58.512 | 6.9 | 8 | 25 | 0.5 | 0.8 | 250.283 | 330 | 0.453 | 0.612 | 0.3093116 | 0.34 | 6.36 | -27.29 | -0.09 | 63.2 | -0.9776044 | 26.67882 | -0.09 | 79.55 | Effect of silica fouling on the removal of pharmaceuticals and personal care products by nanofilltration and reverse osmosis membranes
NF90 | NF | Sulfadiazine | Nc1ccc(cc1)[S](=O)(=O)Nc2ncccn2 | 58.512 | 6.9 | 10 | 25 | 0.5 | 0.8 | 250.283 | 330 | 0.453 | 0.612 | 0.3093116 | 0.34 | 6.36 | -27.29 | -0.09 | 63.2 | -0.999771 | 27.28375 | -0.09 | 96.81 | Effect of silica fouling on the removal of pharmaceuticals and personal care products by nanofilltration and reverse osmosis membranes
NF90 | NF | Sulfamethazine | Cc1cc(C)nc(N[S](=O)(=O)c2ccc(N)cc2)n1 | 58.512 | 6.9 | 3 | 25 | 0.5 | 0.8 | 278.337 | 330 | 0.49 | 0.704 | 0.3369726 | 0.34 | 2.65 | -27.29 | 0.89 | 63.2 | 0.9998774 | -27.28665 | 0.89 | 74.67 | Effect of silica fouling on the removal of pharmaceuticals and personal care products by nanofilltration and reverse osmosis membranes
NF90 | NF | Sulfamethazine | Cc1cc(C)nc(N[S](=O)(=O)c2ccc(N)cc2)n1 | 58.512 | 6.9 | 5 | 25 | 0.5 | 0.8 | 278.337 | 330 | 0.49 | 0.704 | 0.3369726 | 0.34 | 2.65 | -27.29 | 0.89 | 63.2 | 0.3317841 | -9.054387 | 0.89 | 72.8 | Effect of silica fouling on the removal of pharmaceuticals and personal care products by nanofilltration and reverse osmosis membranes
NF90 | NF | Sulfamethazine | Cc1cc(C)nc(N[S](=O)(=O)c2ccc(N)cc2)n1 | 58.512 | 6.9 | 8 | 25 | 0.5 | 0.8 | 278.337 | 330 | 0.49 | 0.704 | 0.3369726 | 0.34 | 2.65 | -27.29 | 0.89 | 63.2 | -0.9999915 | 27.28977 | 0.89 | 75.8 | Effect of silica fouling on the removal of pharmaceuticals and personal care products by nanofilltration and reverse osmosis membranes
NF90 | NF | Sulfamethazine | Cc1cc(C)nc(N[S](=O)(=O)c2ccc(N)cc2)n1 | 58.512 | 6.9 | 10 | 25 | 0.5 | 0.8 | 278.337 | 330 | 0.49 | 0.704 | 0.3369726 | 0.34 | 2.65 | -27.29 | 0.89 | 63.2 | -1 | 27.29 | 0.89 | 96.44 | Effect of silica fouling on the removal of pharmaceuticals and personal care products by nanofilltration and reverse osmosis membranes
NF90 | NF | Sulfamethoxazole | Cc1onc(N[S](=O)(=O)c2ccc(N)cc2)c1 | 58.512 | 6.9 | 3 | 25 | 0.5 | 0.8 | 253.283 | 330 | 0.54 | 0.588 | 0.3153428 | 0.34 | 1.6 | -27.29 | 0.89 | 63.2 | 0.03629417 | -0.9904679 | 0.9106726 | 69.61 | Effect of silica fouling on the removal of pharmaceuticals and personal care products by nanofilltration and reverse osmosis membranes
NF90 | NF | Sulfamethoxazole | Cc1onc(N[S](=O)(=O)c2ccc(N)cc2)c1 | 58.512 | 6.9 | 5 | 25 | 0.5 | 0.8 | 253.283 | 330 | 0.54 | 0.588 | 0.3153428 | 0.34 | 1.6 | -27.29 | 0.89 | 63.2 | -0.1936096 | 5.283605 | 0.779723 | 74.3 | Effect of silica fouling on the removal of pharmaceuticals and personal care products by nanofilltration and reverse osmosis membranes
NF90 | NF | Sulfamethoxazole | Cc1onc(N[S](=O)(=O)c2ccc(N)cc2)c1 | 58.512 | 6.9 | 8 | 25 | 0.5 | 0.8 | 253.283 | 330 | 0.54 | 0.588 | 0.3153428 | 0.34 | 1.6 | -27.29 | 0.89 | 63.2 | -1.985064 | 54.1724 | -0.2406621 | 79.55 | Effect of silica fouling on the removal of pharmaceuticals and personal care products by nanofilltration and reverse osmosis membranes
NF90 | NF | Sulfamethoxazole | Cc1onc(N[S](=O)(=O)c2ccc(N)cc2)c1 | 58.512 | 6.9 | 10 | 25 | 0.5 | 0.8 | 253.283 | 330 | 0.54 | 0.588 | 0.3153428 | 0.34 | 1.6 | -27.29 | 0.89 | 63.2 | -1.99985 | 54.5759 | -0.2490837 | 96.62 | Effect of silica fouling on the removal of pharmaceuticals and personal care products by nanofilltration and reverse osmosis membranes
NF90 | NF | Triclosan | Oc1cc(Cl)ccc1Oc2ccc(Cl)cc2Cl | 58.512 | 6.9 | 3 | 25 | 0.5 | 0.8 | 289.545 | 330 | 0.417 | 0.655 | 0.333637 | 0.34 | 7.9 | -27.29 | 4.76 | 63.2 | -1.25891e-05 | 0.0003435564 | 0 | 74.3 | Effect of silica fouling on the removal of pharmaceuticals and personal care products by nanofilltration and reverse osmosis membranes
NF90 | NF | Triclosan | Oc1cc(Cl)ccc1Oc2ccc(Cl)cc2Cl | 58.512 | 6.9 | 5 | 25 | 0.5 | 0.8 | 289.545 | 330 | 0.417 | 0.655 | 0.333637 | 0.34 | 7.9 | -27.29 | 4.76 | 63.2 | -0.001257343 | 0.03431288 | 0 | 74.3 | Effect of silica fouling on the removal of pharmaceuticals and personal care products by nanofilltration and reverse osmosis membranes
NF90 | NF | Triclosan | Oc1cc(Cl)ccc1Oc2ccc(Cl)cc2Cl | 58.512 | 6.9 | 8 | 25 | 0.5 | 0.8 | 289.545 | 330 | 0.417 | 0.655 | 0.333637 | 0.34 | 7.9 | -27.29 | 4.76 | 63.2 | -0.5573116 | 15.20903 | 0 | 57.04 | Effect of silica fouling on the removal of pharmaceuticals and personal care products by nanofilltration and reverse osmosis membranes
NF90 | NF | Triclosan | Oc1cc(Cl)ccc1Oc2ccc(Cl)cc2Cl | 58.512 | 6.9 | 10 | 25 | 0.5 | 0.8 | 289.545 | 330 | 0.417 | 0.655 | 0.333637 | 0.34 | 7.9 | -27.29 | 4.76 | 63.2 | -0.9921193 | 27.07494 | 0 | 91.56 | Effect of silica fouling on the removal of pharmaceuticals and personal care products by nanofilltration and reverse osmosis membranes
De-HL | NF | Sulfamethoxazole | Cc1onc(N[S](=O)(=O)c2ccc(N)cc2)c1 | 139.32 | 15 | 7 | 20 | 0.5 | 10 | 253.283 | 96 | 0.54 | 0.588 | 0.3153428 | 0.45 | 1.6 | -13.79 | 0.89 | 47 | -1.859097 | 25.63695 | -0.1689132 | 24.7 | Effect of water matrices on removal of veterinary pharmaceuticals by nanofiltration and reverse osmosis membranes
De-HL | NF | Trimethoprim | COc1cc(Cc2cnc(N)nc2N)cc(OC)c1OC | 139.32 | 15 | 7 | 20 | 0.5 | 10 | 290.323 | 96 | 0.497 | 0.695 | 0.379848 | 0.45 |  | -13.79 | 0.91 | 47 | 0.5686414 | -7.841565 | -0.5381901 | 65.6 | Effect of water matrices on removal of veterinary pharmaceuticals by nanofiltration and reverse osmosis membranes
De-HL | NF | Ciprofloxacin | OC(=O)C1=CN(C2CC2)c3cc(N4CCNCC4)c(F)cc3C1=O | 139.32 | 15 | 7 | 20 | 0.5 | 10 | 331.347 | 96 | 0.502 | 0.748 | 0.3689424 | 0.45 | 6.16 | -13.79 | 0.28 | 47 | 0.7009063 | -9.665497 | -1.966891 | 98.2 | Effect of water matrices on removal of veterinary pharmaceuticals by nanofiltration and reverse osmosis membranes
De-HL | NF | Dexamethasone | C[C@@H]1C[C@H]2[C@@H]3CCC4=CC(=O)C=C[C@]4(C)[C@@]3(F)[C@@H](O)C[C@]2(C)[C@@]1(O)C(=O)CO | 139.32 | 15 | 7 | 20 | 0.5 | 10 | 392.467 | 96 | 0.486 | 0.743 | 0.4409416 | 0.45 | 12.13 | -13.79 | 1.83 | 47 | -7.413047e-06 | 0.0001022259 | 1.83 | 100 | Effect of water matrices on removal of veterinary pharmaceuticals by nanofiltration and reverse osmosis membranes
De-HL | NF | Febantel | COCC(=O)Nc1cc(Sc2ccccc2)ccc1NC(NC(=O)OC)=NC(=O)OC | 139.32 | 15 | 7 | 20 | 0.5 | 10 | 446.485 | 96 | 0.675 | 0.789 | 0.4785914 | 0.45 |  | -13.79 | 1.95 | 47 | 0.79924 | -11.02152 | 2.441644 | 100 | Effect of water matrices on removal of veterinary pharmaceuticals by nanofiltration and reverse osmosis membranes
LFC1 | RO | Sulfamethoxazole | Cc1onc(N[S](=O)(=O)c2ccc(N)cc2)c1 | 34.89848 | 15 | 7 | 20 | 0.5 | 10 | 253.283 | 180 | 0.54 | 0.588 | 0.3153428 |  | 1.6 | -3.2 | 0.89 | 78 | -1.859097 | 5.949111 | -0.1689132 | 97.2 | Effect of water matrices on removal of veterinary pharmaceuticals by nanofiltration and reverse osmosis membranes
LFC1 | RO | Trimethoprim | COc1cc(Cc2cnc(N)nc2N)cc(OC)c1OC | 34.89848 | 15 | 7 | 20 | 0.5 | 10 | 290.323 | 180 | 0.497 | 0.695 | 0.379848 |  |  | -3.2 | 0.91 | 78 | 0.5686414 | -1.819652 | -0.5381901 | 98.3 | Effect of water matrices on removal of veterinary pharmaceuticals by nanofiltration and reverse osmosis membranes
LFC1 | RO | Dexamethasone | C[C@@H]1C[C@H]2[C@@H]3CCC4=CC(=O)C=C[C@]4(C)[C@@]3(F)[C@@H](O)C[C@]2(C)[C@@]1(O)C(=O)CO | 34.89848 | 15 | 7 | 20 | 0.5 | 10 | 392.467 | 180 | 0.486 | 0.743 | 0.4409416 |  | 12.13 | -3.2 | 1.83 | 78 | -7.413047e-06 | 2.372175e-05 | 1.83 | 99.2 | Effect of water matrices on removal of veterinary pharmaceuticals by nanofiltration and reverse osmosis membranes
LFC1 | RO | Ciprofloxacin | OC(=O)C1=CN(C2CC2)c3cc(N4CCNCC4)c(F)cc3C1=O | 34.89848 | 15 | 7 | 20 | 0.5 | 10 | 331.347 | 180 | 0.502 | 0.748 | 0.3689424 |  | 6.16 | -3.2 | 0.28 | 78 | 0.7009063 | -2.2429 | -1.966891 | 100 | Effect of water matrices on removal of veterinary pharmaceuticals by nanofiltration and reverse osmosis membranes
LFC1 | RO | Febantel | COCC(=O)Nc1cc(Sc2ccccc2)ccc1NC(NC(=O)OC)=NC(=O)OC | 34.89848 | 15 | 7 | 20 | 0.5 | 10 | 446.485 | 180 | 0.675 | 0.789 | 0.4785914 |  |  | -3.2 | 1.95 | 78 | 0.79924 | -2.557568 | 2.441644 | 100 | Effect of water matrices on removal of veterinary pharmaceuticals by nanofiltration and reverse osmosis membranes
NF | NF | Sulfamethoxazole | Cc1onc(N[S](=O)(=O)c2ccc(N)cc2)c1 | 113.1 | 15 | 7 | 20 | 0.5 | 10 | 253.283 | 330 | 0.54 | 0.588 | 0.3153428 | 0.43 | 1.6 | -5.48 | 0.89 | 53.8 | -1.859097 | 10.18785 | -0.1689132 | 29.4 | Effect of water matrices on removal of veterinary pharmaceuticals by nanofiltration and reverse osmosis membranes
NF | NF | Trimethoprim | COc1cc(Cc2cnc(N)nc2N)cc(OC)c1OC | 113.1 | 15 | 7 | 20 | 0.5 | 10 | 290.323 | 330 | 0.497 | 0.695 | 0.379848 | 0.43 |  | -5.48 | 0.91 | 53.8 | 0.5686414 | -3.116155 | -0.5381901 | 81.8 | Effect of water matrices on removal of veterinary pharmaceuticals by nanofiltration and reverse osmosis membranes
NF | NF | Ciprofloxacin | OC(=O)C1=CN(C2CC2)c3cc(N4CCNCC4)c(F)cc3C1=O | 113.1 | 15 | 7 | 20 | 0.5 | 10 | 331.347 | 330 | 0.502 | 0.748 | 0.3689424 | 0.43 | 6.16 | -5.48 | 0.28 | 53.8 | 0.7009063 | -3.840966 | -1.966891 | 97.2 | Effect of water matrices on removal of veterinary pharmaceuticals by nanofiltration and reverse osmosis membranes
NF | NF | Dexamethasone | C[C@@H]1C[C@H]2[C@@H]3CCC4=CC(=O)C=C[C@]4(C)[C@@]3(F)[C@@H](O)C[C@]2(C)[C@@]1(O)C(=O)CO | 113.1 | 15 | 7 | 20 | 0.5 | 10 | 392.467 | 330 | 0.486 | 0.743 | 0.4409416 | 0.43 | 12.13 | -5.48 | 1.83 | 53.8 | -7.413047e-06 | 4.06235e-05 | 1.83 | 100 | Effect of water matrices on removal of veterinary pharmaceuticals by nanofiltration and reverse osmosis membranes
NF | NF | Febantel | COCC(=O)Nc1cc(Sc2ccccc2)ccc1NC(NC(=O)OC)=NC(=O)OC | 113.1 | 15 | 7 | 20 | 0.5 | 10 | 446.485 | 330 | 0.675 | 0.789 | 0.4785914 | 0.43 |  | -5.48 | 1.95 | 53.8 | 0.79924 | -4.379835 | 2.441644 | 100 | Effect of water matrices on removal of veterinary pharmaceuticals by nanofiltration and reverse osmosis membranes
NF270 | NF | Sulfamethoxazole | Cc1onc(N[S](=O)(=O)c2ccc(N)cc2)c1 | 228 | 15 | 7 | 20 | 0.5 | 10 | 253.283 | 305 | 0.54 | 0.588 | 0.3153428 | 0.42 | 1.6 | -42.7 | 0.89 | 73.16 | -1.859097 | 79.38345 | -0.1689132 | 15.4 | Effect of water matrices on removal of veterinary pharmaceuticals by nanofiltration and reverse osmosis membranes
NF270 | NF | Trimethoprim | COc1cc(Cc2cnc(N)nc2N)cc(OC)c1OC | 228 | 15 | 7 | 20 | 0.5 | 10 | 290.323 | 305 | 0.497 | 0.695 | 0.379848 | 0.42 |  | -42.7 | 0.91 | 73.16 | 0.5686414 | -24.28099 | -0.5381901 | 68.3 | Effect of water matrices on removal of veterinary pharmaceuticals by nanofiltration and reverse osmosis membranes
NF270 | NF | Ciprofloxacin | OC(=O)C1=CN(C2CC2)c3cc(N4CCNCC4)c(F)cc3C1=O | 228 | 15 | 7 | 20 | 0.5 | 10 | 331.347 | 305 | 0.502 | 0.748 | 0.3689424 | 0.42 | 6.16 | -42.7 | 0.28 | 73.16 | 0.7009063 | -29.9287 | -1.966891 | 100 | Effect of water matrices on removal of veterinary pharmaceuticals by nanofiltration and reverse osmosis membranes
NF270 | NF | Dexamethasone | C[C@@H]1C[C@H]2[C@@H]3CCC4=CC(=O)C=C[C@]4(C)[C@@]3(F)[C@@H](O)C[C@]2(C)[C@@]1(O)C(=O)CO | 228 | 15 | 7 | 20 | 0.5 | 10 | 392.467 | 305 | 0.486 | 0.743 | 0.4409416 | 0.42 | 12.13 | -42.7 | 1.83 | 73.16 | -7.413047e-06 | 0.0003165371 | 1.83 | 100 | Effect of water matrices on removal of veterinary pharmaceuticals by nanofiltration and reverse osmosis membranes
NF270 | NF | Febantel | COCC(=O)Nc1cc(Sc2ccccc2)ccc1NC(NC(=O)OC)=NC(=O)OC | 228 | 15 | 7 | 20 | 0.5 | 10 | 446.485 | 305 | 0.675 | 0.789 | 0.4785914 | 0.42 |  | -42.7 | 1.95 | 73.16 | 0.79924 | -34.12755 | 2.441644 | 100 | Effect of water matrices on removal of veterinary pharmaceuticals by nanofiltration and reverse osmosis membranes
NF90 | NF | Sulfamethoxazole | Cc1onc(N[S](=O)(=O)c2ccc(N)cc2)c1 | 127.2 | 15 | 7 | 20 | 0.5 | 10 | 253.283 | 100 | 0.54 | 0.588 | 0.3153428 | 0.34 | 1.6 | -27.29 | 0.89 | 54.1 | -1.859097 | 50.73476 | -0.1689132 | 97.2 | Effect of water matrices on removal of veterinary pharmaceuticals by nanofiltration and reverse osmosis membranes
NF90 | NF | Trimethoprim | COc1cc(Cc2cnc(N)nc2N)cc(OC)c1OC | 127.2 | 15 | 7 | 20 | 0.5 | 10 | 290.323 | 100 | 0.497 | 0.695 | 0.379848 | 0.34 |  | -27.29 | 0.91 | 54.1 | 0.5686414 | -15.51822 | -0.5381901 | 97.9 | Effect of water matrices on removal of veterinary pharmaceuticals by nanofiltration and reverse osmosis membranes
NF90 | NF | Dexamethasone | C[C@@H]1C[C@H]2[C@@H]3CCC4=CC(=O)C=C[C@]4(C)[C@@]3(F)[C@@H](O)C[C@]2(C)[C@@]1(O)C(=O)CO | 127.2 | 15 | 7 | 20 | 0.5 | 10 | 392.467 | 100 | 0.486 | 0.743 | 0.4409416 | 0.34 | 12.13 | -27.29 | 1.83 | 54.1 | -7.413047e-06 | 0.0002023021 | 1.83 | 99.4 | Effect of water matrices on removal of veterinary pharmaceuticals by nanofiltration and reverse osmosis membranes
NF90 | NF | Ciprofloxacin | OC(=O)C1=CN(C2CC2)c3cc(N4CCNCC4)c(F)cc3C1=O | 127.2 | 15 | 7 | 20 | 0.5 | 10 | 331.347 | 100 | 0.502 | 0.748 | 0.3689424 | 0.34 | 6.16 | -27.29 | 0.28 | 54.1 | 0.7009063 | -19.12773 | -1.966891 | 100 | Effect of water matrices on removal of veterinary pharmaceuticals by nanofiltration and reverse osmosis membranes
NF90 | NF | Febantel | COCC(=O)Nc1cc(Sc2ccccc2)ccc1NC(NC(=O)OC)=NC(=O)OC | 127.2 | 15 | 7 | 20 | 0.5 | 10 | 446.485 | 100 | 0.675 | 0.789 | 0.4785914 | 0.34 |  | -27.29 | 1.95 | 54.1 | 0.79924 | -21.81126 | 2.441644 | 100 | Effect of water matrices on removal of veterinary pharmaceuticals by nanofiltration and reverse osmosis membranes
XLE | RO | Trimethoprim | COc1cc(Cc2cnc(N)nc2N)cc(OC)c1OC | 129 | 15 | 7 | 25 | 0.5 | 10 | 290.323 | 175 | 0.497 | 0.695 | 0.379848 | 0.3 |  | -33 | 0.91 | 65 | 0.5686414 | -18.76517 | -0.5381901 | 94.8 | Effect of water matrices on removal of veterinary pharmaceuticals by nanofiltration and reverse osmosis membranes
XLE | RO | Sulfamethoxazole | Cc1onc(N[S](=O)(=O)c2ccc(N)cc2)c1 | 129 | 15 | 7 | 20 | 0.5 | 10 | 253.283 | 175 | 0.54 | 0.588 | 0.3153428 | 0.3 | 1.6 | -33 | 0.89 | 65 | -1.859097 | 61.35021 | -0.1689132 | 98.9 | Effect of water matrices on removal of veterinary pharmaceuticals by nanofiltration and reverse osmosis membranes
XLE | RO | Ciprofloxacin | OC(=O)C1=CN(C2CC2)c3cc(N4CCNCC4)c(F)cc3C1=O | 129 | 15 | 7 | 20 | 0.5 | 10 | 331.347 | 175 | 0.502 | 0.748 | 0.3689424 | 0.3 | 6.16 | -33 | 0.28 | 65 | 0.7009063 | -23.12991 | -1.966891 | 100 | Effect of water matrices on removal of veterinary pharmaceuticals by nanofiltration and reverse osmosis membranes
XLE | RO | Dexamethasone | C[C@@H]1C[C@H]2[C@@H]3CCC4=CC(=O)C=C[C@]4(C)[C@@]3(F)[C@@H](O)C[C@]2(C)[C@@]1(O)C(=O)CO | 129 | 15 | 7 | 20 | 0.5 | 10 | 392.467 | 175 | 0.486 | 0.743 | 0.4409416 | 0.3 | 12.13 | -33 | 1.83 | 65 | -7.413047e-06 | 0.0002446306 | 1.83 | 100 | Effect of water matrices on removal of veterinary pharmaceuticals by nanofiltration and reverse osmosis membranes
XLE | RO | Febantel | COCC(=O)Nc1cc(Sc2ccccc2)ccc1NC(NC(=O)OC)=NC(=O)OC | 129 | 15 | 7 | 20 | 0.5 | 10 | 446.485 | 175 | 0.675 | 0.789 | 0.4785914 | 0.3 |  | -33 | 1.95 | 65 | 0.79924 | -26.37492 | 2.441644 | 100 | Effect of water matrices on removal of veterinary pharmaceuticals by nanofiltration and reverse osmosis membranes
NF270 | NF | Caffeine | Cn1cnc2N(C)C(=O)N(C)C(=O)c12 | 51.68 | 3.4 | 7 | 25 | 0.5 | 0.1 | 194.194 | 330 | 0.444 | 0.503 | 0.3016074 | 0.42 | 10.4 | -42.7 | -0.07 | 73.16 | -0.0003979487 | 0.01699241 | -0.07 | 77 | Effects of Sorption on the Rejection of Trace Organic Contaminants During Nanofiltration
NF270 | NF | N,N-Diethyl-meta-toluamide | CCN(CC)C(=O)c1cccc(C)c1 | 51.68 | 3.4 | 7 | 25 | 0.5 | 0.1 | 191.274 | 330 | 0.406 | 0.591 | 0.33922 | 0.42 |  | -42.7 | 2.02 | 73.16 | 4.265795e-09 | -1.821495e-07 | 2.02 | 87 | Effects of Sorption on the Rejection of Trace Organic Contaminants During Nanofiltration
NF270 | NF | Sulfamethoxazole | Cc1onc(N[S](=O)(=O)c2ccc(N)cc2)c1 | 51.68 | 3.4 | 7 | 25 | 0.5 | 0.1 | 253.283 | 330 | 0.54 | 0.588 | 0.3153428 | 0.42 | 1.6 | -42.7 | 0.89 | 73.16 | -1.859097 | 79.38345 | -0.1689132 | 87 | Effects of Sorption on the Rejection of Trace Organic Contaminants During Nanofiltration
NF270 | NF | Dilantin | [Na+].O=C1NC(C(=O)[N-]1)(c2ccccc2)c3ccccc3 | 51.68 | 3.4 | 7 | 25 | 0.5 | 0.1 | 274.255 | 330 | 0.51 | 0.575 | 0.3432887 | 0.42 |  | -42.7 |  | 73.16 | 0 | 0 | 2.45 | 89 | Effects of Sorption on the Rejection of Trace Organic Contaminants During Nanofiltration
NF270 | NF | Pentoxifylline | Cn1cnc2N(C)C(=O)N(CCCCC(C)=O)C(=O)c12 | 51.68 | 3.4 | 7 | 25 | 0.5 | 0.1 | 278.312 | 330 | 0.527 | 0.766 | 0.3620735 | 0.42 |  | -42.7 | 0.29 | 73.16 | 3.162277e-07 | -1.350292e-05 | 0.29 | 94 | Effects of Sorption on the Rejection of Trace Organic Contaminants During Nanofiltration
NF270 | NF | Carbamazepine | NC(=O)N1c2ccccc2C=Cc3ccccc13 | 104.88 | 6.9 | 8 | 25 | 24 | 0.8 | 236.274 | 330 | 0.448 | 0.576 | 0.3334517 | 0.42 | 13.9 | -33 | 2.45 | 73.16 | 0 | 0 | 2.45 | 36 | Elucidating the Rejection Mechanisms of PPCPs by Nanoﬁltration and Reverse Osmosis Membranes
NF270 | NF | Ibuprofen | CC(C)Cc1ccc(cc1)C(C)C(O)=O | 104.88 | 6.9 | 3 | 25 | 24 | 0.8 | 206.285 | 180 | 0.378 | 0.659 | 0.3727264 | 0.42 | 5.2 | -27.29 | 3.97 | 73.16 | -0.006270012 | 0.1711086 | 3.949657 | 21 | Elucidating the Rejection Mechanisms of PPCPs by Nanoﬁltration and Reverse Osmosis Membranes
NF270 | NF | Ibuprofen | CC(C)Cc1ccc(cc1)C(C)C(O)=O | 104.88 | 6.9 | 5 | 25 | 24 | 0.8 | 206.285 | 330 | 0.378 | 0.659 | 0.3727264 | 0.42 | 5.2 | -33 | 3.97 | 73.16 | -0.3868632 | 12.76648 | 2.714815 | 84 | Elucidating the Rejection Mechanisms of PPCPs by Nanoﬁltration and Reverse Osmosis Membranes
NF270 | NF | Ibuprofen | CC(C)Cc1ccc(cc1)C(C)C(O)=O | 104.88 | 6.9 | 8 | 25 | 24 | 0.8 | 206.285 | 96 | 0.378 | 0.659 | 0.3727264 | 0.42 | 5.2 | -42.7 | 3.97 | 73.16 | -0.9984176 | 42.63243 | 0.7306146 | 90 | Elucidating the Rejection Mechanisms of PPCPs by Nanoﬁltration and Reverse Osmosis Membranes
NF270 | NF | Sulfadiazine | Nc1ccc(cc1)[S](=O)(=O)Nc2ncccn2 | 104.88 | 6.9 | 3 | 25 | 24 | 0.8 | 250.283 | 330 | 0.453 | 0.612 | 0.3093116 | 0.42 | 6.36 | -33 | -0.09 | 73.16 | -0.0004363254 | 0.01439874 | -0.09 | 56 | Elucidating the Rejection Mechanisms of PPCPs by Nanoﬁltration and Reverse Osmosis Membranes
NF270 | NF | Sulfadiazine | Nc1ccc(cc1)[S](=O)(=O)Nc2ncccn2 | 104.88 | 6.9 | 5 | 25 | 24 | 0.8 | 250.283 | 96 | 0.453 | 0.612 | 0.3093116 | 0.42 | 6.36 | -42.7 | -0.09 | 73.16 | -0.04182582 | 1.785963 | -0.09 | 64 | Elucidating the Rejection Mechanisms of PPCPs by Nanoﬁltration and Reverse Osmosis Membranes
NF270 | NF | Sulfadiazine | Nc1ccc(cc1)[S](=O)(=O)Nc2ncccn2 | 104.88 | 6.9 | 8 | 25 | 24 | 0.8 | 250.283 | 180 | 0.453 | 0.612 | 0.3093116 | 0.42 | 6.36 | -27.29 | -0.09 | 73.16 | -0.9776044 | 26.67882 | -0.09 | 78 | Elucidating the Rejection Mechanisms of PPCPs by Nanoﬁltration and Reverse Osmosis Membranes
NF270 | NF | Sulfadiazine | Nc1ccc(cc1)[S](=O)(=O)Nc2ncccn2 | 104.88 | 6.9 | 10 | 25 | 24 | 0.8 | 250.283 | 330 | 0.453 | 0.612 | 0.3093116 | 0.42 | 6.36 | -33 | -0.09 | 73.16 | -0.999771 | 32.99244 | -0.09 | 92 | Elucidating the Rejection Mechanisms of PPCPs by Nanoﬁltration and Reverse Osmosis Membranes
NF270 | NF | Sulfamethazine | Cc1cc(C)nc(N[S](=O)(=O)c2ccc(N)cc2)n1 | 104.88 | 6.9 | 3 | 25 | 24 | 0.8 | 278.337 | 180 | 0.49 | 0.704 | 0.3369726 | 0.42 | 2.65 | -27.29 | 0.89 | 73.16 | 0.9998774 | -27.28665 | 0.89 | 88 | Elucidating the Rejection Mechanisms of PPCPs by Nanoﬁltration and Reverse Osmosis Membranes
NF270 | NF | Sulfamethazine | Cc1cc(C)nc(N[S](=O)(=O)c2ccc(N)cc2)n1 | 104.88 | 6.9 | 5 | 25 | 24 | 0.8 | 278.337 | 330 | 0.49 | 0.704 | 0.3369726 | 0.42 | 2.65 | -33 | 0.89 | 73.16 | 0.3317841 | -10.94887 | 0.89 | 89 | Elucidating the Rejection Mechanisms of PPCPs by Nanoﬁltration and Reverse Osmosis Membranes
NF270 | NF | Sulfamethazine | Cc1cc(C)nc(N[S](=O)(=O)c2ccc(N)cc2)n1 | 104.88 | 6.9 | 8 | 25 | 24 | 0.8 | 278.337 | 96 | 0.49 | 0.704 | 0.3369726 | 0.42 | 2.65 | -42.7 | 0.89 | 73.16 | -0.9999915 | 42.69964 | 0.89 | 70 | Elucidating the Rejection Mechanisms of PPCPs by Nanoﬁltration and Reverse Osmosis Membranes
NF270 | NF | Sulfamethazine | Cc1cc(C)nc(N[S](=O)(=O)c2ccc(N)cc2)n1 | 104.88 | 6.9 | 10 | 25 | 24 | 0.8 | 278.337 | 180 | 0.49 | 0.704 | 0.3369726 | 0.42 | 2.65 | -27.29 | 0.89 | 73.16 | -1 | 27.29 | 0.89 | 92 | Elucidating the Rejection Mechanisms of PPCPs by Nanoﬁltration and Reverse Osmosis Membranes
NF270 | NF | Sulfamethoxazole | Cc1onc(N[S](=O)(=O)c2ccc(N)cc2)c1 | 104.88 | 6.9 | 3 | 25 | 24 | 0.8 | 253.283 | 96 | 0.54 | 0.588 | 0.3153428 | 0.42 | 1.6 | -42.7 | 0.89 | 73.16 | 0.03629417 | -1.549761 | 0.9106726 | 23 | Elucidating the Rejection Mechanisms of PPCPs by Nanoﬁltration and Reverse Osmosis Membranes
NF270 | NF | Triclosan | Oc1cc(Cl)ccc1Oc2ccc(Cl)cc2Cl | 104.88 | 6.9 | 3 | 25 | 24 | 0.8 | 289.545 | 330 | 0.417 | 0.655 | 0.333637 | 0.42 | 7.9 | -33 | 4.76 | 73.16 | -1.25891e-05 | 0.0004154402 | 0 | 60 | Elucidating the Rejection Mechanisms of PPCPs by Nanoﬁltration and Reverse Osmosis Membranes
NF270 | NF | Sulfamethoxazole | Cc1onc(N[S](=O)(=O)c2ccc(N)cc2)c1 | 104.88 | 6.9 | 5 | 25 | 24 | 0.8 | 253.283 | 180 | 0.54 | 0.588 | 0.3153428 | 0.42 | 1.6 | -27.29 | 0.89 | 73.16 | -0.1936096 | 5.283605 | 0.779723 | 53 | Elucidating the Rejection Mechanisms of PPCPs by Nanoﬁltration and Reverse Osmosis Membranes
NF270 | NF | Triclosan | Oc1cc(Cl)ccc1Oc2ccc(Cl)cc2Cl | 104.88 | 6.9 | 5 | 25 | 24 | 0.8 | 289.545 | 96 | 0.417 | 0.655 | 0.333637 | 0.42 | 7.9 | -42.7 | 4.76 | 73.16 | -0.001257343 | 0.05368853 | 0 | 62 | Elucidating the Rejection Mechanisms of PPCPs by Nanoﬁltration and Reverse Osmosis Membranes
NF270 | NF | Triclosan | Oc1cc(Cl)ccc1Oc2ccc(Cl)cc2Cl | 104.88 | 6.9 | 8 | 25 | 24 | 0.8 | 289.545 | 180 | 0.417 | 0.655 | 0.333637 | 0.42 | 7.9 | -27.29 | 4.76 | 73.16 | -0.5573116 | 15.20903 | 0 | 38 | Elucidating the Rejection Mechanisms of PPCPs by Nanoﬁltration and Reverse Osmosis Membranes
NF270 | NF | Sulfamethoxazole | Cc1onc(N[S](=O)(=O)c2ccc(N)cc2)c1 | 104.88 | 6.9 | 8 | 25 | 24 | 0.8 | 253.283 | 330 | 0.54 | 0.588 | 0.3153428 | 0.42 | 1.6 | -33 | 0.89 | 73.16 | -1.985064 | 65.50712 | -0.2406621 | 86 | Elucidating the Rejection Mechanisms of PPCPs by Nanoﬁltration and Reverse Osmosis Membranes
NF270 | NF | Triclosan | Oc1cc(Cl)ccc1Oc2ccc(Cl)cc2Cl | 104.88 | 6.9 | 10 | 25 | 24 | 0.8 | 289.545 | 330 | 0.417 | 0.655 | 0.333637 | 0.42 | 7.9 | -33 | 4.76 | 73.16 | -0.9921193 | 32.73994 | 0 | 44 | Elucidating the Rejection Mechanisms of PPCPs by Nanoﬁltration and Reverse Osmosis Membranes
NF270 | NF | Sulfamethoxazole | Cc1onc(N[S](=O)(=O)c2ccc(N)cc2)c1 | 104.88 | 6.9 | 10 | 25 | 24 | 0.8 | 253.283 | 96 | 0.54 | 0.588 | 0.3153428 | 0.42 | 1.6 | -42.7 | 0.89 | 73.16 | -1.99985 | 85.39358 | -0.2490837 | 90 | Elucidating the Rejection Mechanisms of PPCPs by Nanoﬁltration and Reverse Osmosis Membranes
NF90 | NF | Carbamazepine | NC(=O)N1c2ccccc2C=Cc3ccccc13 | 58.512 | 6.9 | 8 | 25 | 24 | 0.8 | 236.274 | 180 | 0.448 | 0.576 | 0.3334517 | 0.34 | 13.9 | -27.29 | 2.45 | 54.1 | 0 | 0 | 2.45 | 68 | Elucidating the Rejection Mechanisms of PPCPs by Nanoﬁltration and Reverse Osmosis Membranes
XLE | RO | Carbamazepine | NC(=O)N1c2ccccc2C=Cc3ccccc13 | 59.34 | 6.9 | 8 | 25 | 24 | 0.8 | 236.274 | 330 | 0.448 | 0.576 | 0.3334517 | 0.3 | 13.9 | -33 | 2.45 | 65 | 0 | 0 | 2.45 | 82 | Elucidating the Rejection Mechanisms of PPCPs by Nanoﬁltration and Reverse Osmosis Membranes
NF90 | NF | Ibuprofen | CC(C)Cc1ccc(cc1)C(C)C(O)=O | 58.512 | 6.9 | 3 | 25 | 24 | 0.8 | 206.285 | 96 | 0.378 | 0.659 | 0.3727264 | 0.34 | 5.2 | -42.7 | 3.97 | 54.1 | -0.006270012 | 0.2677295 | 3.949657 | 65 | Elucidating the Rejection Mechanisms of PPCPs by Nanoﬁltration and Reverse Osmosis Membranes
NF90 | NF | Ibuprofen | CC(C)Cc1ccc(cc1)C(C)C(O)=O | 58.512 | 6.9 | 5 | 25 | 24 | 0.8 | 206.285 | 180 | 0.378 | 0.659 | 0.3727264 | 0.34 | 5.2 | -27.29 | 3.97 | 54.1 | -0.3868632 | 10.5575 | 2.714815 | 75 | Elucidating the Rejection Mechanisms of PPCPs by Nanoﬁltration and Reverse Osmosis Membranes
NF90 | NF | Ibuprofen | CC(C)Cc1ccc(cc1)C(C)C(O)=O | 58.512 | 6.9 | 8 | 25 | 24 | 0.8 | 206.285 | 96 | 0.378 | 0.659 | 0.3727264 | 0.34 | 5.2 | -42.7 | 3.97 | 54.1 | -0.9984176 | 42.63243 | 0.7306146 | 77 | Elucidating the Rejection Mechanisms of PPCPs by Nanoﬁltration and Reverse Osmosis Membranes
XLE | RO | Ibuprofen | CC(C)Cc1ccc(cc1)C(C)C(O)=O | 59.34 | 6.9 | 3 | 25 | 24 | 0.8 | 206.285 | 180 | 0.378 | 0.659 | 0.3727264 | 0.3 | 5.2 | -27.29 | 3.97 | 65 | -0.006270012 | 0.1711086 | 3.949657 | 95 | Elucidating the Rejection Mechanisms of PPCPs by Nanoﬁltration and Reverse Osmosis Membranes
XLE | RO | Ibuprofen | CC(C)Cc1ccc(cc1)C(C)C(O)=O | 59.34 | 6.9 | 5 | 25 | 24 | 0.8 | 206.285 | 330 | 0.378 | 0.659 | 0.3727264 | 0.3 | 5.2 | -33 | 3.97 | 65 | -0.3868632 | 12.76648 | 2.714815 | 93 | Elucidating the Rejection Mechanisms of PPCPs by Nanoﬁltration and Reverse Osmosis Membranes
XLE | RO | Ibuprofen | CC(C)Cc1ccc(cc1)C(C)C(O)=O | 59.34 | 6.9 | 8 | 25 | 24 | 0.8 | 206.285 | 96 | 0.378 | 0.659 | 0.3727264 | 0.3 | 5.2 | -42.7 | 3.97 | 65 | -0.9984176 | 42.63243 | 0.7306146 | 89 | Elucidating the Rejection Mechanisms of PPCPs by Nanoﬁltration and Reverse Osmosis Membranes
NF90 | NF | Sulfadiazine | Nc1ccc(cc1)[S](=O)(=O)Nc2ncccn2 | 58.512 | 6.9 | 3 | 25 | 24 | 0.8 | 250.283 | 180 | 0.453 | 0.612 | 0.3093116 | 0.34 | 6.36 | -27.29 | -0.09 | 54.1 | -0.0004363254 | 0.01190732 | -0.09 | 75 | Elucidating the Rejection Mechanisms of PPCPs by Nanoﬁltration and Reverse Osmosis Membranes
NF90 | NF | Sulfadiazine | Nc1ccc(cc1)[S](=O)(=O)Nc2ncccn2 | 58.512 | 6.9 | 5 | 25 | 24 | 0.8 | 250.283 | 96 | 0.453 | 0.612 | 0.3093116 | 0.34 | 6.36 | -42.7 | -0.09 | 54.1 | -0.04182582 | 1.785963 | -0.09 | 75 | Elucidating the Rejection Mechanisms of PPCPs by Nanoﬁltration and Reverse Osmosis Membranes
NF90 | NF | Sulfadiazine | Nc1ccc(cc1)[S](=O)(=O)Nc2ncccn2 | 58.512 | 6.9 | 8 | 25 | 24 | 0.8 | 250.283 | 96 | 0.453 | 0.612 | 0.3093116 | 0.34 | 6.36 | -42.7 | -0.09 | 54.1 | -0.9776044 | 41.74371 | -0.09 | 78 | Elucidating the Rejection Mechanisms of PPCPs by Nanoﬁltration and Reverse Osmosis Membranes
NF90 | NF | Sulfadiazine | Nc1ccc(cc1)[S](=O)(=O)Nc2ncccn2 | 58.512 | 6.9 | 10 | 25 | 24 | 0.8 | 250.283 | 180 | 0.453 | 0.612 | 0.3093116 | 0.34 | 6.36 | -27.29 | -0.09 | 54.1 | -0.999771 | 27.28375 | -0.09 | 96 | Elucidating the Rejection Mechanisms of PPCPs by Nanoﬁltration and Reverse Osmosis Membranes
XLE | RO | Sulfadiazine | Nc1ccc(cc1)[S](=O)(=O)Nc2ncccn2 | 59.34 | 6.9 | 3 | 25 | 24 | 0.8 | 250.283 | 330 | 0.453 | 0.612 | 0.3093116 | 0.3 | 6.36 | -33 | -0.09 | 65 | -0.0004363254 | 0.01439874 | -0.09 | 96 | Elucidating the Rejection Mechanisms of PPCPs by Nanoﬁltration and Reverse Osmosis Membranes
XLE | RO | Sulfadiazine | Nc1ccc(cc1)[S](=O)(=O)Nc2ncccn2 | 59.34 | 6.9 | 5 | 25 | 24 | 0.8 | 250.283 | 96 | 0.453 | 0.612 | 0.3093116 | 0.3 | 6.36 | -42.7 | -0.09 | 65 | -0.04182582 | 1.785963 | -0.09 | 94 | Elucidating the Rejection Mechanisms of PPCPs by Nanoﬁltration and Reverse Osmosis Membranes
XLE | RO | Sulfadiazine | Nc1ccc(cc1)[S](=O)(=O)Nc2ncccn2 | 59.34 | 6.9 | 8 | 25 | 24 | 0.8 | 250.283 | 180 | 0.453 | 0.612 | 0.3093116 | 0.3 | 6.36 | -27.29 | -0.09 | 65 | -0.9776044 | 26.67882 | -0.09 | 89 | Elucidating the Rejection Mechanisms of PPCPs by Nanoﬁltration and Reverse Osmosis Membranes
XLE | RO | Sulfadiazine | Nc1ccc(cc1)[S](=O)(=O)Nc2ncccn2 | 59.34 | 6.9 | 10 | 25 | 24 | 0.8 | 250.283 | 330 | 0.453 | 0.612 | 0.3093116 | 0.3 | 6.36 | -33 | -0.09 | 65 | -0.999771 | 32.99244 | -0.09 | 100 | Elucidating the Rejection Mechanisms of PPCPs by Nanoﬁltration and Reverse Osmosis Membranes
NF90 | NF | Sulfamethazine | Cc1cc(C)nc(N[S](=O)(=O)c2ccc(N)cc2)n1 | 58.512 | 6.9 | 3 | 25 | 24 | 0.8 | 278.337 | 180 | 0.49 | 0.704 | 0.3369726 | 0.34 | 2.65 | -27.29 | 0.89 | 54.1 | 0.9998774 | -27.28665 | 0.89 | 75.5 | Elucidating the Rejection Mechanisms of PPCPs by Nanoﬁltration and Reverse Osmosis Membranes
NF90 | NF | Sulfamethazine | Cc1cc(C)nc(N[S](=O)(=O)c2ccc(N)cc2)n1 | 58.512 | 6.9 | 5 | 25 | 24 | 0.8 | 278.337 | 330 | 0.49 | 0.704 | 0.3369726 | 0.34 | 2.65 | -33 | 0.89 | 54.1 | 0.3317841 | -10.94887 | 0.89 | 74 | Elucidating the Rejection Mechanisms of PPCPs by Nanoﬁltration and Reverse Osmosis Membranes
NF90 | NF | Sulfamethazine | Cc1cc(C)nc(N[S](=O)(=O)c2ccc(N)cc2)n1 | 58.512 | 6.9 | 8 | 25 | 24 | 0.8 | 278.337 | 96 | 0.49 | 0.704 | 0.3369726 | 0.34 | 2.65 | -42.7 | 0.89 | 54.1 | -0.9999915 | 42.69964 | 0.89 | 76 | Elucidating the Rejection Mechanisms of PPCPs by Nanoﬁltration and Reverse Osmosis Membranes
NF90 | NF | Sulfamethazine | Cc1cc(C)nc(N[S](=O)(=O)c2ccc(N)cc2)n1 | 58.512 | 6.9 | 10 | 25 | 24 | 0.8 | 278.337 | 180 | 0.49 | 0.704 | 0.3369726 | 0.34 | 2.65 | -27.29 | 0.89 | 54.1 | -1 | 27.29 | 0.89 | 100 | Elucidating the Rejection Mechanisms of PPCPs by Nanoﬁltration and Reverse Osmosis Membranes
XLE | RO | Sulfamethazine | Cc1cc(C)nc(N[S](=O)(=O)c2ccc(N)cc2)n1 | 59.34 | 6.9 | 3 | 25 | 24 | 0.8 | 278.337 | 180 | 0.49 | 0.704 | 0.3369726 | 0.3 | 2.65 | -27.29 | 0.89 | 65 | 0.9998774 | -27.28665 | 0.89 | 96 | Elucidating the Rejection Mechanisms of PPCPs by Nanoﬁltration and Reverse Osmosis Membranes
XLE | RO | Sulfamethazine | Cc1cc(C)nc(N[S](=O)(=O)c2ccc(N)cc2)n1 | 59.34 | 6.9 | 5 | 25 | 24 | 0.8 | 278.337 | 330 | 0.49 | 0.704 | 0.3369726 | 0.3 | 2.65 | -33 | 0.89 | 65 | 0.3317841 | -10.94887 | 0.89 | 93 | Elucidating the Rejection Mechanisms of PPCPs by Nanoﬁltration and Reverse Osmosis Membranes
XLE | RO | Sulfamethazine | Cc1cc(C)nc(N[S](=O)(=O)c2ccc(N)cc2)n1 | 59.34 | 6.9 | 8 | 25 | 24 | 0.8 | 278.337 | 96 | 0.49 | 0.704 | 0.3369726 | 0.3 | 2.65 | -42.7 | 0.89 | 65 | -0.9999915 | 42.69964 | 0.89 | 87 | Elucidating the Rejection Mechanisms of PPCPs by Nanoﬁltration and Reverse Osmosis Membranes
XLE | RO | Sulfamethazine | Cc1cc(C)nc(N[S](=O)(=O)c2ccc(N)cc2)n1 | 59.34 | 6.9 | 10 | 25 | 24 | 0.8 | 278.337 | 180 | 0.49 | 0.704 | 0.3369726 | 0.3 | 2.65 | -27.29 | 0.89 | 65 | -1 | 27.29 | 0.89 | 99 | Elucidating the Rejection Mechanisms of PPCPs by Nanoﬁltration and Reverse Osmosis Membranes
NF90 | NF | Sulfamethoxazole | Cc1onc(N[S](=O)(=O)c2ccc(N)cc2)c1 | 58.512 | 6.9 | 3 | 25 | 24 | 0.8 | 253.283 | 96 | 0.54 | 0.588 | 0.3153428 | 0.34 | 1.6 | -42.7 | 0.89 | 54.1 | 0.03629417 | -1.549761 | 0.9106726 | 70 | Elucidating the Rejection Mechanisms of PPCPs by Nanoﬁltration and Reverse Osmosis Membranes
NF90 | NF | Sulfamethoxazole | Cc1onc(N[S](=O)(=O)c2ccc(N)cc2)c1 | 58.512 | 6.9 | 5 | 25 | 24 | 0.8 | 253.283 | 180 | 0.54 | 0.588 | 0.3153428 | 0.34 | 1.6 | -27.29 | 0.89 | 54.1 | -0.1936096 | 5.283605 | 0.779723 | 76 | Elucidating the Rejection Mechanisms of PPCPs by Nanoﬁltration and Reverse Osmosis Membranes
NF90 | NF | Sulfamethoxazole | Cc1onc(N[S](=O)(=O)c2ccc(N)cc2)c1 | 58.512 | 6.9 | 8 | 25 | 24 | 0.8 | 253.283 | 330 | 0.54 | 0.588 | 0.3153428 | 0.34 | 1.6 | -33 | 0.89 | 54.1 | -1.985064 | 65.50712 | -0.2406621 | 79 | Elucidating the Rejection Mechanisms of PPCPs by Nanoﬁltration and Reverse Osmosis Membranes
NF90 | NF | Sulfamethoxazole | Cc1onc(N[S](=O)(=O)c2ccc(N)cc2)c1 | 58.512 | 6.9 | 10 | 25 | 24 | 0.8 | 253.283 | 96 | 0.54 | 0.588 | 0.3153428 | 0.34 | 1.6 | -42.7 | 0.89 | 54.1 | -1.99985 | 85.39358 | -0.2490837 | 96 | Elucidating the Rejection Mechanisms of PPCPs by Nanoﬁltration and Reverse Osmosis Membranes
XLE | RO | Sulfamethoxazole | Cc1onc(N[S](=O)(=O)c2ccc(N)cc2)c1 | 59.34 | 6.9 | 3 | 25 | 24 | 0.8 | 253.283 | 96 | 0.54 | 0.588 | 0.3153428 | 0.3 | 1.6 | -42.7 | 0.89 | 65 | 0.03629417 | -1.549761 | 0.9106726 | 95 | Elucidating the Rejection Mechanisms of PPCPs by Nanoﬁltration and Reverse Osmosis Membranes
XLE | RO | Sulfamethoxazole | Cc1onc(N[S](=O)(=O)c2ccc(N)cc2)c1 | 59.34 | 6.9 | 5 | 25 | 24 | 0.8 | 253.283 | 180 | 0.54 | 0.588 | 0.3153428 | 0.3 | 1.6 | -27.29 | 0.89 | 65 | -0.1936096 | 5.283605 | 0.779723 | 94 | Elucidating the Rejection Mechanisms of PPCPs by Nanoﬁltration and Reverse Osmosis Membranes
XLE | RO | Sulfamethoxazole | Cc1onc(N[S](=O)(=O)c2ccc(N)cc2)c1 | 59.34 | 6.9 | 8 | 25 | 24 | 0.8 | 253.283 | 330 | 0.54 | 0.588 | 0.3153428 | 0.3 | 1.6 | -33 | 0.89 | 65 | -1.985064 | 65.50712 | -0.2406621 | 90 | Elucidating the Rejection Mechanisms of PPCPs by Nanoﬁltration and Reverse Osmosis Membranes
XLE | RO | Sulfamethoxazole | Cc1onc(N[S](=O)(=O)c2ccc(N)cc2)c1 | 59.34 | 6.9 | 10 | 25 | 24 | 0.8 | 253.283 | 96 | 0.54 | 0.588 | 0.3153428 | 0.3 | 1.6 | -42.7 | 0.89 | 65 | -1.99985 | 85.39358 | -0.2490837 | 100 | Elucidating the Rejection Mechanisms of PPCPs by Nanoﬁltration and Reverse Osmosis Membranes
NF90 | NF | Triclosan | Oc1cc(Cl)ccc1Oc2ccc(Cl)cc2Cl | 58.512 | 6.9 | 3 | 25 | 24 | 0.8 | 289.545 | 330 | 0.417 | 0.655 | 0.333637 | 0.34 | 7.9 | -33 | 4.76 | 54.1 | -1.25891e-05 | 0.0004154402 | 0 | 75 | Elucidating the Rejection Mechanisms of PPCPs by Nanoﬁltration and Reverse Osmosis Membranes
NF90 | NF | Triclosan | Oc1cc(Cl)ccc1Oc2ccc(Cl)cc2Cl | 58.512 | 6.9 | 5 | 25 | 24 | 0.8 | 289.545 | 96 | 0.417 | 0.655 | 0.333637 | 0.34 | 7.9 | -42.7 | 4.76 | 54.1 | -0.001257343 | 0.05368853 | 0 | 75 | Elucidating the Rejection Mechanisms of PPCPs by Nanoﬁltration and Reverse Osmosis Membranes
NF90 | NF | Triclosan | Oc1cc(Cl)ccc1Oc2ccc(Cl)cc2Cl | 58.512 | 6.9 | 8 | 25 | 24 | 0.8 | 289.545 | 180 | 0.417 | 0.655 | 0.333637 | 0.34 | 7.9 | -27.29 | 4.76 | 54.1 | -0.5573116 | 15.20903 | 0 | 57 | Elucidating the Rejection Mechanisms of PPCPs by Nanoﬁltration and Reverse Osmosis Membranes
NF90 | NF | Triclosan | Oc1cc(Cl)ccc1Oc2ccc(Cl)cc2Cl | 58.512 | 6.9 | 10 | 25 | 24 | 0.8 | 289.545 | 330 | 0.417 | 0.655 | 0.333637 | 0.34 | 7.9 | -33 | 4.76 | 54.1 | -0.9921193 | 32.73994 | 0 | 93 | Elucidating the Rejection Mechanisms of PPCPs by Nanoﬁltration and Reverse Osmosis Membranes
XLE | RO | Triclosan | Oc1cc(Cl)ccc1Oc2ccc(Cl)cc2Cl | 59.34 | 6.9 | 3 | 25 | 24 | 0.8 | 289.545 | 330 | 0.417 | 0.655 | 0.333637 | 0.3 | 7.9 | -33 | 4.76 | 65 | -1.25891e-05 | 0.0004154402 | 0 | 94 | Elucidating the Rejection Mechanisms of PPCPs by Nanoﬁltration and Reverse Osmosis Membranes
XLE | RO | Triclosan | Oc1cc(Cl)ccc1Oc2ccc(Cl)cc2Cl | 59.34 | 6.9 | 5 | 25 | 24 | 0.8 | 289.545 | 96 | 0.417 | 0.655 | 0.333637 | 0.3 | 7.9 | -42.7 | 4.76 | 65 | -0.001257343 | 0.05368853 | 0 | 93 | Elucidating the Rejection Mechanisms of PPCPs by Nanoﬁltration and Reverse Osmosis Membranes
XLE | RO | Triclosan | Oc1cc(Cl)ccc1Oc2ccc(Cl)cc2Cl | 59.34 | 6.9 | 8 | 25 | 24 | 0.8 | 289.545 | 180 | 0.417 | 0.655 | 0.333637 | 0.3 | 7.9 | -27.29 | 4.76 | 65 | -0.5573116 | 15.20903 | 0 | 83 | Elucidating the Rejection Mechanisms of PPCPs by Nanoﬁltration and Reverse Osmosis Membranes
XLE | RO | Triclosan | Oc1cc(Cl)ccc1Oc2ccc(Cl)cc2Cl | 59.34 | 6.9 | 10 | 25 | 24 | 0.8 | 289.545 | 330 | 0.417 | 0.655 | 0.333637 | 0.3 | 7.9 | -33 | 4.76 | 65 | -0.9921193 | 32.73994 | 0 | 97 | Elucidating the Rejection Mechanisms of PPCPs by Nanoﬁltration and Reverse Osmosis Membranes
BW30 | RO | N-Nitrosodimethylamine | CN(C)N=O | 57 | 15.5 | 5.6 | 25 | 0.5 | 0.2 | 74.083 | 100 | 0.3 | 0.349 | 0.1909972 |  |  | -16.26 | -0.57 | 76 | 5.888437e-10 | -9.574598e-09 | -0.57 | 61.32 | Evaluating the impacts of membrane type, coating, fouling, chemical properties and water chemistry on reverse osmosis rejection of seven nitrosoalklyamines, including NDMA
BW30 | RO | N-Nitrosomethylethylamine | CCNCN=O | 57 | 15.5 | 5.6 | 25 | 0.5 | 0.2 | 88.11 | 100 | 0.271 | 0.477 | 0.2199149 |  |  | -16.26 | 0.04 | 76 | 1.023293e-09 | -1.663874e-08 | 0.04 | 86.14 | Evaluating the impacts of membrane type, coating, fouling, chemical properties and water chemistry on reverse osmosis rejection of seven nitrosoalklyamines, including NDMA
BW30 | RO | N-Nitrosopyrrolidine | O=NN1CCCC1 | 57 | 15.5 | 5.6 | 25 | 0.5 | 0.2 | 100.121 | 100 | 0.325 | 0.396 | 0.216732 |  |  | -16.26 | -0.19 | 76 | 1.819701e-09 | -2.958834e-08 | -0.19 | 93.52 | Evaluating the impacts of membrane type, coating, fouling, chemical properties and water chemistry on reverse osmosis rejection of seven nitrosoalklyamines, including NDMA
BW30 | RO | N-Nitrosodiethylamine | CCN(CC)N=O | 57 | 15.5 | 5.6 | 25 | 0.5 | 0.2 | 102.137 | 100 | 0.34 | 0.454 | 0.2406953 |  |  | -16.26 | 0.48 | 76 | 1.819701e-09 | -2.958834e-08 | 0.48 | 95.58 | Evaluating the impacts of membrane type, coating, fouling, chemical properties and water chemistry on reverse osmosis rejection of seven nitrosoalklyamines, including NDMA
NF270 | NF | Perﬂuorohexanoate | CCCCCC(=O)OF | 114.3333 | 7 | 2.08 | 30 | 27.1542 | 1487.87 | 134.15 | 310 | 0.369 | 0.563 |  | 0.42 | -0.16 | -42.7 | 2.6 | 73.16 | -0.9942785 | 42.45569 | 2.480686 | 72.4 | Impact of feed water pH and membrane material on nanoﬁltration of perﬂuorohexanoic acid in aqueous solution
NF270 | NF | Perﬂuorohexanoate | CCCCCC(=O)OF | 114.3333 | 7 | 2.3 | 30 | 25.5731 | 881.402 | 134.15 | 310 | 0.369 | 0.563 |  | 0.42 | -0.16 | -42.7 | 2.6 | 73.16 | -0.9965446 | 42.55245 | 2.480415 | 71.24 | Impact of feed water pH and membrane material on nanoﬁltration of perﬂuorohexanoic acid in aqueous solution
NF270 | NF | Perﬂuorohexanoate | CCCCCC(=O)OF | 114.3333 | 7 | 2.63 | 30 | 24.1502 | 649.596 | 134.15 | 310 | 0.369 | 0.563 |  | 0.42 | -0.16 | -42.7 | 2.6 | 73.16 | -0.9983808 | 42.63086 | 2.480194 | 73.45 | Impact of feed water pH and membrane material on nanoﬁltration of perﬂuorohexanoic acid in aqueous solution
NF270 | NF | Perﬂuorohexanoate | CCCCCC(=O)OF | 114.3333 | 7 | 2.83 | 30 | 21.6206 | 450.135 | 134.15 | 310 | 0.369 | 0.563 |  | 0.42 | -0.16 | -42.7 | 2.6 | 73.16 | -0.9989778 | 42.65635 | 2.480123 | 79.12 | Impact of feed water pH and membrane material on nanoﬁltration of perﬂuorohexanoic acid in aqueous solution
NF270 | NF | Perﬂuorohexanoate | CCCCCC(=O)OF | 114.3333 | 7 | 3.12 | 30 | 12.7273 | 234.501 | 134.15 | 310 | 0.369 | 0.563 |  | 0.42 | -0.16 | -42.7 | 2.6 | 73.16 | -0.9994755 | 42.6776 | 2.480063 | 84.8 | Impact of feed water pH and membrane material on nanoﬁltration of perﬂuorohexanoic acid in aqueous solution
NF270 | NF | Perﬂuorohexanoate | CCCCCC(=O)OF | 114.3333 | 7 | 3.3 | 30 | 0.5 | 132.075 | 134.15 | 310 | 0.369 | 0.563 |  | 0.42 | -0.16 | -42.7 | 2.6 | 73.16 | -0.9996534 | 42.6852 | 2.480041 | 88.28 | Impact of feed water pH and membrane material on nanoﬁltration of perﬂuorohexanoic acid in aqueous solution
NF270 | NF | Perﬂuorohexanoate | CCCCCC(=O)OF | 114.3333 | 7 | 6.445308 | 30 | 9.2095 | 137.47 | 134.15 | 310 | 0.369 | 0.563 |  | 0.42 | -0.16 | -42.7 | 2.6 | 73.16 | -0.9999998 | 42.69999 | 2.48 | 96.9193 | Impact of feed water pH and membrane material on nanoﬁltration of perﬂuorohexanoic acid in aqueous solution
NF270 | NF | Perﬂuorohexanoate | CCCCCC(=O)OF | 114.3333 | 7 | 6.656328 | 30 | 21.7787 | 401.62 | 134.15 | 310 | 0.369 | 0.563 |  | 0.42 | -0.16 | -42.7 | 2.6 | 73.16 | -0.9999998 | 42.69999 | 2.48 | 97.8856 | Impact of feed water pH and membrane material on nanoﬁltration of perﬂuorohexanoic acid in aqueous solution
NF270 | NF | Perﬂuorohexanoate | CCCCCC(=O)OF | 114.3333 | 7 | 6.732792 | 30 | 23.5969 | 525.61 | 134.15 | 310 | 0.369 | 0.563 |  | 0.42 | -0.16 | -42.7 | 2.6 | 73.16 | -0.9999999 | 42.69999 | 2.48 | 98.5115 | Impact of feed water pH and membrane material on nanoﬁltration of perﬂuorohexanoic acid in aqueous solution
NF270 | NF | Perﬂuorohexanoate | CCCCCC(=O)OF | 114.3333 | 7 | 6.846972 | 30 | 25.0593 | 768.2 | 134.15 | 310 | 0.369 | 0.563 |  | 0.42 | -0.16 | -42.7 | 2.6 | 73.16 | -0.9999999 | 42.7 | 2.48 | 99.3105 | Impact of feed water pH and membrane material on nanoﬁltration of perﬂuorohexanoic acid in aqueous solution
NF270 | NF | Perﬂuorohexanoate | CCCCCC(=O)OF | 114.3333 | 7 | 7 | 30 | 0.5 | 100 | 134.15 | 310 | 0.369 | 0.563 |  | 0.42 | -0.16 | -42.7 | 2.6 | 73.16 | -0.9999999 | 42.7 | 2.48 | 88.28 | Impact of feed water pH and membrane material on nanoﬁltration of perﬂuorohexanoic acid in aqueous solution
NF270 | NF | Perﬂuorohexanoate | CCCCCC(=O)OF | 114.3333 | 7 | 7.323252 | 30 | 26.7985 | 1711.59 | 134.15 | 310 | 0.369 | 0.563 |  | 0.42 | -0.16 | -42.7 | 2.6 | 73.16 | -1 | 42.7 | 2.48 | 99.1291 | Impact of feed water pH and membrane material on nanoﬁltration of perﬂuorohexanoic acid in aqueous solution
NF270 | NF | Perﬂuorohexanoate | CCCCCC(=O)OF | 114.3333 | 7 | 7.44 | 30 | 15.9289 | 234.495 | 134.15 | 310 | 0.369 | 0.563 |  | 0.42 | -0.16 | -42.7 | 2.6 | 73.16 | -1 | 42.7 | 2.48 | 98.6089 | Impact of feed water pH and membrane material on nanoﬁltration of perﬂuorohexanoic acid in aqueous solution
NF270 | NF | Perﬂuorohexanoate | CCCCCC(=O)OF | 114.3333 | 7 | 7.52 | 30 | 22.9249 | 618.585 | 134.15 | 310 | 0.369 | 0.563 |  | 0.42 | -0.16 | -42.7 | 2.6 | 73.16 | -1 | 42.7 | 2.48 | 99.5591 | Impact of feed water pH and membrane material on nanoﬁltration of perﬂuorohexanoic acid in aqueous solution
NF270 | NF | Perﬂuorohexanoate | CCCCCC(=O)OF | 114.3333 | 7 | 7.81 | 30 | 24.9012 | 946.08 | 134.15 | 310 | 0.369 | 0.563 |  | 0.42 | -0.16 | -42.7 | 2.6 | 73.16 | -1 | 42.7 | 2.48 | 99.2175 | Impact of feed water pH and membrane material on nanoﬁltration of perﬂuorohexanoic acid in aqueous solution
NF270 | NF | Perﬂuorohexanoate | CCCCCC(=O)OF | 114.3333 | 7 | 8.11 | 30 | 26.4425 | 2389.485 | 134.15 | 310 | 0.369 | 0.563 |  | 0.42 | -0.16 | -42.7 | 2.6 | 73.16 | -1 | 42.7 | 2.48 | 99.4633 | Impact of feed water pH and membrane material on nanoﬁltration of perﬂuorohexanoic acid in aqueous solution
NF270 | NF | Perﬂuorohexanoate | CCCCCC(=O)OF | 114.3333 | 7 | 9.95 | 30 | 3.7945 | 125 | 134.15 | 310 | 0.369 | 0.563 |  | 0.42 | -0.16 | -42.7 | 2.6 | 73.16 | -1 | 42.7 | 2.48 | 97.4832 | Impact of feed water pH and membrane material on nanoﬁltration of perﬂuorohexanoic acid in aqueous solution
NF270 | NF | Perﬂuorohexanoate | CCCCCC(=O)OF | 114.3333 | 7 | 10 | 30 | 0.5 | 100 | 134.15 | 310 | 0.369 | 0.563 |  | 0.42 | -0.16 | -42.7 | 2.6 | 73.16 | -1 | 42.7 | 2.48 | 99.2146 | Impact of feed water pH and membrane material on nanoﬁltration of perﬂuorohexanoic acid in aqueous solution
NTR7450 | NF | Perﬂuorohexanoate | CCCCCC(=O)OF | 76.41667 | 7 | 2.244 | 30 | 84 | 436.65779 | 134.15 | 330 | 0.369 | 0.563 |  | 0.69 | -0.16 | -16.6 | 2.6 | 70 | -0.9960709 | 16.53478 | 2.480471 | 97.5022 | Impact of feed water pH and membrane material on nanoﬁltration of perﬂuorohexanoic acid in aqueous solution
NTR7450 | NF | Perﬂuorohexanoate | CCCCCC(=O)OF | 76.41667 | 7 | 2.42976 | 30 | 108 | 870.62229 | 134.15 | 330 | 0.369 | 0.563 |  | 0.69 | -0.16 | -16.6 | 2.6 | 70 | -0.9974348 | 16.55742 | 2.480308 | 94.6811 | Impact of feed water pH and membrane material on nanoﬁltration of perﬂuorohexanoic acid in aqueous solution
NTR7450 | NF | Perﬂuorohexanoate | CCCCCC(=O)OF | 76.41667 | 7 | 2.60916 | 30 | 96 | 628.03229 | 134.15 | 330 | 0.369 | 0.563 |  | 0.69 | -0.16 | -16.6 | 2.6 | 70 | -0.9983014 | 16.5718 | 2.480204 | 96.8239 | Impact of feed water pH and membrane material on nanoﬁltration of perﬂuorohexanoic acid in aqueous solution
NTR7450 | NF | Perﬂuorohexanoate | CCCCCC(=O)OF | 76.41667 | 7 | 2.63484 | 30 | 72 | 307.27779 | 134.15 | 310 | 0.369 | 0.563 |  | 0.69 | -0.16 | -16.6 | 2.6 | 70 | -0.9983987 | 16.57342 | 2.480192 | 97.5231 | Impact of feed water pH and membrane material on nanoﬁltration of perﬂuorohexanoic acid in aqueous solution
NTR7450 | NF | Perﬂuorohexanoate | CCCCCC(=O)OF | 76.41667 | 7 | 2.73432 | 30 | 48 | 181.94079 | 134.15 | 310 | 0.369 | 0.563 |  | 0.69 | -0.16 | -16.6 | 2.6 | 70 | -0.9987261 | 16.57885 | 2.480153 | 96.7343 | Impact of feed water pH and membrane material on nanoﬁltration of perﬂuorohexanoic acid in aqueous solution
NTR7450 | NF | Perﬂuorohexanoate | CCCCCC(=O)OF | 76.41667 | 7 | 2.73588 | 30 | 24 | 103.77379 | 134.15 | 310 | 0.369 | 0.563 |  | 0.69 | -0.16 | -16.6 | 2.6 | 70 | -0.9987307 | 16.57893 | 2.480152 | 95.7761 | Impact of feed water pH and membrane material on nanoﬁltration of perﬂuorohexanoic acid in aqueous solution
NTR7450 | NF | Perﬂuorohexanoate | CCCCCC(=O)OF | 76.41667 | 7 | 2.85 | 30 | 60 | 226.41529 | 134.15 | 310 | 0.369 | 0.563 |  | 0.69 | -0.16 | -16.6 | 2.6 | 70 | -0.9990237 | 16.58379 | 2.480117 | 96.8889 | Impact of feed water pH and membrane material on nanoﬁltration of perﬂuorohexanoic acid in aqueous solution
NTR7450 | NF | Perﬂuorohexanoate | CCCCCC(=O)OF | 76.41667 | 7 | 2.8518 | 30 | 36 | 134.77079 | 134.15 | 310 | 0.369 | 0.563 |  | 0.69 | -0.16 | -16.6 | 2.6 | 70 | -0.9990278 | 16.58386 | 2.480117 | 96.2565 | Impact of feed water pH and membrane material on nanoﬁltration of perﬂuorohexanoic acid in aqueous solution
NTR7450 | NF | Perﬂuorohexanoate | CCCCCC(=O)OF | 76.41667 | 7 | 3.04692 | 30 | 12 | 87.60129 | 134.15 | 310 | 0.369 | 0.563 |  | 0.69 | -0.16 | -16.6 | 2.6 | 70 | -0.9993794 | 16.5897 | 2.480074 | 95.1315 | Impact of feed water pH and membrane material on nanoﬁltration of perﬂuorohexanoic acid in aqueous solution
NTR7450 | NF | Perﬂuorohexanoate | CCCCCC(=O)OF | 76.41667 | 7 | 3.04728 | 30 | 0.5 | 68.73329 | 134.15 | 310 | 0.369 | 0.563 |  | 0.69 | -0.16 | -16.6 | 2.6 | 70 | -0.9993799 | 16.58971 | 2.480074 | 97.8853 | Impact of feed water pH and membrane material on nanoﬁltration of perﬂuorohexanoic acid in aqueous solution
NTR7450 | NF | Perﬂuorohexanoate | CCCCCC(=O)OF | 76.41667 | 7 | 6.22896 | 30 | 26.50867 | 423.18 | 134.15 | 330 | 0.369 | 0.563 |  | 0.69 | -0.16 | -16.6 | 2.6 | 70 | -0.9999996 | 16.59999 | 2.48 | 98.1862 | Impact of feed water pH and membrane material on nanoﬁltration of perﬂuorohexanoic acid in aqueous solution
NTR7450 | NF | Perﬂuorohexanoate | CCCCCC(=O)OF | 76.41667 | 7 | 6.34632 | 30 | 22.1872 | 336.93 | 134.15 | 330 | 0.369 | 0.563 |  | 0.69 | -0.16 | -16.6 | 2.6 | 70 | -0.9999997 | 16.59999 | 2.48 | 98.0313 | Impact of feed water pH and membrane material on nanoﬁltration of perﬂuorohexanoic acid in aqueous solution
NTR7450 | NF | Perﬂuorohexanoate | CCCCCC(=O)OF | 76.41667 | 7 | 6.3474 | 30 | 10.54027 | 223.72 | 134.15 | 330 | 0.369 | 0.563 |  | 0.69 | -0.16 | -16.6 | 2.6 | 70 | -0.9999997 | 16.59999 | 2.48 | 96.9078 | Impact of feed water pH and membrane material on nanoﬁltration of perﬂuorohexanoic acid in aqueous solution
NTR7450 | NF | Perﬂuorohexanoate | CCCCCC(=O)OF | 76.41667 | 7 | 6.52836 | 30 | 35.62587 | 1590.3 | 134.15 | 330 | 0.369 | 0.563 |  | 0.69 | -0.16 | -16.6 | 2.6 | 70 | -0.9999998 | 16.6 | 2.48 | 98.739 | Impact of feed water pH and membrane material on nanoﬁltration of perﬂuorohexanoic acid in aqueous solution
NTR7450 | NF | Perﬂuorohexanoate | CCCCCC(=O)OF | 76.41667 | 7 | 6.5358 | 30 | 34.20293 | 816.71 | 134.15 | 330 | 0.369 | 0.563 |  | 0.69 | -0.16 | -16.6 | 2.6 | 70 | -0.9999998 | 16.6 | 2.48 | 98.1543 | Impact of feed water pH and membrane material on nanoﬁltration of perﬂuorohexanoic acid in aqueous solution
NTR7450 | NF | Perﬂuorohexanoate | CCCCCC(=O)OF | 76.41667 | 7 | 6.53832 | 30 | 30.56653 | 566.04 | 134.15 | 330 | 0.369 | 0.563 |  | 0.69 | -0.16 | -16.6 | 2.6 | 70 | -0.9999998 | 16.6 | 2.48 | 98.4982 | Impact of feed water pH and membrane material on nanoﬁltration of perﬂuorohexanoic acid in aqueous solution
NTR7450 | NF | Perﬂuorohexanoate | CCCCCC(=O)OF | 76.41667 | 7 | 7.047 | 30 | 0.5 | 167.12 | 134.15 | 330 | 0.369 | 0.563 |  | 0.69 | -0.16 | -16.6 | 2.6 | 70 | -0.9999999 | 16.6 | 2.48 | 98.8541 | Impact of feed water pH and membrane material on nanoﬁltration of perﬂuorohexanoic acid in aqueous solution
NTR7450 | NF | Perﬂuorohexanoate | CCCCCC(=O)OF | 76.41667 | 7 | 7.33872 | 30 | 7.4308 | 169.815 | 134.15 | 330 | 0.369 | 0.563 |  | 0.69 | -0.16 | -16.6 | 2.6 | 70 | -1 | 16.6 | 2.48 | 98.8579 | Impact of feed water pH and membrane material on nanoﬁltration of perﬂuorohexanoic acid in aqueous solution
NTR7450 | NF | Perﬂuorohexanoate | CCCCCC(=O)OF | 76.41667 | 7 | 7.43544 | 30 | 20.5532 | 218.34 | 134.15 | 330 | 0.369 | 0.563 |  | 0.69 | -0.16 | -16.6 | 2.6 | 70 | -1 | 16.6 | 2.48 | 99.017 | Impact of feed water pH and membrane material on nanoﬁltration of perﬂuorohexanoic acid in aqueous solution
NTR7450 | NF | Perﬂuorohexanoate | CCCCCC(=O)OF | 76.41667 | 7 | 7.72548 | 30 | 31.6204 | 412.41 | 134.15 | 330 | 0.369 | 0.563 |  | 0.69 | -0.16 | -16.6 | 2.6 | 70 | -1 | 16.6 | 2.48 | 99.3302 | Impact of feed water pH and membrane material on nanoﬁltration of perﬂuorohexanoic acid in aqueous solution
NTR7450 | NF | Perﬂuorohexanoate | CCCCCC(=O)OF | 76.41667 | 7 | 7.9374 | 30 | 44.743 | 683.295 | 134.15 | 330 | 0.369 | 0.563 |  | 0.69 | -0.16 | -16.6 | 2.6 | 70 | -1 | 16.6 | 2.48 | 98.8302 | Impact of feed water pH and membrane material on nanoﬁltration of perﬂuorohexanoic acid in aqueous solution
NTR7450 | NF | Perﬂuorohexanoate | CCCCCC(=O)OF | 76.41667 | 7 | 8.1486 | 30 | 50.3566 | 1039.095 | 134.15 | 330 | 0.369 | 0.563 |  | 0.69 | -0.16 | -16.6 | 2.6 | 70 | -1 | 16.6 | 2.48 | 98.6492 | Impact of feed water pH and membrane material on nanoﬁltration of perﬂuorohexanoic acid in aqueous solution
NTR7450 | NF | Perﬂuorohexanoate | CCCCCC(=O)OF | 76.41667 | 7 | 8.33772 | 30 | 53.0426 | 1827.495 | 134.15 | 330 | 0.369 | 0.563 |  | 0.69 | -0.16 | -16.6 | 2.6 | 70 | -1 | 16.6 | 2.48 | 98.283 | Impact of feed water pH and membrane material on nanoﬁltration of perﬂuorohexanoic acid in aqueous solution
NTR7450 | NF | Perﬂuorohexanoate | CCCCCC(=O)OF | 76.41667 | 7 | 8.5242 | 30 | 55.6526 | 3016.185 | 134.15 | 330 | 0.369 | 0.563 |  | 0.69 | -0.16 | -16.6 | 2.6 | 70 | -1 | 16.6 | 2.48 | 98.2189 | Impact of feed water pH and membrane material on nanoﬁltration of perﬂuorohexanoic acid in aqueous solution
NTR7450 | NF | Perﬂuorohexanoate | CCCCCC(=O)OF | 76.41667 | 7 | 10 | 30 | 0.5 | 100 | 134.15 | 330 | 0.369 | 0.563 |  | 0.69 | -0.16 | -16.6 | 2.6 | 70 | -1 | 16.6 | 2.48 | 97.4048 | Impact of feed water pH and membrane material on nanoﬁltration of perﬂuorohexanoic acid in aqueous solution
De-HL | NF | Pindolol | CC(C)NCC(O)COc1cccc2[nH]ccc12 | 36 | 5 | 8 | 20 | 0.5 | 0.002 | 248.326 | 200 | 0.445 | 0.751 | 0.3635678 | 0.45 |  | -26.3 | 1.75 | 43 | 0.9719681 | -25.56276 | -0.7000554 | 71.63 | Influence of membrane fouling by (pretreated) surface water on rejection of pharmaceutically active compounds (PhACs) by nanofilltration membranes
De-HL | NF | Terbutaline | CC(C)(C)NCC(O)c1cc(O)cc(O)c1 | 36 | 5 | 8 | 20 | 0.5 | 0.002 | 225.288 | 200 | 0.418 | 0.647 | 0.3395879 | 0.45 |  | -26.3 | 0.9 | 43 | 0.8170788 | -21.48917 | -1.6026 | 72.06 | Influence of membrane fouling by (pretreated) surface water on rejection of pharmaceutically active compounds (PhACs) by nanofilltration membranes
De-HL | NF | Phenazone | O=C1CC=Cc2nc3ccccc3nc12 | 36 | 5 | 8 | 20 | 0.5 | 0.002 | 196.209 | 200 | 0.413 | 0.589 | 0.3095613 | 0.45 |  | -26.3 | 0.38 | 43 | 4.466836e-08 | -1.174778e-06 | 0.38 | 72.48 | Influence of membrane fouling by (pretreated) surface water on rejection of pharmaceutically active compounds (PhACs) by nanofilltration membranes
De-HL | NF | Fenoprofen | CC(C(O)=O)c1cccc(Oc2ccccc2)c1 | 36 | 5 | 8 | 20 | 0.5 | 0.002 | 242.274 | 200 | 0.428 | 0.649 | 0.352563 | 0.45 | 4.5 | -26.3 | 3.1 | 43 | -0.9996839 | 26.29169 | 0.8449234 | 73.77 | Influence of membrane fouling by (pretreated) surface water on rejection of pharmaceutically active compounds (PhACs) by nanofilltration membranes
De-HL | NF | Propanolol | [Cl].CC(C)NCC(O)COc1cccc2ccccc12 | 36 | 5 | 8 | 20 | 0.5 | 0.002 | 294.802 | 200 | 0.466 | 0.741 | 0.4143107 | 0.45 |  | -26.3 | 3.48 | 43 | 0.9713339 | -25.54608 | 0.7484591 | 73.94 | Influence of membrane fouling by (pretreated) surface water on rejection of pharmaceutically active compounds (PhACs) by nanofilltration membranes
De-HL | NF | Sotalol | CC(C)NCC(O)c1ccc(N[S](C)(=O)=O)cc1 | 36 | 5 | 8 | 20 | 0.5 | 0.002 | 272.37 | 200 | 0.421 | 0.794 | 0.3577456 | 0.45 |  | -26.3 | 0.24 | 43 | 0.9829188 | -25.85077 | -2.145064 | 75.56 | Influence of membrane fouling by (pretreated) surface water on rejection of pharmaceutically active compounds (PhACs) by nanofilltration membranes
De-HL | NF | Naproxen | COc1ccc2cc(ccc2c1)C(C)C(O)=O | 36 | 5 | 8 | 20 | 0.5 | 0.002 | 230.263 | 200 | 0.392 | 0.73 | 0.332449 | 0.45 | 4.84 | -26.3 | 3.18 | 43 | -0.9993086 | 26.28182 | 1.085671 | 77.4 | Influence of membrane fouling by (pretreated) surface water on rejection of pharmaceutically active compounds (PhACs) by nanofilltration membranes
De-HL | NF | Clenbuterol | CC(C)(C)NCC(O)c1cc(Cl)c(N)c(Cl)c1 | 36 | 5 | 8 | 20 | 0.5 | 0.002 | 277.195 | 200 | 0.447 | 0.692 | 0.342564 | 0.45 |  | -26.3 | 2.2 | 43 | 0.9999949 | -26.29987 | 0.06000926 | 78.34 | Influence of membrane fouling by (pretreated) surface water on rejection of pharmaceutically active compounds (PhACs) by nanofilltration membranes
De-HL | NF | Atenolol | CC(C)NCC(O)COc1ccc(CC(N)=O)cc1 | 36 | 5 | 8 | 20 | 0.5 | 0.002 | 266.341 | 200 | 0.419 | 0.912 | 0.3846049 | 0.45 |  | -26.3 | 0.16 | 43 | 0.9743714 | -25.62597 | -2.280679 | 79.51 | Influence of membrane fouling by (pretreated) surface water on rejection of pharmaceutically active compounds (PhACs) by nanofilltration membranes
De-HL | NF | Salbutamol | CC(C)(C)NCC(O)c1ccc(O)c(CO)c1 | 36 | 5 | 8 | 20 | 0.5 | 0.002 | 239.315 | 200 | 0.432 | 0.696 | 0.3555937 | 0.45 |  | -26.3 | 0.64 | 43 | 0.9980087 | -26.24763 | -1.980552 | 79.77 | Influence of membrane fouling by (pretreated) surface water on rejection of pharmaceutically active compounds (PhACs) by nanofilltration membranes
De-HL | NF | Metoprolol | COCCc1ccc(OCC(O)CNC(C)C)cc1 | 36 | 5 | 8 | 20 | 0.5 | 0.002 | 267.369 | 200 | 0.439 | 1.007 | 0.405742 | 0.45 |  | -26.3 | 1.88 | 43 | 0.973196 | -25.59505 | -0.6655754 | 80.98 | Influence of membrane fouling by (pretreated) surface water on rejection of pharmaceutically active compounds (PhACs) by nanofilltration membranes
De-HL | NF | Carbamazepine | NC(=O)N1c2ccccc2C=Cc3ccccc13 | 36 | 5 | 8 | 20 | 0.5 | 0.002 | 236.274 | 200 | 0.448 | 0.576 | 0.3334517 | 0.45 | 13.9 | -26.3 | 2.45 | 43 | 0 | 0 | 2.45 | 82.01 | Influence of membrane fouling by (pretreated) surface water on rejection of pharmaceutically active compounds (PhACs) by nanofilltration membranes
De-HL | NF | Pentoxifylline | Cn1cnc2N(C)C(=O)N(CCCCC(C)=O)C(=O)c12 | 36 | 5 | 8 | 20 | 0.5 | 0.002 | 278.312 | 200 | 0.527 | 0.766 | 0.3620735 | 0.45 |  | -26.3 | 0.29 | 43 | 3.162278e-08 | -8.31679e-07 | 0.29 | 82.75 | Influence of membrane fouling by (pretreated) surface water on rejection of pharmaceutically active compounds (PhACs) by nanofilltration membranes
De-HL | NF | Gemfibrozil | Cc1ccc(C)c(OCCCC(C)(C)C(O)=O)c1 | 36 | 5 | 8 | 20 | 0.5 | 0.002 | 250.338 | 200 | 0.499 | 0.743 | 0.388454 | 0.45 | 4.5 | -26.3 | 4.39 | 43 | -0.9996839 | 26.29169 | 2.343566 | 83.02 | Influence of membrane fouling by (pretreated) surface water on rejection of pharmaceutically active compounds (PhACs) by nanofilltration membranes
De-HL | NF | Ibuprofen | CC(C)Cc1ccc(cc1)C(C)C(O)=O | 36 | 5 | 8 | 20 | 0.5 | 0.002 | 206.285 | 200 | 0.378 | 0.659 | 0.3727264 | 0.45 | 5.2 | -26.3 | 3.97 | 43 | -0.9984176 | 26.25838 | 0.7306146 | 83.88 | Influence of membrane fouling by (pretreated) surface water on rejection of pharmaceutically active compounds (PhACs) by nanofilltration membranes
De-HL | NF | Ketoprofen | CC(C(O)=O)c1cccc(c1)C(=O)c2ccccc2 | 36 | 5 | 8 | 20 | 0.5 | 0.002 | 254.285 | 200 | 0.437 | 0.658 | 0.3602151 | 0.45 | 3.98 | -26.3 | 3.12 | 43 | -0.9999045 | 26.29749 | 0.8997195 | 83.99 | Influence of membrane fouling by (pretreated) surface water on rejection of pharmaceutically active compounds (PhACs) by nanofilltration membranes
De-HL | NF | Cyclophosphamide | ClCCN(CCCl)[P]1(=O)NCCCO1 | 36 | 5 | 8 | 20 | 0.5 | 0.002 | 261.089 | 200 | 0.52 | 0.551 | 0.3437207 | 0.45 |  | -26.3 | 0.63 | 43 | 6.918262e-06 | -0.0001819503 | 0.63 | 84.26 | Influence of membrane fouling by (pretreated) surface water on rejection of pharmaceutically active compounds (PhACs) by nanofilltration membranes
De-HL | NF | Clofibric acid | CC(C)(Oc1ccc(Cl)cc1)C(O)=O | 36 | 5 | 8 | 20 | 0.5 | 0.002 | 214.648 | 200 | 0.35 | 0.62 | 0.3149382 | 0.45 | 3.12 | -26.3 | 2.57 | 43 | -0.9999868 | 26.29965 | -0.2271864 | 86.34 | Influence of membrane fouling by (pretreated) surface water on rejection of pharmaceutically active compounds (PhACs) by nanofilltration membranes
De-HL | NF | Diclofenac | OC(=O)Cc1ccccc1Nc2c(Cl)cccc2Cl | 36 | 5 | 8 | 20 | 0.5 | 0.002 | 296.153 | 200 | 0.462 | 0.634 | 0.3476932 | 0.45 | 4.15 | -26.3 | 4.51 | 43 | -0.9998588 | 26.29629 | 2.186976 | 86.64 | Influence of membrane fouling by (pretreated) surface water on rejection of pharmaceutically active compounds (PhACs) by nanofilltration membranes
De-HL | NF | Aminopyrine | CN(C)C1=C(C)N(C)N(c2ccccc2)C1=O | 36 | 5 | 8 | 20 | 0.5 | 0.002 | 231.299 | 200 | 0.426 | 0.64 | 0.3451726 | 0.45 | 5 | -26.3 | 1 | 43 | -0.999001 | 26.27373 | 1.087589 | 88.3 | Influence of membrane fouling by (pretreated) surface water on rejection of pharmaceutically active compounds (PhACs) by nanofilltration membranes
De-HL | NF | Bezafibrate | CC(C)(Oc1ccc(CCNC(=O)c2ccc(Cl)cc2)cc1)C(O)=O | 36 | 5 | 8 | 20 | 0.5 | 0.002 | 361.825 | 200 | 0.413 | 1 | 0.4318375 | 0.45 | 3.29 | -26.3 | 3.8 | 43 | -0.9999805 | 26.29949 | 0.5729701 | 88.9 | Influence of membrane fouling by (pretreated) surface water on rejection of pharmaceutically active compounds (PhACs) by nanofilltration membranes
TS80 | NF | Terbutaline | CC(C)(C)NCC(O)c1cc(O)cc(O)c1 | 21.6 | 5 | 8 | 20 | 0.5 | 0.002 | 225.288 | 175 | 0.418 | 0.647 | 0.3395879 | 0.42 |  | -33.2 | 0.9 | 48 | 0.8170788 | -27.12702 | -1.6026 | 74.4 | Influence of membrane fouling by (pretreated) surface water on rejection of pharmaceutically active compounds (PhACs) by nanofilltration membranes
TS80 | NF | Salbutamol | CC(C)(C)NCC(O)c1ccc(O)c(CO)c1 | 21.6 | 5 | 8 | 20 | 0.5 | 0.002 | 239.315 | 175 | 0.432 | 0.696 | 0.3555937 | 0.42 |  | -33.2 | 0.64 | 48 | 0.9980087 | -33.13389 | -1.980552 | 76.82 | Influence of membrane fouling by (pretreated) surface water on rejection of pharmaceutically active compounds (PhACs) by nanofilltration membranes
TS80 | NF | Atenolol | CC(C)NCC(O)COc1ccc(CC(N)=O)cc1 | 21.6 | 5 | 8 | 20 | 0.5 | 0.002 | 266.341 | 175 | 0.419 | 0.912 | 0.3846049 | 0.42 |  | -33.2 | 0.16 | 48 | 0.9743714 | -32.34913 | -2.280679 | 78.41 | Influence of membrane fouling by (pretreated) surface water on rejection of pharmaceutically active compounds (PhACs) by nanofilltration membranes
TS80 | NF | Phenazone | O=C1CC=Cc2nc3ccccc3nc12 | 21.6 | 5 | 8 | 20 | 0.5 | 0.002 | 196.209 | 175 | 0.413 | 0.589 | 0.3095613 | 0.42 |  | -33.2 | 0.38 | 48 | 4.466836e-08 | -1.482989e-06 | 0.38 | 79.76 | Influence of membrane fouling by (pretreated) surface water on rejection of pharmaceutically active compounds (PhACs) by nanofilltration membranes
TS80 | NF | Pentoxifylline | Cn1cnc2N(C)C(=O)N(CCCCC(C)=O)C(=O)c12 | 21.6 | 5 | 8 | 20 | 0.5 | 0.002 | 278.312 | 175 | 0.527 | 0.766 | 0.3620735 | 0.42 |  | -33.2 | 0.29 | 48 | 3.162278e-08 | -1.049876e-06 | 0.29 | 80.18 | Influence of membrane fouling by (pretreated) surface water on rejection of pharmaceutically active compounds (PhACs) by nanofilltration membranes
TS80 | NF | Clenbuterol | CC(C)(C)NCC(O)c1cc(Cl)c(N)c(Cl)c1 | 21.6 | 5 | 8 | 20 | 0.5 | 0.002 | 277.195 | 175 | 0.447 | 0.692 | 0.342564 | 0.42 |  | -33.2 | 2.2 | 48 | 0.9999949 | -33.19983 | 0.06000926 | 80.6 | Influence of membrane fouling by (pretreated) surface water on rejection of pharmaceutically active compounds (PhACs) by nanofilltration membranes
TS80 | NF | Metoprolol | COCCc1ccc(OCC(O)CNC(C)C)cc1 | 21.6 | 5 | 8 | 20 | 0.5 | 0.002 | 267.369 | 175 | 0.439 | 1.007 | 0.405742 | 0.42 |  | -33.2 | 1.88 | 48 | 0.973196 | -32.31011 | -0.6655754 | 80.98 | Influence of membrane fouling by (pretreated) surface water on rejection of pharmaceutically active compounds (PhACs) by nanofilltration membranes
TS80 | NF | Pindolol | CC(C)NCC(O)COc1cccc2[nH]ccc12 | 21.6 | 5 | 8 | 20 | 0.5 | 0.002 | 248.326 | 175 | 0.445 | 0.751 | 0.3635678 | 0.42 |  | -33.2 | 1.75 | 48 | 0.9719681 | -32.26934 | -0.7000554 | 81 | Influence of membrane fouling by (pretreated) surface water on rejection of pharmaceutically active compounds (PhACs) by nanofilltration membranes
TS80 | NF | Sotalol | CC(C)NCC(O)c1ccc(N[S](C)(=O)=O)cc1 | 21.6 | 5 | 8 | 20 | 0.5 | 0.002 | 272.37 | 175 | 0.421 | 0.794 | 0.3577456 | 0.42 |  | -33.2 | 0.24 | 48 | 0.9829188 | -32.63291 | -2.145064 | 81.1 | Influence of membrane fouling by (pretreated) surface water on rejection of pharmaceutically active compounds (PhACs) by nanofilltration membranes
TS80 | NF | Propanolol | [Cl].CC(C)NCC(O)COc1cccc2ccccc12 | 21.6 | 5 | 8 | 20 | 0.5 | 0.002 | 294.802 | 175 | 0.466 | 0.741 | 0.4143107 | 0.42 |  | -33.2 | 3.48 | 48 | 0.9713339 | -32.24829 | 0.7484591 | 81.33 | Influence of membrane fouling by (pretreated) surface water on rejection of pharmaceutically active compounds (PhACs) by nanofilltration membranes
TS80 | NF | Carbamazepine | NC(=O)N1c2ccccc2C=Cc3ccccc13 | 21.6 | 5 | 8 | 20 | 0.5 | 0.002 | 236.274 | 175 | 0.448 | 0.576 | 0.3334517 | 0.42 | 13.9 | -33.2 | 2.45 | 48 | 0 | 0 | 2.45 | 84.33 | Influence of membrane fouling by (pretreated) surface water on rejection of pharmaceutically active compounds (PhACs) by nanofilltration membranes
TS80 | NF | Cyclophosphamide | ClCCN(CCCl)[P]1(=O)NCCCO1 | 21.6 | 5 | 8 | 20 | 0.5 | 0.002 | 261.089 | 175 | 0.52 | 0.551 | 0.3437207 | 0.42 |  | -33.2 | 0.63 | 48 | 6.918262e-06 | -0.0002296863 | 0.63 | 87.85 | Influence of membrane fouling by (pretreated) surface water on rejection of pharmaceutically active compounds (PhACs) by nanofilltration membranes
TS80 | NF | Clofibric acid | CC(C)(Oc1ccc(Cl)cc1)C(O)=O | 21.6 | 5 | 8 | 20 | 0.5 | 0.002 | 214.648 | 175 | 0.35 | 0.62 | 0.3149382 | 0.42 | 3.12 | -33.2 | 2.57 | 48 | -0.9999868 | 33.19956 | -0.2271864 | 87.89 | Influence of membrane fouling by (pretreated) surface water on rejection of pharmaceutically active compounds (PhACs) by nanofilltration membranes
TS80 | NF | Naproxen | COc1ccc2cc(ccc2c1)C(C)C(O)=O | 21.6 | 5 | 8 | 20 | 0.5 | 0.002 | 230.263 | 175 | 0.392 | 0.73 | 0.332449 | 0.42 | 4.84 | -33.2 | 3.18 | 48 | -0.9993086 | 33.17705 | 1.085671 | 88.64 | Influence of membrane fouling by (pretreated) surface water on rejection of pharmaceutically active compounds (PhACs) by nanofilltration membranes
TS80 | NF | Ketoprofen | CC(C(O)=O)c1cccc(c1)C(=O)c2ccccc2 | 21.6 | 5 | 8 | 20 | 0.5 | 0.002 | 254.285 | 175 | 0.437 | 0.658 | 0.3602151 | 0.42 | 3.98 | -33.2 | 3.12 | 48 | -0.9999045 | 33.19683 | 0.8997195 | 88.73 | Influence of membrane fouling by (pretreated) surface water on rejection of pharmaceutically active compounds (PhACs) by nanofilltration membranes
TS80 | NF | Ibuprofen | CC(C)Cc1ccc(cc1)C(C)C(O)=O | 21.6 | 5 | 8 | 20 | 0.5 | 0.002 | 206.285 | 175 | 0.378 | 0.659 | 0.3727264 | 0.42 | 5.2 | -33.2 | 3.97 | 48 | -0.9984176 | 33.14746 | 0.7306146 | 88.88 | Influence of membrane fouling by (pretreated) surface water on rejection of pharmaceutically active compounds (PhACs) by nanofilltration membranes
TS80 | NF | Diclofenac | OC(=O)Cc1ccccc1Nc2c(Cl)cccc2Cl | 21.6 | 5 | 8 | 20 | 0.5 | 0.002 | 296.153 | 175 | 0.462 | 0.634 | 0.3476932 | 0.42 | 4.15 | -33.2 | 4.51 | 48 | -0.9998588 | 33.19531 | 2.186976 | 89.18 | Influence of membrane fouling by (pretreated) surface water on rejection of pharmaceutically active compounds (PhACs) by nanofilltration membranes
TS80 | NF | Bezafibrate | CC(C)(Oc1ccc(CCNC(=O)c2ccc(Cl)cc2)cc1)C(O)=O | 21.6 | 5 | 8 | 20 | 0.5 | 0.002 | 361.825 | 175 | 0.413 | 1 | 0.4318375 | 0.42 | 3.29 | -33.2 | 3.8 | 48 | -0.9999805 | 33.19935 | 0.5729701 | 89.35 | Influence of membrane fouling by (pretreated) surface water on rejection of pharmaceutically active compounds (PhACs) by nanofilltration membranes
TS80 | NF | Aminopyrine | CN(C)C1=C(C)N(C)N(c2ccccc2)C1=O | 21.6 | 5 | 8 | 20 | 0.5 | 0.002 | 231.299 | 175 | 0.426 | 0.64 | 0.3451726 | 0.42 | 5 | -33.2 | 1 | 48 | -0.999001 | 33.16683 | 1.087589 | 90.64 | Influence of membrane fouling by (pretreated) surface water on rejection of pharmaceutically active compounds (PhACs) by nanofilltration membranes
TS80 | NF | Fenoprofen | CC(C(O)=O)c1cccc(Oc2ccccc2)c1 | 21.6 | 5 | 8 | 20 | 0.5 | 0.002 | 242.274 | 175 | 0.428 | 0.649 | 0.352563 | 0.42 | 4.5 | -33.2 | 3.1 | 48 | -0.9996839 | 33.1895 | 0.8449234 | 91.18 | Influence of membrane fouling by (pretreated) surface water on rejection of pharmaceutically active compounds (PhACs) by nanofilltration membranes
TS80 | NF | Gemfibrozil | Cc1ccc(C)c(OCCCC(C)(C)C(O)=O)c1 | 21.6 | 5 | 8 | 20 | 0.5 | 0.002 | 250.338 | 175 | 0.499 | 0.743 | 0.388454 | 0.42 | 4.5 | -33.2 | 4.39 | 48 | -0.9996839 | 33.1895 | 2.343566 | 91.28 | Influence of membrane fouling by (pretreated) surface water on rejection of pharmaceutically active compounds (PhACs) by nanofilltration membranes
NF70 | NF | Methanol | CO | 165 | 15 | 7 | 25 | 0.5 | 0.3555 | 32.042 | 180 | 0.22 | 0.262 | 0.1314572 | 0.34 | 15.3 | -25 | -0.77 | 29.8 | -5.011872e-09 | 1.252968e-07 | -0.77 | 10.8 | Influence of molecular size, polarity and charge on the retention of organic molecules by nanofiltration
NF70 | NF | Nitrobenzene | [O-][N+](=O)c1ccccc1 | 165 | 15 | 7 | 25 | 0.5 | 0.42 | 123.111 | 180 | 0.34 | 0.436 | 0.2324399 | 0.34 | 3.98 | -25 | 1.85 | 29.8 | -0.9990459 | 24.97615 | 1.809445 | 22.4 | Influence of molecular size, polarity and charge on the retention of organic molecules by nanofiltration
NF70 | NF | Ethanol | CCO | 165 | 15 | 7 | 25 | 0.5 | 0.316 | 46.069 | 180 | 0.239 | 0.323 | 0.1660514 | 0.34 | 15.9 | -25 | -0.31 | 29.8 | -1.258925e-09 | 3.147314e-08 | -0.31 | 28.2 | Influence of molecular size, polarity and charge on the retention of organic molecules by nanofiltration
NF70 | NF | Benzonitrile | N#Cc1ccccc1 | 165 | 15 | 7 | 25 | 0.5 | 0.101 | 103.124 | 65 | 0.341 | 0.452 | 0.2322023 | 0.34 | 14 | -25 | 1.56 | 29.8 | 0 | 0 | 1.56 | 40.1 | Influence of molecular size, polarity and charge on the retention of organic molecules by nanofiltration
NF70 | NF | Aniline | Nc1ccccc1 | 165 | 15 | 7 | 25 | 0.5 | 0.4088 | 93.129 | 65 | 0.341 | 0.406 | 0.2169204 | 0.34 | 4.6 | -25 | 0.9 | 29.8 | -0.9960347 | 24.90087 | 0.6406467 | 42.3 | Influence of molecular size, polarity and charge on the retention of organic molecules by nanofiltration
NF70 | NF | Phenol | Oc1ccccc1 | 165 | 15 | 7 | 25 | 0.5 | 200 | 94.113 | 310 | 0.34 | 0.396 | 0.212207 | 0.34 | 10.02 | -25 | 1.67 | 29.8 | -0.0009540814 | 0.02385204 | 1.67 | 47.7 | Influence of molecular size, polarity and charge on the retention of organic molecules by nanofiltration
NF70 | NF | Methyl 3-hydroxy-2-methylacrylate | COC(=O)C(C)=CO | 165 | 15 | 7 | 25 | 0.5 | 0.28 | 116.116 | 180 | 0.344 | 0.442 | 0.2368881 | 0.34 | 5.48 | -25 | 0.9 | 29.8 | -0.9706858 | 24.26714 | -1.491877 | 51.4 | Influence of molecular size, polarity and charge on the retention of organic molecules by nanofiltration
NF70 | NF | Methyl ethyl ketone | CCC(C)=O | 165 | 15 | 7 | 25 | 0.5 | 0.4 | 72.107 | 180 | 0.277 | 0.4 | 0.2146607 | 0.34 | 14.7 | -25 | 0.29 | 29.8 | -1.995262e-08 | 4.988156e-07 | 0.29 | 54.4 | Influence of molecular size, polarity and charge on the retention of organic molecules by nanofiltration
NF70 | NF | Ethylacetate | CCOC(C)=O | 165 | 15 | 7 | 25 | 0.5 | 0.315 | 88.106 | 65 | 0.273 | 0.404 | 0.2261116 | 0.34 | 4.91 | -25 | 0.73 | 29.8 | -0.9919372 | 24.79843 | 0 | 60.9 | Influence of molecular size, polarity and charge on the retention of organic molecules by nanofiltration
NF70 | NF | Benzoic acid | OC(=O)c1ccccc1 | 165 | 15 | 7 | 25 | 0.5 | 100 | 122.123 | 65 | 0.358 | 0.473 | 0.2244308 | 0.34 | 4.207 | -25 | 1.87 | 29.8 | -0.9983919 | 24.9598 | -0.2874355 | 69.3 | Influence of molecular size, polarity and charge on the retention of organic molecules by nanofiltration
NF70 | NF | Caprolactam | O=C1CCCCCN1 | 165 | 15 | 7 | 25 | 0.5 | 200 | 113.16 | 65 | 0.392 | 0.401 | 0.2440615 | 0.34 |  | -25 | -0.19 | 29.8 | 1 | -25 | -0.19 | 71.2 | Influence of molecular size, polarity and charge on the retention of organic molecules by nanofiltration
NF70 | NF | Isopropanol | CC(C)O | 165 | 15 | 7 | 25 | 0.5 | 0.316 | 60.096 | 180 | 0.295 | 0.336 | 0.195357 | 0.34 | 17.1 | -25 | 0.05 | 29.8 | -7.943282e-11 | 1.985821e-09 | 0.05 | 76.4 | Influence of molecular size, polarity and charge on the retention of organic molecules by nanofiltration
NF70 | NF | Benzylalcohol | OCc1ccccc1 | 165 | 15 | 7 | 25 | 0.5 | 0.1365 | 108.14 | 65 | 0.336 | 0.464 | 0.2340807 | 0.34 | 15.4 | -25 | 1.1 | 29.8 | -3.981072e-09 | 9.952679e-08 | 1.1 | 76.7 | Influence of molecular size, polarity and charge on the retention of organic molecules by nanofiltration
NF70 | NF | Toluene | Cc1ccccc1 | 165 | 15 | 7 | 25 | 0.5 | 0.087 | 92.141 | 310 | 0.34 | 0.412 | 0.2384118 | 0.34 | 14 | -25 | 2.73 | 29.8 | 0 | 0 | 0 | 77.6 | Influence of molecular size, polarity and charge on the retention of organic molecules by nanofiltration
NF70 | NF | Cyclohexanon | O=C1CCCCC1 | 165 | 15 | 7 | 25 | 0.5 | 0.38 | 98.145 | 65 | 0.345 | 0.383 | 0.2341717 | 0.34 | 11.3 | -25 | 0.81 | 29.8 | -5.011621e-05 | 0.001252905 | 0.81 | 80.4 | Influence of molecular size, polarity and charge on the retention of organic molecules by nanofiltration
NF70 | NF | Methyl isobutyl ketone | CC(C)CC(=O)C | 165 | 15 | 7 | 25 | 0.5 | 0.28 | 100.161 | 180 | 0.321 | 0.436 | 0.2616039 | 0.34 | 14 | -25 | 1.31 | 29.8 | 0 | 0 | 1.31 | 86.7 | Influence of molecular size, polarity and charge on the retention of organic molecules by nanofiltration
NF70 | NF | Xylose | OC[C@@H](O)[C@H](O)[C@@H](O)C=O | 165 | 15 | 7 | 25 | 0.5 | 250 | 150.13 | 310 | 0.406 | 0.411 | 0.2271758 | 0.34 | 12.14 | -25 | -2.39 | 29.8 | -7.244307e-06 | 0.0001811077 | -2.39 | 88 | Influence of molecular size, polarity and charge on the retention of organic molecules by nanofiltration
NF70 | NF | Galactose | OC[C@@H](O)[C@H](O)[C@H](O)[C@@H](O)C=O | 165 | 15 | 7 | 25 | 0.5 | 500 | 180.156 | 180 | 0.402 | 0.461 | 0.2447755 | 0.34 | 12.45 | -25 | -3.24 | 29.8 | -3.548121e-06 | 8.870303e-05 | -3.24 | 95.1 | Influence of molecular size, polarity and charge on the retention of organic molecules by nanofiltration
NF70 | NF | Malachite green | [Cl-].CN(C)c1ccc(cc1)[C+](c2ccccc2)c3ccc(cc3)N(C)C | 165 | 15 | 7 | 25 | 0.5 | 6 | 364.92 | 180 | 0.654 | 0.772 | 0.63 | 0.34 | -1.24 | -25 | 0.62 | 29.8 | -1 | 25 | 0.62 | 95.1 | Influence of molecular size, polarity and charge on the retention of organic molecules by nanofiltration
NF70 | NF | Maltose | OCC1OC(OC2C(O)C(O)C(O)OC2CO)C(O)C(O)C1O | 165 | 15 | 7 | 25 | 0.5 | 250 | 342.297 | 180 | 0.485 | 0.651 | 0.4772552 | 0.34 | 12.39 | -25 |  | 29.8 | -4.073786e-06 | 0.0001018447 |  | 95.6 | Influence of molecular size, polarity and charge on the retention of organic molecules by nanofiltration
NF70 | NF | Neutral red | [Cl-].CN(C)c1ccc2[nH+]c3cc(C)c(N)cc3nc2c1 | 165 | 15 | 7 | 25 | 0.5 | 30 | 288.782 | 180 | 0.439 | 0.76 | 0.65 | 0.34 |  | -25 | 3.22 | 29.8 | 0 | 0 | 3.22 | 96.3 | Influence of molecular size, polarity and charge on the retention of organic molecules by nanofiltration
NF70 | NF | Patent Blue | [Na+].CCN(CC)c1ccc(cc1)[C+](c2ccc(cc2)N(CC)CC)c3ccc(cc3[S]([O-])(=O)=O)[S]([O-])(=O)=O | 165 | 15 | 7 | 25 | 0.5 | 10 | 566.677 | 310 | 0.856 | 0.858 |  | 0.34 |  | -25 | -1.99 | 29.8 | -1 | 25 | -1.99 | 98.7 | Influence of molecular size, polarity and charge on the retention of organic molecules by nanofiltration
NF70 | NF | Eosin | [Na+].[Na+].[O-]C(=O)c1ccccc1C2=C3C=C(Br)C(=O)C(=C3Oc4c(Br)c([O-])c(Br)cc24)Br | 165 | 15 | 7 | 25 | 0.5 | 15 | 691.859 | 65 | 0.625 | 0.693 | 0.55 | 0.34 |  | -25 |  | 29.8 | -2 | 50 |  | 99.1 | Influence of molecular size, polarity and charge on the retention of organic molecules by nanofiltration
NF70 | NF | Raffinose | OC[C@H]1O[C@H](OC[C@H]2O[C@H](O[C@]3(CO)O[C@H](CO)[C@@H](O)[C@@H]3O)[C@H](O)[C@@H](O)[C@@H]2O)[C@H](O)[C@@H](O)[C@H]1O | 165 | 15 | 7 | 25 | 0.5 | 250 | 504.438 | 310 | 0.573 | 0.753 | 0.4241516 | 0.34 | 12.81 | -25 | -5.104 | 29.8 | -1.548814e-06 | 3.872036e-05 | -5.104 | 99.6 | Influence of molecular size, polarity and charge on the retention of organic molecules by nanofiltration
NF70 | NF | Congo red | [Na+].[Na+].Nc1c(cc(c2ccccc12)[S]([O-])(=O)=O)N=Nc3ccc(cc3)c4ccc(cc4)N=Nc5cc(c6ccccc6c5N)[S]([O-])(=O)=O | 165 | 15 | 7 | 25 | 0.5 | 40 | 696.678 | 65 | 0.635 | 1.421 | 1.325 | 0.34 | 9 | -25 |  | 29.8 | -2 | 50 |  | 100 | Influence of molecular size, polarity and charge on the retention of organic molecules by nanofiltration
NF70 | NF | Neutral red | [Cl-].CN(C)c1ccc2[nH+]c3cc(C)c(N)cc3nc2c1 | 165 | 15 | 11 | 25 | 0.5 | 30 | 288.782 | 310 | 0.439 | 0.76 | 0.65 | 0.34 |  | -25 | 3.22 | 29.8 | 0 | 0 | 3.22 | 98.8 | Influence of molecular size, polarity and charge on the retention of organic molecules by nanofiltration
NTR7450 | NF | Phenol | Oc1ccccc1 | 146.25 | 15 | 7 | 25 | 0.5 | 200 | 94.113 | 180 | 0.34 | 0.396 | 0.212207 | 0.69 | 10.02 | -16.6 | 1.67 | 70 | -0.0009540814 | 0.01583775 | 1.67 | 0 | Influence of molecular size, polarity and charge on the retention of organic molecules by nanofiltration
NTR7450 | NF | Aniline | Nc1ccccc1 | 146.25 | 15 | 7 | 25 | 0.5 | 0.4088 | 93.129 | 310 | 0.341 | 0.406 | 0.2169204 | 0.69 | 4.6 | -16.6 | 0.9 | 70 | -0.9960347 | 16.53418 | 0.6406467 | 1.7 | Influence of molecular size, polarity and charge on the retention of organic molecules by nanofiltration
NTR7450 | NF | Methanol | CO | 146.25 | 15 | 7 | 25 | 0.5 | 0.3555 | 32.042 | 310 | 0.22 | 0.262 | 0.1314572 | 0.69 | 15.3 | -16.6 | -0.77 | 70 | -5.011872e-09 | 8.319708e-08 | -0.77 | 2.1 | Influence of molecular size, polarity and charge on the retention of organic molecules by nanofiltration
NTR7450 | NF | Benzoic acid | OC(=O)c1ccccc1 | 146.25 | 15 | 7 | 25 | 0.5 | 100 | 122.123 | 310 | 0.358 | 0.473 | 0.2244308 | 0.69 | 4.207 | -16.6 | 1.87 | 70 | -0.9983919 | 16.57331 | -0.2874355 | 2.6 | Influence of molecular size, polarity and charge on the retention of organic molecules by nanofiltration
NTR7450 | NF | Methyl ethyl ketone | CCC(C)=O | 146.25 | 15 | 7 | 25 | 0.5 | 0.4 | 72.107 | 310 | 0.277 | 0.4 | 0.2146607 | 0.69 | 14.7 | -16.6 | 0.29 | 70 | -1.995262e-08 | 3.312135e-07 | 0.29 | 4.1 | Influence of molecular size, polarity and charge on the retention of organic molecules by nanofiltration
NTR7450 | NF | Ethanol | CCO | 146.25 | 15 | 7 | 25 | 0.5 | 0.316 | 46.069 | 310 | 0.239 | 0.323 | 0.1660514 | 0.69 | 15.9 | -16.6 | -0.31 | 70 | -1.258925e-09 | 2.089816e-08 | -0.31 | 4.7 | Influence of molecular size, polarity and charge on the retention of organic molecules by nanofiltration
NTR7450 | NF | Benzonitrile | N#Cc1ccccc1 | 146.25 | 15 | 7 | 25 | 0.5 | 0.101 | 103.124 | 310 | 0.341 | 0.452 | 0.2322023 | 0.69 | 14 | -16.6 | 1.56 | 70 | 0 | 0 | 1.56 | 4.9 | Influence of molecular size, polarity and charge on the retention of organic molecules by nanofiltration
NTR7450 | NF | Isopropanol | CC(C)O | 146.25 | 15 | 7 | 25 | 0.5 | 0.316 | 60.096 | 310 | 0.295 | 0.336 | 0.195357 | 0.69 | 17.1 | -16.6 | 0.05 | 70 | -7.943282e-11 | 1.318585e-09 | 0.05 | 6.7 | Influence of molecular size, polarity and charge on the retention of organic molecules by nanofiltration
NTR7450 | NF | Caprolactam | O=C1CCCCCN1 | 146.25 | 15 | 7 | 25 | 0.5 | 200 | 113.16 | 310 | 0.392 | 0.401 | 0.2440615 | 0.69 |  | -16.6 | -0.19 | 70 | 1 | -16.6 | -0.19 | 8.5 | Influence of molecular size, polarity and charge on the retention of organic molecules by nanofiltration
NTR7450 | NF | Methyl isobutyl ketone | CC(C)CC(=O)C | 146.25 | 15 | 7 | 25 | 0.5 | 0.28 | 100.161 | 310 | 0.321 | 0.436 | 0.2616039 | 0.69 | 14 | -16.6 | 1.31 | 70 | 0 | 0 | 1.31 | 14.2 | Influence of molecular size, polarity and charge on the retention of organic molecules by nanofiltration
NTR7450 | NF | Nitrobenzene | [O-][N+](=O)c1ccccc1 | 146.25 | 15 | 7 | 25 | 0.5 | 0.42 | 123.111 | 180 | 0.34 | 0.436 | 0.2324399 | 0.69 | 3.98 | -16.6 | 1.85 | 70 | -0.9990459 | 16.58416 | 1.809445 | 20.1 | Influence of molecular size, polarity and charge on the retention of organic molecules by nanofiltration
NTR7450 | NF | Methyl 3-hydroxy-2-methylacrylate | COC(=O)C(C)=CO | 146.25 | 15 | 7 | 25 | 0.5 | 0.28 | 116.116 | 310 | 0.344 | 0.442 | 0.2368881 | 0.69 | 5.48 | -16.6 | 0.9 | 70 | -0.9706858 | 16.11338 | -1.491877 | 22.8 | Influence of molecular size, polarity and charge on the retention of organic molecules by nanofiltration
NTR7450 | NF | Xylose | OC[C@@H](O)[C@H](O)[C@@H](O)C=O | 146.25 | 15 | 7 | 25 | 0.5 | 250 | 150.13 | 180 | 0.406 | 0.411 | 0.2271758 | 0.69 | 12.14 | -16.6 | -2.39 | 70 | -7.244307e-06 | 0.0001202555 | -2.39 | 26.1 | Influence of molecular size, polarity and charge on the retention of organic molecules by nanofiltration
NTR7450 | NF | Galactose | OC[C@@H](O)[C@H](O)[C@H](O)[C@@H](O)C=O | 146.25 | 15 | 7 | 25 | 0.5 | 500 | 180.156 | 310 | 0.402 | 0.461 | 0.2447755 | 0.69 | 12.45 | -16.6 | -3.24 | 70 | -3.548121e-06 | 5.889881e-05 | -3.24 | 28.9 | Influence of molecular size, polarity and charge on the retention of organic molecules by nanofiltration
NTR7450 | NF | Benzylalcohol | OCc1ccccc1 | 146.25 | 15 | 7 | 25 | 0.5 | 0.1365 | 108.14 | 310 | 0.336 | 0.464 | 0.2340807 | 0.69 | 15.4 | -16.6 | 1.1 | 70 | -3.981072e-09 | 6.608579e-08 | 1.1 | 29.3 | Influence of molecular size, polarity and charge on the retention of organic molecules by nanofiltration
NTR7450 | NF | Maltose | OCC1OC(OC2C(O)C(O)C(O)OC2CO)C(O)C(O)C1O | 146.25 | 15 | 7 | 25 | 0.5 | 250 | 342.297 | 310 | 0.485 | 0.651 | 0.4772552 | 0.69 | 12.39 | -16.6 |  | 70 | -4.073786e-06 | 6.762485e-05 |  | 49.7 | Influence of molecular size, polarity and charge on the retention of organic molecules by nanofiltration
NTR7450 | NF | Raffinose | OC[C@H]1O[C@H](OC[C@H]2O[C@H](O[C@]3(CO)O[C@H](CO)[C@@H](O)[C@@H]3O)[C@H](O)[C@@H](O)[C@@H]2O)[C@H](O)[C@@H](O)[C@H]1O | 146.25 | 15 | 7 | 25 | 0.5 | 250 | 504.438 | 180 | 0.573 | 0.753 | 0.4241516 | 0.69 | 12.81 | -16.6 | -5.104 | 70 | -1.548814e-06 | 2.571032e-05 | -5.104 | 66.7 | Influence of molecular size, polarity and charge on the retention of organic molecules by nanofiltration
NTR7450 | NF | Malachite green | [Cl-].CN(C)c1ccc(cc1)[C+](c2ccccc2)c3ccc(cc3)N(C)C | 146.25 | 15 | 7 | 25 | 0.5 | 6 | 364.92 | 310 | 0.654 | 0.772 | 0.63 | 0.69 | -1.24 | -16.6 | 0.62 | 70 | -1 | 16.6 | 0.62 | 71.4 | Influence of molecular size, polarity and charge on the retention of organic molecules by nanofiltration
NTR7450 | NF | Eosin | [Na+].[Na+].[O-]C(=O)c1ccccc1C2=C3C=C(Br)C(=O)C(=C3Oc4c(Br)c([O-])c(Br)cc24)Br | 146.25 | 15 | 7 | 25 | 0.5 | 15 | 691.859 | 310 | 0.625 | 0.693 | 0.55 | 0.69 |  | -16.6 |  | 70 | -2 | 33.2 |  | 88.1 | Influence of molecular size, polarity and charge on the retention of organic molecules by nanofiltration
NTR7450 | NF | Patent Blue | [Na+].CCN(CC)c1ccc(cc1)[C+](c2ccc(cc2)N(CC)CC)c3ccc(cc3[S]([O-])(=O)=O)[S]([O-])(=O)=O | 146.25 | 15 | 7 | 25 | 0.5 | 10 | 566.677 | 180 | 0.856 | 0.858 |  | 0.69 |  | -16.6 | -1.99 | 70 | -1 | 16.6 | -1.99 | 88.2 | Influence of molecular size, polarity and charge on the retention of organic molecules by nanofiltration
NTR7450 | NF | Congo red | [Na+].[Na+].Nc1c(cc(c2ccccc12)[S]([O-])(=O)=O)N=Nc3ccc(cc3)c4ccc(cc4)N=Nc5cc(c6ccccc6c5N)[S]([O-])(=O)=O | 146.25 | 15 | 7 | 25 | 0.5 | 40 | 696.678 | 310 | 0.635 | 1.421 | 1.325 | 0.69 | 9 | -16.6 |  | 70 | -2 | 33.2 |  | 100 | Influence of molecular size, polarity and charge on the retention of organic molecules by nanofiltration
NTR7450 | NF | Neutral red | [Cl-].CN(C)c1ccc2[nH+]c3cc(C)c(N)cc3nc2c1 | 146.25 | 15 | 11 | 25 | 0.5 | 30 | 288.782 | 180 | 0.439 | 0.76 | 0.65 | 0.69 |  | -16.6 | 3.22 | 70 | 0 | 0 | 3.22 | 83.9 | Influence of molecular size, polarity and charge on the retention of organic molecules by nanofiltration
UTC20 | NF | Nitrobenzene | [O-][N+](=O)c1ccccc1 | 162.6 | 15 | 7 | 25 | 0.5 | 0.42 | 123.111 | 180 | 0.34 | 0.436 | 0.2324399 | 0.54 | 3.98 | -8.6 | 1.85 | 34.8 | -0.9990459 | 8.591795 | 1.809445 | 1.3 | Influence of molecular size, polarity and charge on the retention of organic molecules by nanofiltration
UTC20 | NF | Methanol | CO | 162.6 | 15 | 7 | 25 | 0.5 | 0.3555 | 32.042 | 180 | 0.22 | 0.262 | 0.1314572 | 0.54 | 15.3 | -8.6 | -0.77 | 34.8 | -5.011872e-09 | 4.31021e-08 | -0.77 | 3 | Influence of molecular size, polarity and charge on the retention of organic molecules by nanofiltration
UTC20 | NF | Aniline | Nc1ccccc1 | 162.6 | 15 | 7 | 25 | 0.5 | 0.4088 | 93.129 | 180 | 0.341 | 0.406 | 0.2169204 | 0.54 | 4.6 | -8.6 | 0.9 | 34.8 | -0.9960347 | 8.565899 | 0.6406467 | 3.5 | Influence of molecular size, polarity and charge on the retention of organic molecules by nanofiltration
UTC20 | NF | Benzonitrile | N#Cc1ccccc1 | 162.6 | 15 | 7 | 25 | 0.5 | 0.101 | 103.124 | 180 | 0.341 | 0.452 | 0.2322023 | 0.54 | 14 | -8.6 | 1.56 | 34.8 | 0 | 0 | 1.56 | 5.7 | Influence of molecular size, polarity and charge on the retention of organic molecules by nanofiltration
UTC20 | NF | Benzoic acid | OC(=O)c1ccccc1 | 162.6 | 15 | 7 | 25 | 0.5 | 100 | 122.123 | 180 | 0.358 | 0.473 | 0.2244308 | 0.54 | 4.207 | -8.6 | 1.87 | 34.8 | -0.9983919 | 8.586171 | -0.2874355 | 6.5 | Influence of molecular size, polarity and charge on the retention of organic molecules by nanofiltration
UTC20 | NF | Phenol | Oc1ccccc1 | 162.6 | 15 | 7 | 25 | 0.5 | 200 | 94.113 | 180 | 0.34 | 0.396 | 0.212207 | 0.54 | 10.02 | -8.6 | 1.67 | 34.8 | -0.0009540814 | 0.0082051 | 1.67 | 6.8 | Influence of molecular size, polarity and charge on the retention of organic molecules by nanofiltration
UTC20 | NF | Benzylalcohol | OCc1ccccc1 | 162.6 | 15 | 7 | 25 | 0.5 | 0.1365 | 108.14 | 180 | 0.336 | 0.464 | 0.2340807 | 0.54 | 15.4 | -8.6 | 1.1 | 34.8 | -3.981072e-09 | 3.423722e-08 | 1.1 | 13.2 | Influence of molecular size, polarity and charge on the retention of organic molecules by nanofiltration
UTC20 | NF | Ethanol | CCO | 162.6 | 15 | 7 | 25 | 0.5 | 0.316 | 46.069 | 180 | 0.239 | 0.323 | 0.1660514 | 0.54 | 15.9 | -8.6 | -0.31 | 34.8 | -1.258925e-09 | 1.082676e-08 | -0.31 | 17.3 | Influence of molecular size, polarity and charge on the retention of organic molecules by nanofiltration
UTC20 | NF | Ethylacetate | CCOC(C)=O | 162.6 | 15 | 7 | 25 | 0.5 | 0.315 | 88.106 | 180 | 0.273 | 0.404 | 0.2261116 | 0.54 | 4.91 | -8.6 | 0.73 | 34.8 | -0.9919372 | 8.53066 | 0 | 26 | Influence of molecular size, polarity and charge on the retention of organic molecules by nanofiltration
UTC20 | NF | Methyl 3-hydroxy-2-methylacrylate | COC(=O)C(C)=CO | 162.6 | 15 | 7 | 25 | 0.5 | 0.28 | 116.116 | 180 | 0.344 | 0.442 | 0.2368881 | 0.54 | 5.48 | -8.6 | 0.9 | 34.8 | -0.9706858 | 8.347898 | -1.491877 | 29.9 | Influence of molecular size, polarity and charge on the retention of organic molecules by nanofiltration
UTC20 | NF | Xylose | OC[C@@H](O)[C@H](O)[C@@H](O)C=O | 162.6 | 15 | 7 | 25 | 0.5 | 250 | 150.13 | 180 | 0.406 | 0.411 | 0.2271758 | 0.54 | 12.14 | -8.6 | -2.39 | 34.8 | -7.244307e-06 | 6.230104e-05 | -2.39 | 84.2 | Influence of molecular size, polarity and charge on the retention of organic molecules by nanofiltration
UTC70 | RO | Maltose | OCC1OC(OC2C(O)C(O)C(O)OC2CO)C(O)C(O)C1O | 82.5 | 15 | 7 | 25 | 0.5 | 250 | 342.297 | 180 | 0.485 | 0.651 | 0.4772552 |  | 12.39 | -15.88 |  | 54.4 | -4.073786e-06 | 6.469172e-05 |  | 94 | Influence of molecular size, polarity and charge on the retention of organic molecules by nanofiltration
UTC70 | RO | Galactose | OC[C@@H](O)[C@H](O)[C@H](O)[C@@H](O)C=O | 82.5 | 15 | 7 | 25 | 0.5 | 500 | 180.156 | 180 | 0.402 | 0.461 | 0.2447755 |  | 12.45 | -15.88 | -3.24 | 54.4 | -3.548121e-06 | 5.634417e-05 | -3.24 | 94.8 | Influence of molecular size, polarity and charge on the retention of organic molecules by nanofiltration
UTC70 | RO | Neutral red | [Cl-].CN(C)c1ccc2[nH+]c3cc(C)c(N)cc3nc2c1 | 82.5 | 15 | 7 | 25 | 0.5 | 30 | 288.782 | 180 | 0.439 | 0.76 | 0.65 |  |  | -15.88 | 3.22 | 54.4 | 0 | 0 | 3.22 | 95.2 | Influence of molecular size, polarity and charge on the retention of organic molecules by nanofiltration
UTC70 | RO | Raffinose | OC[C@H]1O[C@H](OC[C@H]2O[C@H](O[C@]3(CO)O[C@H](CO)[C@@H](O)[C@@H]3O)[C@H](O)[C@@H](O)[C@@H]2O)[C@H](O)[C@@H](O)[C@H]1O | 82.5 | 15 | 7 | 25 | 0.5 | 250 | 504.438 | 180 | 0.573 | 0.753 | 0.4241516 |  | 12.81 | -15.88 | -5.104 | 54.4 | -1.548814e-06 | 2.459517e-05 | -5.104 | 96.7 | Influence of molecular size, polarity and charge on the retention of organic molecules by nanofiltration
UTC70 | RO | Patent Blue | [Na+].CCN(CC)c1ccc(cc1)[C+](c2ccc(cc2)N(CC)CC)c3ccc(cc3[S]([O-])(=O)=O)[S]([O-])(=O)=O | 82.5 | 15 | 7 | 25 | 0.5 | 10 | 566.677 | 180 | 0.856 | 0.858 |  |  |  | -15.88 | -1.99 | 54.4 | -1 | 15.88 | -1.99 | 97.3 | Influence of molecular size, polarity and charge on the retention of organic molecules by nanofiltration
UTC70 | RO | Malachite green | [Cl-].CN(C)c1ccc(cc1)[C+](c2ccccc2)c3ccc(cc3)N(C)C | 82.5 | 15 | 7 | 25 | 0.5 | 6 | 364.92 | 180 | 0.654 | 0.772 | 0.63 |  | -1.24 | -15.88 | 0.62 | 54.4 | -1 | 15.88 | 0.62 | 97.5 | Influence of molecular size, polarity and charge on the retention of organic molecules by nanofiltration
UTC70 | RO | Eosin | [Na+].[Na+].[O-]C(=O)c1ccccc1C2=C3C=C(Br)C(=O)C(=C3Oc4c(Br)c([O-])c(Br)cc24)Br | 82.5 | 15 | 7 | 25 | 0.5 | 15 | 691.859 | 180 | 0.625 | 0.693 | 0.55 |  |  | -15.88 |  | 54.4 | -2 | 31.76 |  | 99.3 | Influence of molecular size, polarity and charge on the retention of organic molecules by nanofiltration
UTC70 | RO | Congo red | [Na+].[Na+].Nc1c(cc(c2ccccc12)[S]([O-])(=O)=O)N=Nc3ccc(cc3)c4ccc(cc4)N=Nc5cc(c6ccccc6c5N)[S]([O-])(=O)=O | 82.5 | 15 | 7 | 25 | 0.5 | 40 | 696.678 | 180 | 0.635 | 1.421 | 1.325 |  | 9 | -15.88 |  | 54.4 | -2 | 31.76 |  | 100 | Influence of molecular size, polarity and charge on the retention of organic molecules by nanofiltration
UTC70 | RO | Neutral red | [Cl-].CN(C)c1ccc2[nH+]c3cc(C)c(N)cc3nc2c1 | 82.5 | 15 | 11 | 25 | 0.5 | 30 | 288.782 | 180 | 0.439 | 0.76 | 0.65 |  |  | -15.88 | 3.22 | 54.4 | 0 | 0 | 3.22 | 93.2 | Influence of molecular size, polarity and charge on the retention of organic molecules by nanofiltration
DF30 | NF | Metoprolol | COCCc1ccc(OCC(O)CNC(C)C)cc1 | 30.24 | 4 | 7 | 23 | 24 | 1000 | 267.369 | 400 | 0.439 | 1.007 | 0.405742 | 0.43 |  | -75.1 | 1.88 | 15.2 | 0.9972533 | -74.89373 | -0.7285019 | 81.2 | Influences of multi influent matrices on the retention of PPCPs by nanofiltration membranes
DF30 | NF | Trimethoprim | COc1cc(Cc2cnc(N)nc2N)cc(OC)c1OC | 30.24 | 4 | 7 | 23 | 24 | 1000 | 290.323 | 400 | 0.497 | 0.695 | 0.379848 | 0.43 |  | -75.1 | 0.91 | 15.2 | 0.5686414 | -42.70497 | -0.5381901 | 81.2 | Influences of multi influent matrices on the retention of PPCPs by nanofiltration membranes
DF30 | NF | Carbamazepine | NC(=O)N1c2ccccc2C=Cc3ccccc13 | 30.24 | 4 | 7 | 23 | 24 | 1000 | 236.274 | 400 | 0.448 | 0.576 | 0.3334517 | 0.43 | 13.9 | -75.1 | 2.45 | 15.2 | 0 | 0 | 2.45 | 81.5 | Influences of multi influent matrices on the retention of PPCPs by nanofiltration membranes
DF30 | NF | Chloramphenicol | OCC(NC(=O)C(Cl)Cl)C(O)c1ccc(cc1)[N+]([O-])=O | 30.24 | 4 | 7 | 23 | 24 | 1000 | 323.132 | 400 | 0.435 | 0.747 | 0.356761 | 0.43 | 11.03 | -75.1 | 1.1 | 15.2 | -9.331672e-05 | 0.007008086 | 1.1 | 85.7 | Influences of multi influent matrices on the retention of PPCPs by nanofiltration membranes
DF30 | NF | Diclofenac | OC(=O)Cc1ccccc1Nc2c(Cl)cccc2Cl | 30.24 | 4 | 7 | 23 | 24 | 1000 | 296.153 | 400 | 0.462 | 0.634 | 0.3476932 | 0.43 | 4.15 | -75.1 | 4.51 | 15.2 | -0.9985895 | 74.99407 | 2.189925 | 94.1 | Influences of multi influent matrices on the retention of PPCPs by nanofiltration membranes
DF30 | NF | Indomethacin | COc1ccc2n(c(C)c(CC(O)=O)c2c1)C(=O)c3ccc(Cl)cc3 | 30.24 | 4 | 7 | 23 | 24 | 1000 | 357.793 | 400 | 0.524 | 0.854 | 0.4061582 | 0.43 | 4.5 | -75.1 | 4.27 | 15.2 | -0.9968477 | 74.86326 | 1.454273 | 95.4 | Influences of multi influent matrices on the retention of PPCPs by nanofiltration membranes
SR2 | NF | Acetaminophen | CC(=O)Nc1ccc(O)cc1 | 75 | 10 | 6 | 22 | 1 | 0.5 | 151.165 | 165 | 0.349 | 0.567 | 0.2518577 | 0.52 | 9.5 | -9.86 | 0.49 | 40.1 | -0.0003161278 | 0.00311702 | 0.49 | 32.1428625 | Influences of solution chemistry and polymeric natural organic matter on the removal of aquatic pharmaceutical residuals by nanofiltration
SR2 | NF | Acetaminophen | CC(=O)Nc1ccc(O)cc1 | 75 | 10 | 7.5 | 22 | 1 | 0.5 | 151.165 | 165 | 0.349 | 0.567 | 0.2518577 | 0.52 | 9.5 | -11.8 | 0.49 | 40.1 | -0.00990099 | 0.1168317 | 0.49 | 34 | Influences of solution chemistry and polymeric natural organic matter on the removal of aquatic pharmaceutical residuals by nanofiltration
SR2 | NF | Acetaminophen | CC(=O)Nc1ccc(O)cc1 | 75 | 10 | 9 | 22 | 1 | 0.5 | 151.165 | 165 | 0.349 | 0.567 | 0.2518577 | 0.52 | 9.5 | -13.12 | 0.49 | 40.1 | -0.2402531 | 3.15212 | 0.49 | 36.0714375 | Influences of solution chemistry and polymeric natural organic matter on the removal of aquatic pharmaceutical residuals by nanofiltration
SR2 | NF | Amoxicillin | O.O.O.CC1(C)S[C@@H]2[C@H](NC(=O)[C@H](N)c3ccc(O)cc3)C(=O)N2[C@H]1C(O)=O | 75 | 10 | 7.5 | 22 | 1 | 0.5 | 419.456 | 165 | 0.463 | 0.799 | 0.4183531 | 0.52 | 2.44 | -11.8 | 0.87 | 40.1 | -0.9999913 | 11.7999 | -2.38155 | 64.9 | Influences of solution chemistry and polymeric natural organic matter on the removal of aquatic pharmaceutical residuals by nanofiltration
SR2 | NF | Indomethacin | COc1ccc2n(c(C)c(CC(O)=O)c2c1)C(=O)c3ccc(Cl)cc3 | 75 | 10 | 7.5 | 22 | 1 | 0.5 | 357.793 | 165 | 0.524 | 0.854 | 0.4061582 | 0.52 | 4.5 | -11.8 | 4.27 | 40.1 | -0.999001 | 11.78821 | 1.448191 | 82 | Influences of solution chemistry and polymeric natural organic matter on the removal of aquatic pharmaceutical residuals by nanofiltration
SR2 | NF | Cephalexin | O.CC1=C(N2[C@H](SC1)[C@H](NC(=O)[C@H](N)c3ccccc3)C2=O)C(O)=O | 75 | 10 | 7.5 | 22 | 1 | 0.5 | 365.411 | 165 | 0.474 | 0.638 | 0.3912531 | 0.52 | 2.53 | -11.8 | 0.65 | 40.1 | -0.9999799 | 11.79976 | -3.424139 | 100 | Influences of solution chemistry and polymeric natural organic matter on the removal of aquatic pharmaceutical residuals by nanofiltration
SR2 | NF | Tetracycline | CN(C)[C@H]1[C@@H]2C[C@H]3C(=C(O)c4c(O)cccc4[C@@]3(C)O)C(=O)[C@]2(O)C(=O)\C(=C(N)/O)C1=O | 56.25 | 7.5 | 7.5 | 22 | 1 | 0.5 | 444.44 | 165 | 0.541 | 0.745 | 0.4170855 | 0.52 | 7.68 | -11.8 | -1.3 | 40.1 | -0.3978419 | 4.694535 | -1.3 | 75.12 | Influences of solution chemistry and polymeric natural organic matter on the removal of aquatic pharmaceutical residuals by nanofiltration
SR2 | NF | Tetracycline | CN(C)[C@H]1[C@@H]2C[C@H]3C(=C(O)c4c(O)cccc4[C@@]3(C)O)C(=O)[C@]2(O)C(=O)\C(=C(N)/O)C1=O | 75 | 10 | 7.5 | 22 | 1 | 0.5 | 444.44 | 165 | 0.541 | 0.745 | 0.4170855 | 0.52 | 7.68 | -11.8 | -1.3 | 40.1 | -0.3978419 | 4.694535 | -1.3 | 89 | Influences of solution chemistry and polymeric natural organic matter on the removal of aquatic pharmaceutical residuals by nanofiltration
SR2 | NF | Tetracycline | CN(C)[C@H]1[C@@H]2C[C@H]3C(=C(O)c4c(O)cccc4[C@@]3(C)O)C(=O)[C@]2(O)C(=O)\C(=C(N)/O)C1=O | 93.75 | 12.5 | 7.5 | 22 | 1 | 0.5 | 444.44 | 165 | 0.541 | 0.745 | 0.4170855 | 0.52 | 7.68 | -11.8 | -1.3 | 40.1 | -0.3978419 | 4.694535 | -1.3 | 94.04 | Influences of solution chemistry and polymeric natural organic matter on the removal of aquatic pharmaceutical residuals by nanofiltration
SR3 | NF | Acetaminophen | CC(=O)Nc1ccc(O)cc1 | 21 | 10 | 6 | 22 | 1 | 0.5 | 151.165 | 460 | 0.349 | 0.567 | 0.2518577 | 0.38 | 9.5 | -11.8 | 0.49 | 44.6 | -0.0003161278 | 0.003730308 | 0.49 | 51.7857375 | Influences of solution chemistry and polymeric natural organic matter on the removal of aquatic pharmaceutical residuals by nanofiltration
SR3 | NF | Acetaminophen | CC(=O)Nc1ccc(O)cc1 | 21 | 10 | 7.5 | 22 | 1 | 0.5 | 151.165 | 460 | 0.349 | 0.567 | 0.2518577 | 0.38 | 9.5 | -14.11 | 0.49 | 44.6 | -0.00990099 | 0.139703 | 0.49 | 58 | Influences of solution chemistry and polymeric natural organic matter on the removal of aquatic pharmaceutical residuals by nanofiltration
SR3 | NF | Acetaminophen | CC(=O)Nc1ccc(O)cc1 | 21 | 10 | 9 | 22 | 1 | 0.5 | 151.165 | 460 | 0.349 | 0.567 | 0.2518577 | 0.38 | 9.5 | -16.75 | 0.49 | 44.6 | -0.2402531 | 4.024239 | 0.49 | 58.9285375 | Influences of solution chemistry and polymeric natural organic matter on the removal of aquatic pharmaceutical residuals by nanofiltration
SR3 | NF | Amoxicillin | O.O.O.CC1(C)S[C@@H]2[C@H](NC(=O)[C@H](N)c3ccc(O)cc3)C(=O)N2[C@H]1C(O)=O | 21 | 10 | 7.5 | 22 | 1 | 0.5 | 419.456 | 460 | 0.463 | 0.799 | 0.4183531 | 0.38 | 2.44 | -17.48 | 0.87 | 44.6 | -0.9999913 | 17.47985 | -2.38155 | 75 | Influences of solution chemistry and polymeric natural organic matter on the removal of aquatic pharmaceutical residuals by nanofiltration
SR3 | NF | Cephalexin | O.CC1=C(N2[C@H](SC1)[C@H](NC(=O)[C@H](N)c3ccccc3)C2=O)C(O)=O | 21 | 10 | 7.5 | 22 | 1 | 0.5 | 365.411 | 460 | 0.474 | 0.638 | 0.3912531 | 0.38 | 2.53 | -16.75 | 0.65 | 44.6 | -0.9999799 | 16.74966 | -3.424139 | 88 | Influences of solution chemistry and polymeric natural organic matter on the removal of aquatic pharmaceutical residuals by nanofiltration
SR3 | NF | Indomethacin | COc1ccc2n(c(C)c(CC(O)=O)c2c1)C(=O)c3ccc(Cl)cc3 | 21 | 10 | 7.5 | 22 | 1 | 0.5 | 357.793 | 460 | 0.524 | 0.854 | 0.4061582 | 0.38 | 4.5 | -16.75 | 4.27 | 44.6 | -0.999001 | 16.73327 | 1.448191 | 95 | Influences of solution chemistry and polymeric natural organic matter on the removal of aquatic pharmaceutical residuals by nanofiltration
SR3 | NF | Tetracycline | CN(C)[C@H]1[C@@H]2C[C@H]3C(=C(O)c4c(O)cccc4[C@@]3(C)O)C(=O)[C@]2(O)C(=O)\C(=C(N)/O)C1=O | 15.75 | 7.5 | 7.5 | 22 | 1 | 0.5 | 444.44 | 460 | 0.541 | 0.745 | 0.4170855 | 0.38 | 7.68 | -16.75 | -1.3 | 44.6 | -0.3978419 | 6.663852 | -1.3 | 94.03 | Influences of solution chemistry and polymeric natural organic matter on the removal of aquatic pharmaceutical residuals by nanofiltration
SR3 | NF | Tetracycline | CN(C)[C@H]1[C@@H]2C[C@H]3C(=C(O)c4c(O)cccc4[C@@]3(C)O)C(=O)[C@]2(O)C(=O)\C(=C(N)/O)C1=O | 21 | 10 | 7.5 | 22 | 1 | 0.5 | 444.44 | 460 | 0.541 | 0.745 | 0.4170855 | 0.38 | 7.68 | -16.75 | -1.3 | 44.6 | -0.3978419 | 6.663852 | -1.3 | 98 | Influences of solution chemistry and polymeric natural organic matter on the removal of aquatic pharmaceutical residuals by nanofiltration
SR3 | NF | Tetracycline | CN(C)[C@H]1[C@@H]2C[C@H]3C(=C(O)c4c(O)cccc4[C@@]3(C)O)C(=O)[C@]2(O)C(=O)\C(=C(N)/O)C1=O | 26.25 | 12.5 | 7.5 | 22 | 1 | 0.5 | 444.44 | 460 | 0.541 | 0.745 | 0.4170855 | 0.38 | 7.68 | -16.75 | -1.3 | 44.6 | -0.3978419 | 6.663852 | -1.3 | 97 | Influences of solution chemistry and polymeric natural organic matter on the removal of aquatic pharmaceutical residuals by nanofiltration
VNF1 | NF | Benzotriazole | [nH]1nnc2ccccc12 | 51.84 | 5 | 7 | 25 | 0.5 | 0.1 | 119.127 | 150 | 0.366 | 0.412 | 0.2118002 | 0.56 | 8.37 | -44 | 1.3 | 36.4 | -0.0409127 | 1.800159 | 1.3 | 11.3 | Influences of temperature on the retention of PPCPs by nanofiltration membranes: Experiments and modeling assessment
VNF1 | NF | Trimethoprim | COc1cc(Cc2cnc(N)nc2N)cc(OC)c1OC | 51.84 | 5 | 7 | 25 | 0.5 | 0.1 | 290.323 | 150 | 0.497 | 0.695 | 0.379848 | 0.56 |  | -44 | 0.91 | 36.4 | 0.5686414 | -25.02022 | -0.5381901 | 65.7 | Influences of temperature on the retention of PPCPs by nanofiltration membranes: Experiments and modeling assessment
VNF1 | NF | Clofibric acid | CC(C)(Oc1ccc(Cl)cc1)C(O)=O | 51.84 | 5 | 7 | 25 | 0.5 | 0.1 | 214.648 | 150 | 0.35 | 0.62 | 0.3149382 | 0.56 | 3.12 | -44 | 2.57 | 36.4 | -0.9998682 | 43.9942 | -0.2268546 | 69.25 | Influences of temperature on the retention of PPCPs by nanofiltration membranes: Experiments and modeling assessment
VNF1 | NF | Ibuprofen | CC(C)Cc1ccc(cc1)C(C)C(O)=O | 51.84 | 5 | 7 | 25 | 0.5 | 0.1 | 206.285 | 250 | 0.378 | 0.659 | 0.3727264 | 0.56 | 5.2 | -52 | 3.97 | 36.4 | -0.9843983 | 51.18871 | 0.7761004 | 74.37 | Influences of temperature on the retention of PPCPs by nanofiltration membranes: Experiments and modeling assessment
VNF1 | NF | Nalidixic acid | CCN1C=C(C(O)=O)C(=O)c2ccc(C)nc12 | 51.84 | 5 | 7 | 25 | 0.5 | 0.1 | 232.239 | 150 | 0.516 | 0.636 | 0.3202564 | 0.56 | 6.01 | -44 | 1.59 | 36.4 | -0.9071699 | 39.91548 | 0.9946736 | 74.5 | Influences of temperature on the retention of PPCPs by nanofiltration membranes: Experiments and modeling assessment
VNF1 | NF | Sulpiride | CCN1CCCC1CNC(=O)c2cc(ccc2OC)[S](N)(=O)=O | 51.84 | 5 | 7 | 25 | 0.5 | 0.1 | 341.433 | 150 | 0.552 | 0.714 | 0.4019425 | 0.56 |  | -44 | 0.57 | 36.4 | 0.9924713 | -43.66874 | -1.584476 | 75.6 | Influences of temperature on the retention of PPCPs by nanofiltration membranes: Experiments and modeling assessment
VNF1 | NF | Metoprolol | COCCc1ccc(OCC(O)CNC(C)C)cc1 | 51.84 | 5 | 7 | 25 | 0.5 | 0.1 | 267.369 | 150 | 0.439 | 1.007 | 0.405742 | 0.56 |  | -44 | 1.88 | 36.4 | 0.9972533 | -43.87915 | -0.7285019 | 75.8 | Influences of temperature on the retention of PPCPs by nanofiltration membranes: Experiments and modeling assessment
VNF1 | NF | Hydrochlorothiazide | N[S](=O)(=O)c1cc2c(NCN[S]2(=O)=O)cc1Cl | 51.84 | 5 | 7 | 25 | 0.5 | 0.1 | 297.745 | 150 | 0.413 | 0.567 | 0.3217778 | 0.56 | 7.9 | -44 | -0.58 | 36.4 | 0.9921575 | -43.65493 | -0.58 | 80 | Influences of temperature on the retention of PPCPs by nanofiltration membranes: Experiments and modeling assessment
VNF1 | NF | Carbamazepine | NC(=O)N1c2ccccc2C=Cc3ccccc13 | 51.84 | 5 | 7 | 25 | 0.5 | 0.1 | 236.274 | 150 | 0.448 | 0.576 | 0.3334517 | 0.56 | 13.9 | -44 | 2.45 | 36.4 | 0 | 0 | 2.45 | 80.5 | Influences of temperature on the retention of PPCPs by nanofiltration membranes: Experiments and modeling assessment
VNF1 | NF | Diclofenac | OC(=O)Cc1ccccc1Nc2c(Cl)cccc2Cl | 51.84 | 5 | 7 | 25 | 0.5 | 0.1 | 296.153 | 250 | 0.462 | 0.634 | 0.3476932 | 0.56 | 4.15 | -52 | 4.51 | 36.4 | -0.9985895 | 51.92665 | 2.189925 | 83.75 | Influences of temperature on the retention of PPCPs by nanofiltration membranes: Experiments and modeling assessment
VNF1 | NF | Mefenamic acid | Cc1cccc(Nc2ccccc2C(O)=O)c1C | 51.84 | 5 | 7 | 25 | 0.5 | 0.1 | 241.29 | 250 | 0.492 | 0.643 | 0.3481832 | 0.56 | 4.2 | -52 | 5.12 | 36.4 | -0.9984176 | 51.91772 | 2.69398 | 84.75 | Influences of temperature on the retention of PPCPs by nanofiltration membranes: Experiments and modeling assessment
VNF1 | NF | Indomethacin | COc1ccc2n(c(C)c(CC(O)=O)c2c1)C(=O)c3ccc(Cl)cc3 | 51.84 | 5 | 7 | 25 | 0.5 | 0.1 | 357.793 | 250 | 0.524 | 0.854 | 0.4061582 | 0.56 | 4.5 | -52 | 4.27 | 36.4 | -0.9968477 | 51.83608 | 1.454273 | 94.62 | Influences of temperature on the retention of PPCPs by nanofiltration membranes: Experiments and modeling assessment
VNF1 | NF | Bezafibrate | CC(C)(Oc1ccc(CCNC(=O)c2ccc(Cl)cc2)cc1)C(O)=O | 51.84 | 5 | 7 | 25 | 0.5 | 0.1 | 361.825 | 250 | 0.413 | 1 | 0.4318375 | 0.56 | 3.29 | -52 | 3.8 | 36.4 | -0.9998051 | 51.98986 | 0.5735363 | 100 | Influences of temperature on the retention of PPCPs by nanofiltration membranes: Experiments and modeling assessment
VNF1 | NF | Candesartan | CCOc1nc2cccc(C(O)=O)c2n1Cc3ccc(cc3)c4ccccc4c5n[nH]nn5 | 51.84 | 5 | 7 | 25 | 0.5 | 0.1 | 440.463 | 250 | 0.6 | 0.839 | 0.4542111 | 0.56 | 2.45 | -52 | 5.01 | 36.4 | -0.9999436 | 51.99707 | 0.4037249 | 100 | Influences of temperature on the retention of PPCPs by nanofiltration membranes: Experiments and modeling assessment
VNF2 | NF | Benzotriazole | [nH]1nnc2ccccc12 | 43.38 | 5 | 7 | 25 | 0.5 | 0.1 | 119.127 | 150 | 0.366 | 0.412 | 0.2118002 | 0.51 | 8.37 | -44 | 1.3 | 79.4 | -0.0409127 | 1.800159 | 1.3 | 22.8 | Influences of temperature on the retention of PPCPs by nanofiltration membranes: Experiments and modeling assessment
VNF2 | NF | Trimethoprim | COc1cc(Cc2cnc(N)nc2N)cc(OC)c1OC | 43.38 | 5 | 7 | 25 | 0.5 | 0.1 | 290.323 | 150 | 0.497 | 0.695 | 0.379848 | 0.51 |  | -44 | 0.91 | 79.4 | 0.5686414 | -25.02022 | -0.5381901 | 71.29 | Influences of temperature on the retention of PPCPs by nanofiltration membranes: Experiments and modeling assessment
VNF2 | NF | Clofibric acid | CC(C)(Oc1ccc(Cl)cc1)C(O)=O | 43.38 | 5 | 7 | 25 | 0.5 | 0.1 | 214.648 | 250 | 0.35 | 0.62 | 0.3149382 | 0.51 | 3.12 | -52 | 2.57 | 79.4 | -0.9998682 | 51.99315 | -0.2268546 | 71.76 | Influences of temperature on the retention of PPCPs by nanofiltration membranes: Experiments and modeling assessment
VNF2 | NF | Sulpiride | CCN1CCCC1CNC(=O)c2cc(ccc2OC)[S](N)(=O)=O | 43.38 | 5 | 7 | 25 | 0.5 | 0.1 | 341.433 | 150 | 0.552 | 0.714 | 0.4019425 | 0.51 |  | -44 | 0.57 | 79.4 | 0.9924713 | -43.66874 | -1.584476 | 72.7 | Influences of temperature on the retention of PPCPs by nanofiltration membranes: Experiments and modeling assessment
VNF2 | NF | Metoprolol | COCCc1ccc(OCC(O)CNC(C)C)cc1 | 43.38 | 5 | 7 | 25 | 0.5 | 0.1 | 267.369 | 150 | 0.439 | 1.007 | 0.405742 | 0.51 |  | -44 | 1.88 | 79.4 | 0.9972533 | -43.87915 | -0.7285019 | 76.47 | Influences of temperature on the retention of PPCPs by nanofiltration membranes: Experiments and modeling assessment
VNF2 | NF | Ibuprofen | CC(C)Cc1ccc(cc1)C(C)C(O)=O | 43.38 | 5 | 7 | 25 | 0.5 | 0.1 | 206.285 | 250 | 0.378 | 0.659 | 0.3727264 | 0.51 | 5.2 | -52 | 3.97 | 79.4 | -0.9843983 | 51.18871 | 0.7761004 | 76.49 | Influences of temperature on the retention of PPCPs by nanofiltration membranes: Experiments and modeling assessment
VNF2 | NF | Nalidixic acid | CCN1C=C(C(O)=O)C(=O)c2ccc(C)nc12 | 43.38 | 5 | 7 | 25 | 0.5 | 0.1 | 232.239 | 250 | 0.516 | 0.636 | 0.3202564 | 0.51 | 6.01 | -52 | 1.59 | 79.4 | -0.9071699 | 47.17284 | 0.9946736 | 78.11 | Influences of temperature on the retention of PPCPs by nanofiltration membranes: Experiments and modeling assessment
VNF2 | NF | Hydrochlorothiazide | N[S](=O)(=O)c1cc2c(NCN[S]2(=O)=O)cc1Cl | 43.38 | 5 | 7 | 25 | 0.5 | 0.1 | 297.745 | 150 | 0.413 | 0.567 | 0.3217778 | 0.51 | 7.9 | -44 | -0.58 | 79.4 | 0.9921575 | -43.65493 | -0.58 | 80 | Influences of temperature on the retention of PPCPs by nanofiltration membranes: Experiments and modeling assessment
VNF2 | NF | Carbamazepine | NC(=O)N1c2ccccc2C=Cc3ccccc13 | 43.38 | 5 | 7 | 25 | 0.5 | 0.1 | 236.274 | 150 | 0.448 | 0.576 | 0.3334517 | 0.51 | 13.9 | -44 | 2.45 | 79.4 | 0 | 0 | 2.45 | 83 | Influences of temperature on the retention of PPCPs by nanofiltration membranes: Experiments and modeling assessment
VNF2 | NF | Diclofenac | OC(=O)Cc1ccccc1Nc2c(Cl)cccc2Cl | 43.38 | 5 | 7 | 25 | 0.5 | 0.1 | 296.153 | 250 | 0.462 | 0.634 | 0.3476932 | 0.51 | 4.15 | -52 | 4.51 | 79.4 | -0.9985895 | 51.92665 | 2.189925 | 86.21 | Influences of temperature on the retention of PPCPs by nanofiltration membranes: Experiments and modeling assessment
VNF2 | NF | Mefenamic acid | Cc1cccc(Nc2ccccc2C(O)=O)c1C | 43.38 | 5 | 7 | 25 | 0.5 | 0.1 | 241.29 | 250 | 0.492 | 0.643 | 0.3481832 | 0.51 | 4.2 | -52 | 5.12 | 79.4 | -0.9984176 | 51.91772 | 2.69398 | 86.33 | Influences of temperature on the retention of PPCPs by nanofiltration membranes: Experiments and modeling assessment
VNF2 | NF | Indomethacin | COc1ccc2n(c(C)c(CC(O)=O)c2c1)C(=O)c3ccc(Cl)cc3 | 43.38 | 5 | 7 | 25 | 0.5 | 0.1 | 357.793 | 250 | 0.524 | 0.854 | 0.4061582 | 0.51 | 4.5 | -52 | 4.27 | 79.4 | -0.9968477 | 51.83608 | 1.454273 | 96.3 | Influences of temperature on the retention of PPCPs by nanofiltration membranes: Experiments and modeling assessment
VNF2 | NF | Bezafibrate | CC(C)(Oc1ccc(CCNC(=O)c2ccc(Cl)cc2)cc1)C(O)=O | 43.38 | 5 | 7 | 25 | 0.5 | 0.1 | 361.825 | 250 | 0.413 | 1 | 0.4318375 | 0.51 | 3.29 | -52 | 3.8 | 79.4 | -0.9998051 | 51.98986 | 0.5735363 | 100 | Influences of temperature on the retention of PPCPs by nanofiltration membranes: Experiments and modeling assessment
VNF2 | NF | Candesartan | CCOc1nc2cccc(C(O)=O)c2n1Cc3ccc(cc3)c4ccccc4c5n[nH]nn5 | 43.38 | 5 | 7 | 25 | 0.5 | 0.1 | 440.463 | 250 | 0.6 | 0.839 | 0.4542111 | 0.51 | 2.45 | -52 | 5.01 | 79.4 | -0.9999436 | 51.99707 | 0.4037249 | 100 | Influences of temperature on the retention of PPCPs by nanofiltration membranes: Experiments and modeling assessment
BW400 | RO | Trichloroethylene | ClC=C(Cl)Cl | 13.584 | 4.8 | 8 | 22.5 | 48 | 0.1 | 131.389 | 100 | 0.313 | 0.385 | 0.2148912 |  |  | -4.5 | 2.42 | 47 | 8.912509e-08 | -4.010629e-07 | 2.42 | 0 | Modeling of RO/NF membrane rejections of PhACs and organic compounds: a statistical analysis
BW400 | RO | Chloroform | ClC(Cl)Cl | 13.584 | 4.8 | 8 | 22.5 | 48 | 0.1 | 119.378 | 375 | 0.304 | 0.318 | 0.2012916 |  |  | -4.5 | 1.97 | 47 | 1.318257e-07 | -5.932155e-07 | 1.97 | 4 | Modeling of RO/NF membrane rejections of PhACs and organic compounds: a statistical analysis
BW400 | RO | Bromoform | BrC(Br)Br | 13.584 | 4.8 | 8 | 22.5 | 48 | 0.1 | 252.731 | 375 | 0.327 | 0.342 | 0.2115967 |  | 15 | -4.5 | 2.4 | 47 | 0 | 0 | 2.4 | 16 | Modeling of RO/NF membrane rejections of PhACs and organic compounds: a statistical analysis
BW400 | RO | Perchloroethylene | ClC(Cl)=C(Cl)Cl | 13.584 | 4.8 | 8 | 22.5 | 48 | 0.1 | 165.834 | 100 | 0.318 | 0.386 | 0.2323297 |  |  | -4.5 | 3.4 | 47 | 1.28825e-08 | -5.797123e-08 | 3.4 | 71 | Modeling of RO/NF membrane rejections of PhACs and organic compounds: a statistical analysis
BW400 | RO | Carbontetrachloride | ClC(Cl)(Cl)Cl | 13.584 | 4.8 | 8 | 22.5 | 48 | 0.1 | 153.823 | 375 | 0.316 | 0.318 | 0.2248112 |  |  | -4.5 | 2.83 | 47 | 1.995262e-08 | -8.97868e-08 | 2.83 | 78 | Modeling of RO/NF membrane rejections of PhACs and organic compounds: a statistical analysis
BW400 | RO | Carbontetrabromide | BrC(Br)(Br)Br | 13.584 | 4.8 | 8 | 22.5 | 48 | 0.1 | 331.627 | 375 | 0.337 | 0.342 | 0.2251219 |  |  | -4.5 | 3.42 | 47 | 1.023293e-08 | -4.604818e-08 | 3.42 | 96 | Modeling of RO/NF membrane rejections of PhACs and organic compounds: a statistical analysis
LE440 | RO | Phenacetine | CCOc1ccc(NC(C)=O)cc1 | 17.64583 | 5.5 | 8 | 22.5 | 48 | 0.1 | 179.219 | 65 | 0.345 | 0.69 | 0.2902704 |  | 14.57 | -23 | 1.58 | 42 | 2.242727e-06 | -5.158271e-05 | 1.58 | 56 | Modeling of RO/NF membrane rejections of PhACs and organic compounds: a statistical analysis
LE440 | RO | Naproxen | COc1ccc2cc(ccc2c1)C(C)C(O)=O | 17.64583 | 5.5 | 8 | 22.5 | 48 | 0.1 | 230.263 | 100 | 0.392 | 0.73 | 0.332449 |  | 4.84 | -23 | 3.18 | 42 | -0.9993086 | 22.9841 | 1.085671 | 75 | Modeling of RO/NF membrane rejections of PhACs and organic compounds: a statistical analysis
LE440 | RO | Dichloroacetic acid | OC(=O)C(Cl)Cl | 17.64583 | 5.5 | 8 | 22.5 | 48 | 0.1 | 128.942 | 100 | 0.308 | 0.347 | 0.2043171 |  | 1.26 | -23 | 0.92 | 42 | -0.9999998 | 23 | -2.785109 | 77 | Modeling of RO/NF membrane rejections of PhACs and organic compounds: a statistical analysis
LE440 | RO | Primidone | CCC1(C(=O)NCNC1=O)c2ccccc2 | 17.64583 | 5.5 | 8 | 22.5 | 48 | 0.1 | 218.256 | 100 | 0.417 | 0.54 | 0.3389518 |  | 12.3 | -23 | 0.91 | 42 | 0.0001540159 | -0.003542366 | 0.91 | 83 | Modeling of RO/NF membrane rejections of PhACs and organic compounds: a statistical analysis
LE440 | RO | Clofibric acid | CC(C)(Oc1ccc(Cl)cc1)C(O)=O | 17.64583 | 5.5 | 8 | 22.5 | 48 | 0.1 | 214.648 | 100 | 0.35 | 0.62 | 0.3149382 |  | 3.12 | -23 | 2.57 | 42 | -0.9999868 | 22.9997 | -0.2271864 | 87 | Modeling of RO/NF membrane rejections of PhACs and organic compounds: a statistical analysis
LE440 | RO | Ibuprofen | CC(C)Cc1ccc(cc1)C(C)C(O)=O | 17.64583 | 5.5 | 8 | 22.5 | 48 | 0.1 | 206.285 | 100 | 0.378 | 0.659 | 0.3727264 |  | 5.2 | -23 | 3.97 | 42 | -0.9984176 | 22.96361 | 0.7306146 | 91 | Modeling of RO/NF membrane rejections of PhACs and organic compounds: a statistical analysis
LE440 | RO | Diclofenac | OC(=O)Cc1ccccc1Nc2c(Cl)cccc2Cl | 17.64583 | 5.5 | 8 | 22.5 | 48 | 0.1 | 296.153 | 100 | 0.462 | 0.634 | 0.3476932 |  | 4.15 | -23 | 4.51 | 42 | -0.9998588 | 22.99675 | 2.186976 | 91 | Modeling of RO/NF membrane rejections of PhACs and organic compounds: a statistical analysis
LE440 | RO | Trichloroacetic acid | OC(=O)C(Cl)(Cl)Cl | 17.64583 | 5.5 | 8 | 22.5 | 48 | 0.1 | 163.387 | 65 | 0.317 | 0.385 | 0.2311309 |  | 0.51 | -23 | 1.33 | 42 | -1 | 23 | -2.225018 | 95 | Modeling of RO/NF membrane rejections of PhACs and organic compounds: a statistical analysis
NE90 | NF | Trichloroethylene | ClC=C(Cl)Cl | 25.31667 | 2.8 | 8 | 22.5 | 48 | 0.1 | 131.389 | 375 | 0.313 | 0.385 | 0.2148912 | 0.49 |  | -24 | 2.42 | 60 | 8.912509e-08 | -2.139002e-06 | 2.42 | 0 | Modeling of RO/NF membrane rejections of PhACs and organic compounds: a statistical analysis
NE90 | NF | Chloroform | ClC(Cl)Cl | 25.31667 | 2.8 | 8 | 22.5 | 48 | 0.1 | 119.378 | 180 | 0.304 | 0.318 | 0.2012916 | 0.49 |  | -24 | 1.97 | 60 | 1.318257e-07 | -3.163816e-06 | 1.97 | 1 | Modeling of RO/NF membrane rejections of PhACs and organic compounds: a statistical analysis
NE90 | NF | Bromoform | BrC(Br)Br | 25.31667 | 2.8 | 8 | 22.5 | 48 | 0.1 | 252.731 | 180 | 0.327 | 0.342 | 0.2115967 | 0.49 | 15 | -24 | 2.4 | 60 | 0 | 0 | 2.4 | 17 | Modeling of RO/NF membrane rejections of PhACs and organic compounds: a statistical analysis
NE90 | NF | Carbontetrachloride | ClC(Cl)(Cl)Cl | 25.31667 | 2.8 | 8 | 22.5 | 48 | 0.1 | 153.823 | 180 | 0.316 | 0.318 | 0.2248112 | 0.49 |  | -24 | 2.83 | 60 | 1.995262e-08 | -4.788629e-07 | 2.83 | 52 | Modeling of RO/NF membrane rejections of PhACs and organic compounds: a statistical analysis
NE90 | NF | Perchloroethylene | ClC(Cl)=C(Cl)Cl | 25.31667 | 2.8 | 8 | 22.5 | 48 | 0.1 | 165.834 | 375 | 0.318 | 0.386 | 0.2323297 | 0.49 |  | -24 | 3.4 | 60 | 1.28825e-08 | -3.091799e-07 | 3.4 | 57 | Modeling of RO/NF membrane rejections of PhACs and organic compounds: a statistical analysis
NE90 | NF | Carbontetrabromide | BrC(Br)(Br)Br | 25.31667 | 2.8 | 8 | 22.5 | 48 | 0.1 | 331.627 | 180 | 0.337 | 0.342 | 0.2251219 | 0.49 |  | -24 | 3.42 | 60 | 1.023293e-08 | -2.455903e-07 | 3.42 | 70 | Modeling of RO/NF membrane rejections of PhACs and organic compounds: a statistical analysis
NF90 | NF | Phenacetine | CCOc1ccc(NC(C)=O)cc1 | 20.352 | 2.4 | 8 | 22.5 | 48 | 0.1 | 179.219 | 100 | 0.345 | 0.69 | 0.2902704 | 0.34 | 14.57 | -31 | 1.58 | 52 | 2.242727e-06 | -6.952453e-05 | 1.58 | 45 | Modeling of RO/NF membrane rejections of PhACs and organic compounds: a statistical analysis
NF90 | NF | Primidone | CCC1(C(=O)NCNC1=O)c2ccccc2 | 20.352 | 2.4 | 8 | 22.5 | 48 | 0.1 | 218.256 | 100 | 0.417 | 0.54 | 0.3389518 | 0.34 | 12.3 | -31 | 0.91 | 52 | 0.0001540159 | -0.004774493 | 0.91 | 82 | Modeling of RO/NF membrane rejections of PhACs and organic compounds: a statistical analysis
NF90 | NF | Ibuprofen | CC(C)Cc1ccc(cc1)C(C)C(O)=O | 20.352 | 2.4 | 8 | 22.5 | 48 | 0.1 | 206.285 | 65 | 0.378 | 0.659 | 0.3727264 | 0.34 | 5.2 | -31 | 3.97 | 52 | -0.9984176 | 30.95095 | 0.7306146 | 86 | Modeling of RO/NF membrane rejections of PhACs and organic compounds: a statistical analysis
NF90 | NF | Clofibric acid | CC(C)(Oc1ccc(Cl)cc1)C(O)=O | 20.352 | 2.4 | 8 | 22.5 | 48 | 0.1 | 214.648 | 65 | 0.35 | 0.62 | 0.3149382 | 0.34 | 3.12 | -31 | 2.57 | 52 | -0.9999868 | 30.99959 | -0.2271864 | 86 | Modeling of RO/NF membrane rejections of PhACs and organic compounds: a statistical analysis
NF90 | NF | Trichloroacetic acid | OC(=O)C(Cl)(Cl)Cl | 20.352 | 2.4 | 8 | 22.5 | 48 | 0.1 | 163.387 | 100 | 0.317 | 0.385 | 0.2311309 | 0.34 | 0.51 | -31 | 1.33 | 52 | -1 | 31 | -2.225018 | 87 | Modeling of RO/NF membrane rejections of PhACs and organic compounds: a statistical analysis
NF90 | NF | Dichloroacetic acid | OC(=O)C(Cl)Cl | 20.352 | 2.4 | 8 | 22.5 | 48 | 0.1 | 128.942 | 65 | 0.308 | 0.347 | 0.2043171 | 0.34 | 1.26 | -31 | 0.92 | 52 | -0.9999998 | 30.99999 | -2.785109 | 89 | Modeling of RO/NF membrane rejections of PhACs and organic compounds: a statistical analysis
NF90 | NF | Naproxen | COc1ccc2cc(ccc2c1)C(C)C(O)=O | 20.352 | 2.4 | 8 | 22.5 | 48 | 0.1 | 230.263 | 100 | 0.392 | 0.73 | 0.332449 | 0.34 | 4.84 | -31 | 3.18 | 52 | -0.9993086 | 30.97857 | 1.085671 | 89 | Modeling of RO/NF membrane rejections of PhACs and organic compounds: a statistical analysis
NF90 | NF | Diclofenac | OC(=O)Cc1ccccc1Nc2c(Cl)cccc2Cl | 20.352 | 2.4 | 8 | 22.5 | 48 | 0.1 | 296.153 | 65 | 0.462 | 0.634 | 0.3476932 | 0.34 | 4.15 | -31 | 4.51 | 52 | -0.9998588 | 30.99562 | 2.186976 | 90 | Modeling of RO/NF membrane rejections of PhACs and organic compounds: a statistical analysis
RE-BLR | RO | Trichloroethylene | ClC=C(Cl)Cl | 15.4 | 4.8 | 8 | 22.5 | 48 | 0.1 | 131.389 | 180 | 0.313 | 0.385 | 0.2148912 |  |  | -21 | 2.42 | 47 | 8.912509e-08 | -1.871627e-06 | 2.42 | 33 | Modeling of RO/NF membrane rejections of PhACs and organic compounds: a statistical analysis
RE-BLR | RO | Chloroform | ClC(Cl)Cl | 15.4 | 4.8 | 8 | 22.5 | 48 | 0.1 | 119.378 | 100 | 0.304 | 0.318 | 0.2012916 |  |  | -21 | 1.97 | 47 | 1.318257e-07 | -2.768339e-06 | 1.97 | 34 | Modeling of RO/NF membrane rejections of PhACs and organic compounds: a statistical analysis
RE-BLR | RO | Bromoform | BrC(Br)Br | 15.4 | 4.8 | 8 | 22.5 | 48 | 0.1 | 252.731 | 100 | 0.327 | 0.342 | 0.2115967 |  | 15 | -21 | 2.4 | 47 | 0 | 0 | 2.4 | 50 | Modeling of RO/NF membrane rejections of PhACs and organic compounds: a statistical analysis
RE-BLR | RO | Perchloroethylene | ClC(Cl)=C(Cl)Cl | 15.4 | 4.8 | 8 | 22.5 | 48 | 0.1 | 165.834 | 180 | 0.318 | 0.386 | 0.2323297 |  |  | -21 | 3.4 | 47 | 1.28825e-08 | -2.705324e-07 | 3.4 | 87 | Modeling of RO/NF membrane rejections of PhACs and organic compounds: a statistical analysis
RE-BLR | RO | Carbontetrachloride | ClC(Cl)(Cl)Cl | 15.4 | 4.8 | 8 | 22.5 | 48 | 0.1 | 153.823 | 180 | 0.316 | 0.318 | 0.2248112 |  |  | -21 | 2.83 | 47 | 1.995262e-08 | -4.190051e-07 | 2.83 | 90 | Modeling of RO/NF membrane rejections of PhACs and organic compounds: a statistical analysis
RE-BLR | RO | Carbontetrabromide | BrC(Br)(Br)Br | 15.4 | 4.8 | 8 | 22.5 | 48 | 0.1 | 331.627 | 180 | 0.337 | 0.342 | 0.2251219 |  |  | -21 | 3.42 | 47 | 1.023293e-08 | -2.148915e-07 | 3.42 | 99 | Modeling of RO/NF membrane rejections of PhACs and organic compounds: a statistical analysis
UTC70 | RO | Trichloroethylene | ClC=C(Cl)Cl | 18.7 | 3.4 | 8 | 22.5 | 48 | 0.1 | 131.389 | 100 | 0.313 | 0.385 | 0.2148912 |  |  | -15 | 2.42 | 54.4 | 8.912509e-08 | -1.336876e-06 | 2.42 | 6 | Modeling of RO/NF membrane rejections of PhACs and organic compounds: a statistical analysis
UTC70 | RO | Chloroform | ClC(Cl)Cl | 18.7 | 3.4 | 8 | 22.5 | 48 | 0.1 | 119.378 | 100 | 0.304 | 0.318 | 0.2012916 |  |  | -15 | 1.97 | 54.4 | 1.318257e-07 | -1.977385e-06 | 1.97 | 9 | Modeling of RO/NF membrane rejections of PhACs and organic compounds: a statistical analysis
UTC70 | RO | Bromoform | BrC(Br)Br | 18.7 | 3.4 | 8 | 22.5 | 48 | 0.1 | 252.731 | 100 | 0.327 | 0.342 | 0.2115967 |  | 15 | -15 | 2.4 | 54.4 | 0 | 0 | 2.4 | 34 | Modeling of RO/NF membrane rejections of PhACs and organic compounds: a statistical analysis
UTC70 | RO | Perchloroethylene | ClC(Cl)=C(Cl)Cl | 18.7 | 3.4 | 8 | 22.5 | 48 | 0.1 | 165.834 | 100 | 0.318 | 0.386 | 0.2323297 |  |  | -15 | 3.4 | 54.4 | 1.28825e-08 | -1.932374e-07 | 3.4 | 57 | Modeling of RO/NF membrane rejections of PhACs and organic compounds: a statistical analysis
UTC70 | RO | Carbontetrabromide | BrC(Br)(Br)Br | 18.7 | 3.4 | 8 | 22.5 | 48 | 0.1 | 331.627 | 100 | 0.337 | 0.342 | 0.2251219 |  |  | -15 | 3.42 | 54.4 | 1.023293e-08 | -1.534939e-07 | 3.42 | 79 | Modeling of RO/NF membrane rejections of PhACs and organic compounds: a statistical analysis
UTC70 | RO | Carbontetrachloride | ClC(Cl)(Cl)Cl | 18.7 | 3.4 | 8 | 22.5 | 48 | 0.1 | 153.823 | 100 | 0.316 | 0.318 | 0.2248112 |  |  | -15 | 2.83 | 54.4 | 1.995262e-08 | -2.992893e-07 | 2.83 | 84 | Modeling of RO/NF membrane rejections of PhACs and organic compounds: a statistical analysis
XLE440 | RO | Trichloroethylene | ClC=C(Cl)Cl | 18.4 | 4.8 | 8 | 22.5 | 48 | 0.1 | 131.389 | 100 | 0.313 | 0.385 | 0.2148912 |  |  | -19 | 2.42 | 47 | 8.912509e-08 | -1.693377e-06 | 2.42 | 3 | Modeling of RO/NF membrane rejections of PhACs and organic compounds: a statistical analysis
XLE440 | RO | Chloroform | ClC(Cl)Cl | 18.4 | 4.8 | 8 | 22.5 | 48 | 0.1 | 119.378 | 100 | 0.304 | 0.318 | 0.2012916 |  |  | -19 | 1.97 | 47 | 1.318257e-07 | -2.504687e-06 | 1.97 | 10 | Modeling of RO/NF membrane rejections of PhACs and organic compounds: a statistical analysis
XLE440 | RO | Bromoform | BrC(Br)Br | 18.4 | 4.8 | 8 | 22.5 | 48 | 0.1 | 252.731 | 100 | 0.327 | 0.342 | 0.2115967 |  | 15 | -19 | 2.4 | 47 | 0 | 0 | 2.4 | 16 | Modeling of RO/NF membrane rejections of PhACs and organic compounds: a statistical analysis
XLE440 | RO | Carbontetrachloride | ClC(Cl)(Cl)Cl | 18.4 | 4.8 | 8 | 22.5 | 48 | 0.1 | 153.823 | 100 | 0.316 | 0.318 | 0.2248112 |  |  | -19 | 2.83 | 47 | 1.995262e-08 | -3.790998e-07 | 2.83 | 69 | Modeling of RO/NF membrane rejections of PhACs and organic compounds: a statistical analysis
XLE440 | RO | Perchloroethylene | ClC(Cl)=C(Cl)Cl | 18.4 | 4.8 | 8 | 22.5 | 48 | 0.1 | 165.834 | 100 | 0.318 | 0.386 | 0.2323297 |  |  | -19 | 3.4 | 47 | 1.28825e-08 | -2.447674e-07 | 3.4 | 71 | Modeling of RO/NF membrane rejections of PhACs and organic compounds: a statistical analysis
XLE440 | RO | Carbontetrabromide | BrC(Br)(Br)Br | 18.4 | 4.8 | 8 | 22.5 | 48 | 0.1 | 331.627 | 100 | 0.337 | 0.342 | 0.2251219 |  |  | -19 | 3.42 | 47 | 1.023293e-08 | -1.944257e-07 | 3.42 | 83 | Modeling of RO/NF membrane rejections of PhACs and organic compounds: a statistical analysis
NF70 | NF | Perﬂuorooctanoate | CCCCCCCC(=O)OF | 66 | 6 | 6.5 | 25 | 20 | 0.001 | 162.204 | 180 | 0.376 | 0.679 |  | 0.34 | 0 | -25 | 7.75 | 25.3 | -0.9999997 | 24.99999 | 1.834992 | 70.76 | Nanofilltration of perfluorooctanoic acid and perfluorooctane sulfonic acid as a function of water matrix properties
NF270 | NF | Heptafluorobutyric acid | OC(=O)C(F)(F)C(F)(F)C(F)(F)F | 78.600264 | 5.17107 | 6.5 | 25 | 20 | 0.001 | 214.036 | 330 | 0.318 | 0.456 | 0.2679708 | 0.42 | 0.37 | -42.7 | 3.93 | 73.16 | -0.9999993 | 42.69997 | -1.120015 | 93 | Nanofiltration and granular activated carbon treatment of perfluoroalkyl acids
NF270 | NF | Heptafluorobutyric acid | OC(=O)C(F)(F)C(F)(F)C(F)(F)F | 104.800352 | 6.89476 | 6.5 | 25 | 20 | 0.001 | 214.036 | 330 | 0.318 | 0.456 | 0.2679708 | 0.42 | 0.37 | -42.7 | 3.93 | 73.16 | -0.9999993 | 42.69997 | -1.120015 | 94 | Nanofiltration and granular activated carbon treatment of perfluoroalkyl acids
NF270 | NF | Heptafluorobutyric acid | OC(=O)C(F)(F)C(F)(F)C(F)(F)F | 131.00044 | 8.61845 | 6.5 | 25 | 20 | 0.001 | 214.036 | 330 | 0.318 | 0.456 | 0.2679708 | 0.42 | 0.37 | -42.7 | 3.93 | 73.16 | -0.9999993 | 42.69997 | -1.120015 | 93 | Nanofiltration and granular activated carbon treatment of perfluoroalkyl acids
NF270 | NF | Perﬂuorobutane sulfonate | CCCC[S](=O)(=O)OF | 79.512264 | 5.23107 | 6.5 | 25 | 20 | 0.001 | 156.178 | 330 | 0.363 | 0.513 |  | 0.42 | 0 | -42.7 | 3.68 | 73.16 | -0.9999997 | 42.69999 | -1.560007 | 96 | Nanofiltration and granular activated carbon treatment of perfluoroalkyl acids
NF270 | NF | Perﬂuorobutane sulfonate | CCCC[S](=O)(=O)OF | 105.712352 | 6.95476 | 6.5 | 25 | 20 | 0.001 | 156.178 | 330 | 0.363 | 0.513 |  | 0.42 | 0 | -42.7 | 3.68 | 73.16 | -0.9999997 | 42.69999 | -1.560007 | 96 | Nanofiltration and granular activated carbon treatment of perfluoroalkyl acids
NF270 | NF | Perﬂuorobutane sulfonate | CCCC[S](=O)(=O)OF | 131.00044 | 8.61845 | 6.5 | 25 | 20 | 0.001 | 156.178 | 330 | 0.363 | 0.513 |  | 0.42 | 0 | -42.7 | 3.68 | 73.16 | -0.9999997 | 42.69999 | -1.560007 | 95 | Nanofiltration and granular activated carbon treatment of perfluoroalkyl acids
NF270 | NF | Perﬂuorodecanoate | CCCCCCCCCC(=O)OF | 79.360264 | 5.22107 | 6.5 | 25 | 20 | 0.001 | 190.258 | 330 | 0.382 | 0.795 |  | 0.42 | 0 | -42.7 | 5 | 73.16 | -0.9999997 | 42.69999 | 4.529999 | 97 | Nanofiltration and granular activated carbon treatment of perfluoroalkyl acids
NF270 | NF | Perﬂuorodecanoate | CCCCCCCCCC(=O)OF | 105.560352 | 6.94476 | 6.5 | 25 | 20 | 0.001 | 190.258 | 330 | 0.382 | 0.795 |  | 0.42 | 0 | -42.7 | 5 | 73.16 | -0.9999997 | 42.69999 | 4.529999 | 98 | Nanofiltration and granular activated carbon treatment of perfluoroalkyl acids
NF270 | NF | Perﬂuorodecanoate | CCCCCCCCCC(=O)OF | 131.00044 | 8.61845 | 6.5 | 25 | 20 | 0.001 | 190.258 | 330 | 0.382 | 0.795 |  | 0.42 | 0 | -42.7 | 5 | 73.16 | -0.9999997 | 42.69999 | 4.529999 | 98 | Nanofiltration and granular activated carbon treatment of perfluoroalkyl acids
NF270 | NF | Perfluoroheptanoic acid | OC(=O)C(F)(F)C(F)(F)C(F)(F)C(F)(F)C(F)(F)C(F)(F)F | 78.752264 | 5.18107 | 6.5 | 25 | 20 | 0.001 | 364.057 | 330 | 0.407 | 0.614 | 0.3577383 | 0.42 | -2.29 | -42.7 | 6.86 | 73.16 | -1 | 42.7 | 1.125 | 97 | Nanofiltration and granular activated carbon treatment of perfluoroalkyl acids
NF270 | NF | Perfluoroheptanoic acid | OC(=O)C(F)(F)C(F)(F)C(F)(F)C(F)(F)C(F)(F)C(F)(F)F | 104.952352 | 6.90476 | 6.5 | 25 | 20 | 0.001 | 364.057 | 330 | 0.407 | 0.614 | 0.3577383 | 0.42 | -2.29 | -42.7 | 6.86 | 73.16 | -1 | 42.7 | 1.125 | 97 | Nanofiltration and granular activated carbon treatment of perfluoroalkyl acids
NF270 | NF | Perfluoroheptanoic acid | OC(=O)C(F)(F)C(F)(F)C(F)(F)C(F)(F)C(F)(F)C(F)(F)F | 131.00044 | 8.61845 | 6.5 | 25 | 20 | 0.001 | 364.057 | 330 | 0.407 | 0.614 | 0.3577383 | 0.42 | -2.29 | -42.7 | 6.86 | 73.16 | -1 | 42.7 | 1.125 | 97 | Nanofiltration and granular activated carbon treatment of perfluoroalkyl acids
NF270 | NF | Perﬂuorohexane sulfonate | CCCCCC[S](=O)(=O)OF | 79.664264 | 5.24107 | 6.5 | 25 | 20 | 0.001 | 184.232 | 330 | 0.396 | 0.592 |  | 0.42 | 0 | -42.7 | 3.08 | 73.16 | -0.9999997 | 42.69999 | 2.659999 | 97 | Nanofiltration and granular activated carbon treatment of perfluoroalkyl acids
NF270 | NF | Perﬂuorohexane sulfonate | CCCCCC[S](=O)(=O)OF | 105.864352 | 6.96476 | 6.5 | 25 | 20 | 0.001 | 184.232 | 330 | 0.396 | 0.592 |  | 0.42 | 0 | -42.7 | 3.08 | 73.16 | -0.9999997 | 42.69999 | 2.659999 | 96 | Nanofiltration and granular activated carbon treatment of perfluoroalkyl acids
NF270 | NF | Perﬂuorohexane sulfonate | CCCCCC[S](=O)(=O)OF | 131.00044 | 8.61845 | 6.5 | 25 | 20 | 0.001 | 184.232 | 330 | 0.396 | 0.592 |  | 0.42 | 0 | -42.7 | 3.08 | 73.16 | -0.9999997 | 42.69999 | 2.659999 | 96 | Nanofiltration and granular activated carbon treatment of perfluoroalkyl acids
NF270 | NF | Perﬂuorohexanoate | CCCCCC(=O)OF | 78.904264 | 5.19107 | 6.5 | 25 | 20 | 0.001 | 134.15 | 330 | 0.369 | 0.563 |  | 0.42 | -0.16 | -42.7 | 2.6 | 73.16 | -0.9999998 | 42.69999 | 2.48 | 95 | Nanofiltration and granular activated carbon treatment of perfluoroalkyl acids
NF270 | NF | Perﬂuorohexanoate | CCCCCC(=O)OF | 105.104352 | 6.91476 | 6.5 | 25 | 20 | 0.001 | 134.15 | 330 | 0.369 | 0.563 |  | 0.42 | -0.16 | -42.7 | 2.6 | 73.16 | -0.9999998 | 42.69999 | 2.48 | 95 | Nanofiltration and granular activated carbon treatment of perfluoroalkyl acids
NF270 | NF | Perﬂuorohexanoate | CCCCCC(=O)OF | 131.00044 | 8.61845 | 6.5 | 25 | 20 | 0.001 | 134.15 | 330 | 0.369 | 0.563 |  | 0.42 | -0.16 | -42.7 | 2.6 | 73.16 | -0.9999998 | 42.69999 | 2.48 | 95 | Nanofiltration and granular activated carbon treatment of perfluoroalkyl acids
NF270 | NF | Perﬂuorononanoate | CCCCCCCCC(=O)OF | 79.208264 | 5.21107 | 6.5 | 25 | 20 | 0.001 | 176.231 | 330 | 0.391 | 0.715 |  | 0.42 | 0 | -42.7 | 8.64 | 73.16 | -0.9999997 | 42.69999 | 2.849993 | 97 | Nanofiltration and granular activated carbon treatment of perfluoroalkyl acids
NF270 | NF | Perﬂuorononanoate | CCCCCCCCC(=O)OF | 105.408352 | 6.93476 | 6.5 | 25 | 20 | 0.001 | 176.231 | 330 | 0.391 | 0.715 |  | 0.42 | 0 | -42.7 | 8.64 | 73.16 | -0.9999997 | 42.69999 | 2.849993 | 98 | Nanofiltration and granular activated carbon treatment of perfluoroalkyl acids
NF270 | NF | Perﬂuorononanoate | CCCCCCCCC(=O)OF | 131.00044 | 8.61845 | 6.5 | 25 | 20 | 0.001 | 176.231 | 330 | 0.391 | 0.715 |  | 0.42 | 0 | -42.7 | 8.64 | 73.16 | -0.9999997 | 42.69999 | 2.849993 | 97 | Nanofiltration and granular activated carbon treatment of perfluoroalkyl acids
NF270 | NF | Perﬂuorooctane sulfonate | CCCCCCCC[S](=O)(=O)OF | 79.816264 | 5.25107 | 6.5 | 25 | 20 | 0.001 | 212.286 | 330 | 0.404 | 0.689 |  | 0.42 | -3.27 | -42.7 | 6.28 | 73.16 | -1 | 42.7 | 0.66 | 99 | Nanofiltration and granular activated carbon treatment of perfluoroalkyl acids
NF270 | NF | Perﬂuorooctane sulfonate | CCCCCCCC[S](=O)(=O)OF | 106.016352 | 6.97476 | 6.5 | 25 | 20 | 0.001 | 212.286 | 330 | 0.404 | 0.689 |  | 0.42 | -3.27 | -42.7 | 6.28 | 73.16 | -1 | 42.7 | 0.66 | 99 | Nanofiltration and granular activated carbon treatment of perfluoroalkyl acids
NF270 | NF | Perﬂuorooctane sulfonate | CCCCCCCC[S](=O)(=O)OF | 131.00044 | 8.61845 | 6.5 | 25 | 20 | 0.001 | 212.286 | 330 | 0.404 | 0.689 |  | 0.42 | -3.27 | -42.7 | 6.28 | 73.16 | -1 | 42.7 | 0.66 | 99 | Nanofiltration and granular activated carbon treatment of perfluoroalkyl acids
NF270 | NF | Perﬂuorooctanoate | CCCCCCCC(=O)OF | 79.056264 | 5.20107 | 6.5 | 25 | 20 | 0.001 | 162.204 | 330 | 0.376 | 0.679 |  | 0.42 | 0 | -42.7 | 7.75 | 73.16 | -0.9999997 | 42.69999 | 1.834992 | 95 | Nanofiltration and granular activated carbon treatment of perfluoroalkyl acids
NF270 | NF | Perﬂuorooctanoate | CCCCCCCC(=O)OF | 105.256352 | 6.92476 | 6.5 | 25 | 20 | 0.001 | 162.204 | 330 | 0.376 | 0.679 |  | 0.42 | 0 | -42.7 | 7.75 | 73.16 | -0.9999997 | 42.69999 | 1.834992 | 97 | Nanofiltration and granular activated carbon treatment of perfluoroalkyl acids
NF270 | NF | Perﬂuorooctanoate | CCCCCCCC(=O)OF | 131.00044 | 8.61845 | 6.5 | 25 | 20 | 0.001 | 162.204 | 330 | 0.376 | 0.679 |  | 0.42 | 0 | -42.7 | 7.75 | 73.16 | -0.9999997 | 42.69999 | 1.834992 | 97 | Nanofiltration and granular activated carbon treatment of perfluoroalkyl acids
NF270 | NF | Norfloxacin | CCN1C=C(C(O)=O)C(=O)c2cc(F)c(cc12)N3CCNCC3 | 104.28 | 6 | 2.4 | 25 | 0.5 | 50 | 319.336 | 180 | 0.516 | 0.744 | 0.3854364 | 0.42 | 6.34 | -42.7 | -1.03 | 73.16 | 0.9999996 | -42.69998 | -3.551575 | 89.2 | Nanoﬁltration for the removal of norﬂoxacin from pharmaceutical eﬄuent
NF270 | NF | Norfloxacin | CCN1C=C(C(O)=O)C(=O)c2cc(F)c(cc12)N3CCNCC3 | 104.28 | 6 | 6.5 | 25 | 0.5 | 5 | 319.336 | 330 | 0.516 | 0.744 | 0.3854364 | 0.42 | 6.34 | -27.29 | -1.03 | 73.16 | 0.9784168 | -26.70099 | -3.497152 | 91.29 | Nanoﬁltration for the removal of norﬂoxacin from pharmaceutical eﬄuent
NF270 | NF | Norfloxacin | CCN1C=C(C(O)=O)C(=O)c2cc(F)c(cc12)N3CCNCC3 | 104.28 | 6 | 6.5 | 25 | 0.5 | 50 | 319.336 | 180 | 0.516 | 0.744 | 0.3854364 | 0.42 | 6.34 | -42.7 | -1.03 | 73.16 | 0.9784168 | -41.7784 | -3.497152 | 93.6 | Nanoﬁltration for the removal of norﬂoxacin from pharmaceutical eﬄuent
NF270 | NF | Norfloxacin | CCN1C=C(C(O)=O)C(=O)c2cc(F)c(cc12)N3CCNCC3 | 104.28 | 6 | 6.5 | 25 | 0.5 | 25 | 319.336 | 330 | 0.516 | 0.744 | 0.3854364 | 0.42 | 6.34 | -27.29 | -1.03 | 73.16 | 0.9784168 | -26.70099 | -3.497152 | 97.45 | Nanoﬁltration for the removal of norﬂoxacin from pharmaceutical eﬄuent
NF270 | NF | Norfloxacin | CCN1C=C(C(O)=O)C(=O)c2cc(F)c(cc12)N3CCNCC3 | 104.28 | 6 | 9.8 | 25 | 0.5 | 50 | 319.336 | 180 | 0.516 | 0.744 | 0.3854364 | 0.42 | 6.34 | -42.7 | -1.03 | 73.16 | -0.9995916 | 42.68256 | 1.490546 | 87 | Nanoﬁltration for the removal of norﬂoxacin from pharmaceutical eﬄuent
NF270 | NF | Norfloxacin | CCN1C=C(C(O)=O)C(=O)c2cc(F)c(cc12)N3CCNCC3 | 139.04 | 8 | 2.4 | 25 | 0.5 | 50 | 319.336 | 180 | 0.516 | 0.744 | 0.3854364 | 0.42 | 6.34 | -42.7 | -1.03 | 73.16 | 0.9999996 | -42.69998 | -3.551575 | 89.2 | Nanoﬁltration for the removal of norﬂoxacin from pharmaceutical eﬄuent
NF270 | NF | Norfloxacin | CCN1C=C(C(O)=O)C(=O)c2cc(F)c(cc12)N3CCNCC3 | 139.04 | 8 | 6.5 | 25 | 0.5 | 5 | 319.336 | 330 | 0.516 | 0.744 | 0.3854364 | 0.42 | 6.34 | -27.29 | -1.03 | 73.16 | 0.9784168 | -26.70099 | -3.497152 | 91.29 | Nanoﬁltration for the removal of norﬂoxacin from pharmaceutical eﬄuent
NF270 | NF | Norfloxacin | CCN1C=C(C(O)=O)C(=O)c2cc(F)c(cc12)N3CCNCC3 | 139.04 | 8 | 6.5 | 25 | 0.5 | 50 | 319.336 | 180 | 0.516 | 0.744 | 0.3854364 | 0.42 | 6.34 | -42.7 | -1.03 | 73.16 | 0.9784168 | -41.7784 | -3.497152 | 93.6 | Nanoﬁltration for the removal of norﬂoxacin from pharmaceutical eﬄuent
NF270 | NF | Norfloxacin | CCN1C=C(C(O)=O)C(=O)c2cc(F)c(cc12)N3CCNCC3 | 139.04 | 8 | 6.5 | 25 | 0.5 | 25 | 319.336 | 330 | 0.516 | 0.744 | 0.3854364 | 0.42 | 6.34 | -27.29 | -1.03 | 73.16 | 0.9784168 | -26.70099 | -3.497152 | 97.45 | Nanoﬁltration for the removal of norﬂoxacin from pharmaceutical eﬄuent
NF270 | NF | Norfloxacin | CCN1C=C(C(O)=O)C(=O)c2cc(F)c(cc12)N3CCNCC3 | 139.04 | 8 | 9.8 | 25 | 0.5 | 50 | 319.336 | 180 | 0.516 | 0.744 | 0.3854364 | 0.42 | 6.34 | -42.7 | -1.03 | 73.16 | -0.9995916 | 42.68256 | 1.490546 | 87 | Nanoﬁltration for the removal of norﬂoxacin from pharmaceutical eﬄuent
NF270 | NF | Norfloxacin | CCN1C=C(C(O)=O)C(=O)c2cc(F)c(cc12)N3CCNCC3 | 173.8 | 10 | 2.4 | 25 | 0.5 | 50 | 319.336 | 180 | 0.516 | 0.744 | 0.3854364 | 0.42 | 6.34 | -42.7 | -1.03 | 73.16 | 0.9999996 | -42.69998 | -3.551575 | 89.2 | Nanoﬁltration for the removal of norﬂoxacin from pharmaceutical eﬄuent
NF270 | NF | Norfloxacin | CCN1C=C(C(O)=O)C(=O)c2cc(F)c(cc12)N3CCNCC3 | 173.8 | 10 | 6.5 | 25 | 0.5 | 5 | 319.336 | 330 | 0.516 | 0.744 | 0.3854364 | 0.42 | 6.34 | -27.29 | -1.03 | 73.16 | 0.9784168 | -26.70099 | -3.497152 | 91.29 | Nanoﬁltration for the removal of norﬂoxacin from pharmaceutical eﬄuent
NF270 | NF | Norfloxacin | CCN1C=C(C(O)=O)C(=O)c2cc(F)c(cc12)N3CCNCC3 | 173.8 | 10 | 6.5 | 25 | 0.5 | 50 | 319.336 | 180 | 0.516 | 0.744 | 0.3854364 | 0.42 | 6.34 | -42.7 | -1.03 | 73.16 | 0.9784168 | -41.7784 | -3.497152 | 93.6 | Nanoﬁltration for the removal of norﬂoxacin from pharmaceutical eﬄuent
NF270 | NF | Norfloxacin | CCN1C=C(C(O)=O)C(=O)c2cc(F)c(cc12)N3CCNCC3 | 173.8 | 10 | 6.5 | 25 | 0.5 | 25 | 319.336 | 330 | 0.516 | 0.744 | 0.3854364 | 0.42 | 6.34 | -27.29 | -1.03 | 73.16 | 0.9784168 | -26.70099 | -3.497152 | 97.45 | Nanoﬁltration for the removal of norﬂoxacin from pharmaceutical eﬄuent
NF270 | NF | Norfloxacin | CCN1C=C(C(O)=O)C(=O)c2cc(F)c(cc12)N3CCNCC3 | 173.8 | 10 | 9.8 | 25 | 0.5 | 50 | 319.336 | 180 | 0.516 | 0.744 | 0.3854364 | 0.42 | 6.34 | -42.7 | -1.03 | 73.16 | -0.9995916 | 42.68256 | 1.490546 | 87 | Nanoﬁltration for the removal of norﬂoxacin from pharmaceutical eﬄuent
NF270 | NF | Norfloxacin | CCN1C=C(C(O)=O)C(=O)c2cc(F)c(cc12)N3CCNCC3 | 208.56 | 12 | 2.4 | 25 | 0.5 | 50 | 319.336 | 180 | 0.516 | 0.744 | 0.3854364 | 0.42 | 6.34 | -42.7 | -1.03 | 73.16 | 0.9999996 | -42.69998 | -3.551575 | 89.2 | Nanoﬁltration for the removal of norﬂoxacin from pharmaceutical eﬄuent
NF270 | NF | Norfloxacin | CCN1C=C(C(O)=O)C(=O)c2cc(F)c(cc12)N3CCNCC3 | 208.56 | 12 | 6.5 | 25 | 0.5 | 5 | 319.336 | 330 | 0.516 | 0.744 | 0.3854364 | 0.42 | 6.34 | -27.29 | -1.03 | 73.16 | 0.9784168 | -26.70099 | -3.497152 | 91.29 | Nanoﬁltration for the removal of norﬂoxacin from pharmaceutical eﬄuent
NF270 | NF | Norfloxacin | CCN1C=C(C(O)=O)C(=O)c2cc(F)c(cc12)N3CCNCC3 | 208.56 | 12 | 6.5 | 25 | 0.5 | 50 | 319.336 | 180 | 0.516 | 0.744 | 0.3854364 | 0.42 | 6.34 | -42.7 | -1.03 | 73.16 | 0.9784168 | -41.7784 | -3.497152 | 93.6 | Nanoﬁltration for the removal of norﬂoxacin from pharmaceutical eﬄuent
NF270 | NF | Norfloxacin | CCN1C=C(C(O)=O)C(=O)c2cc(F)c(cc12)N3CCNCC3 | 208.56 | 12 | 6.5 | 25 | 0.5 | 25 | 319.336 | 330 | 0.516 | 0.744 | 0.3854364 | 0.42 | 6.34 | -27.29 | -1.03 | 73.16 | 0.9784168 | -26.70099 | -3.497152 | 97.45 | Nanoﬁltration for the removal of norﬂoxacin from pharmaceutical eﬄuent
NF270 | NF | Norfloxacin | CCN1C=C(C(O)=O)C(=O)c2cc(F)c(cc12)N3CCNCC3 | 208.56 | 12 | 9.8 | 25 | 0.5 | 50 | 319.336 | 180 | 0.516 | 0.744 | 0.3854364 | 0.42 | 6.34 | -42.7 | -1.03 | 73.16 | -0.9995916 | 42.68256 | 1.490546 | 87 | Nanoﬁltration for the removal of norﬂoxacin from pharmaceutical eﬄuent
NF90 | NF | Norfloxacin | CCN1C=C(C(O)=O)C(=O)c2cc(F)c(cc12)N3CCNCC3 | 52.32 | 6 | 2.4 | 25 | 0.5 | 50 | 319.336 | 180 | 0.516 | 0.744 | 0.3854364 | 0.34 | 6.34 | -42.7 | -1.03 | 54.1 | 0.9999996 | -42.69998 | -3.551575 | 98.3 | Nanoﬁltration for the removal of norﬂoxacin from pharmaceutical eﬄuent
NF90 | NF | Norfloxacin | CCN1C=C(C(O)=O)C(=O)c2cc(F)c(cc12)N3CCNCC3 | 52.32 | 6 | 6.5 | 25 | 0.5 | 5 | 319.336 | 330 | 0.516 | 0.744 | 0.3854364 | 0.34 | 6.34 | -27.29 | -1.03 | 54.1 | 0.9784168 | -26.70099 | -3.497152 | 98.85 | Nanoﬁltration for the removal of norﬂoxacin from pharmaceutical eﬄuent
NF90 | NF | Norfloxacin | CCN1C=C(C(O)=O)C(=O)c2cc(F)c(cc12)N3CCNCC3 | 52.32 | 6 | 6.5 | 25 | 0.5 | 25 | 319.336 | 330 | 0.516 | 0.744 | 0.3854364 | 0.34 | 6.34 | -27.29 | -1.03 | 54.1 | 0.9784168 | -26.70099 | -3.497152 | 98.86 | Nanoﬁltration for the removal of norﬂoxacin from pharmaceutical eﬄuent
NF90 | NF | Norfloxacin | CCN1C=C(C(O)=O)C(=O)c2cc(F)c(cc12)N3CCNCC3 | 52.32 | 6 | 6.5 | 25 | 0.5 | 50 | 319.336 | 180 | 0.516 | 0.744 | 0.3854364 | 0.34 | 6.34 | -42.7 | -1.03 | 54.1 | 0.9784168 | -41.7784 | -3.497152 | 99.5 | Nanoﬁltration for the removal of norﬂoxacin from pharmaceutical eﬄuent
NF90 | NF | Norfloxacin | CCN1C=C(C(O)=O)C(=O)c2cc(F)c(cc12)N3CCNCC3 | 52.32 | 6 | 9.8 | 25 | 0.5 | 50 | 319.336 | 180 | 0.516 | 0.744 | 0.3854364 | 0.34 | 6.34 | -42.7 | -1.03 | 54.1 | -0.9995916 | 42.68256 | 1.490546 | 98 | Nanoﬁltration for the removal of norﬂoxacin from pharmaceutical eﬄuent
NF90 | NF | Norfloxacin | CCN1C=C(C(O)=O)C(=O)c2cc(F)c(cc12)N3CCNCC3 | 69.76 | 8 | 2.4 | 25 | 0.5 | 50 | 319.336 | 180 | 0.516 | 0.744 | 0.3854364 | 0.34 | 6.34 | -42.7 | -1.03 | 54.1 | 0.9999996 | -42.69998 | -3.551575 | 98.3 | Nanoﬁltration for the removal of norﬂoxacin from pharmaceutical eﬄuent
NF90 | NF | Norfloxacin | CCN1C=C(C(O)=O)C(=O)c2cc(F)c(cc12)N3CCNCC3 | 69.76 | 8 | 6.5 | 25 | 0.5 | 5 | 319.336 | 330 | 0.516 | 0.744 | 0.3854364 | 0.34 | 6.34 | -27.29 | -1.03 | 54.1 | 0.9784168 | -26.70099 | -3.497152 | 98.85 | Nanoﬁltration for the removal of norﬂoxacin from pharmaceutical eﬄuent
NF90 | NF | Norfloxacin | CCN1C=C(C(O)=O)C(=O)c2cc(F)c(cc12)N3CCNCC3 | 69.76 | 8 | 6.5 | 25 | 0.5 | 25 | 319.336 | 330 | 0.516 | 0.744 | 0.3854364 | 0.34 | 6.34 | -27.29 | -1.03 | 54.1 | 0.9784168 | -26.70099 | -3.497152 | 98.86 | Nanoﬁltration for the removal of norﬂoxacin from pharmaceutical eﬄuent
NF90 | NF | Norfloxacin | CCN1C=C(C(O)=O)C(=O)c2cc(F)c(cc12)N3CCNCC3 | 69.76 | 8 | 6.5 | 25 | 0.5 | 50 | 319.336 | 180 | 0.516 | 0.744 | 0.3854364 | 0.34 | 6.34 | -42.7 | -1.03 | 54.1 | 0.9784168 | -41.7784 | -3.497152 | 99.5 | Nanoﬁltration for the removal of norﬂoxacin from pharmaceutical eﬄuent
NF90 | NF | Norfloxacin | CCN1C=C(C(O)=O)C(=O)c2cc(F)c(cc12)N3CCNCC3 | 69.76 | 8 | 9.8 | 25 | 0.5 | 50 | 319.336 | 180 | 0.516 | 0.744 | 0.3854364 | 0.34 | 6.34 | -42.7 | -1.03 | 54.1 | -0.9995916 | 42.68256 | 1.490546 | 98 | Nanoﬁltration for the removal of norﬂoxacin from pharmaceutical eﬄuent
NF90 | NF | Norfloxacin | CCN1C=C(C(O)=O)C(=O)c2cc(F)c(cc12)N3CCNCC3 | 87.2 | 10 | 2.4 | 25 | 0.5 | 50 | 319.336 | 180 | 0.516 | 0.744 | 0.3854364 | 0.34 | 6.34 | -42.7 | -1.03 | 54.1 | 0.9999996 | -42.69998 | -3.551575 | 98.3 | Nanoﬁltration for the removal of norﬂoxacin from pharmaceutical eﬄuent
NF90 | NF | Norfloxacin | CCN1C=C(C(O)=O)C(=O)c2cc(F)c(cc12)N3CCNCC3 | 87.2 | 10 | 6.5 | 25 | 0.5 | 5 | 319.336 | 330 | 0.516 | 0.744 | 0.3854364 | 0.34 | 6.34 | -27.29 | -1.03 | 54.1 | 0.9784168 | -26.70099 | -3.497152 | 98.85 | Nanoﬁltration for the removal of norﬂoxacin from pharmaceutical eﬄuent
NF90 | NF | Norfloxacin | CCN1C=C(C(O)=O)C(=O)c2cc(F)c(cc12)N3CCNCC3 | 87.2 | 10 | 6.5 | 25 | 0.5 | 25 | 319.336 | 330 | 0.516 | 0.744 | 0.3854364 | 0.34 | 6.34 | -27.29 | -1.03 | 54.1 | 0.9784168 | -26.70099 | -3.497152 | 98.86 | Nanoﬁltration for the removal of norﬂoxacin from pharmaceutical eﬄuent
NF90 | NF | Norfloxacin | CCN1C=C(C(O)=O)C(=O)c2cc(F)c(cc12)N3CCNCC3 | 87.2 | 10 | 6.5 | 25 | 0.5 | 50 | 319.336 | 180 | 0.516 | 0.744 | 0.3854364 | 0.34 | 6.34 | -42.7 | -1.03 | 54.1 | 0.9784168 | -41.7784 | -3.497152 | 99.5 | Nanoﬁltration for the removal of norﬂoxacin from pharmaceutical eﬄuent
NF90 | NF | Norfloxacin | CCN1C=C(C(O)=O)C(=O)c2cc(F)c(cc12)N3CCNCC3 | 87.2 | 10 | 9.8 | 25 | 0.5 | 50 | 319.336 | 330 | 0.516 | 0.744 | 0.3854364 | 0.34 | 6.34 | -27.29 | -1.03 | 54.1 | -0.9995916 | 27.27886 | 1.490546 | 98 | Nanoﬁltration for the removal of norﬂoxacin from pharmaceutical eﬄuent
NF90 | NF | Norfloxacin | CCN1C=C(C(O)=O)C(=O)c2cc(F)c(cc12)N3CCNCC3 | 104.64 | 12 | 2.4 | 25 | 0.5 | 50 | 319.336 | 330 | 0.516 | 0.744 | 0.3854364 | 0.34 | 6.34 | -27.29 | -1.03 | 54.1 | 0.9999996 | -27.28999 | -3.551575 | 98.3 | Nanoﬁltration for the removal of norﬂoxacin from pharmaceutical eﬄuent
NF90 | NF | Norfloxacin | CCN1C=C(C(O)=O)C(=O)c2cc(F)c(cc12)N3CCNCC3 | 104.64 | 12 | 6.5 | 25 | 0.5 | 5 | 319.336 | 330 | 0.516 | 0.744 | 0.3854364 | 0.34 | 6.34 | -27.29 | -1.03 | 54.1 | 0.9784168 | -26.70099 | -3.497152 | 98.85 | Nanoﬁltration for the removal of norﬂoxacin from pharmaceutical eﬄuent
NF90 | NF | Norfloxacin | CCN1C=C(C(O)=O)C(=O)c2cc(F)c(cc12)N3CCNCC3 | 104.64 | 12 | 6.5 | 25 | 0.5 | 25 | 319.336 | 330 | 0.516 | 0.744 | 0.3854364 | 0.34 | 6.34 | -27.29 | -1.03 | 54.1 | 0.9784168 | -26.70099 | -3.497152 | 98.86 | Nanoﬁltration for the removal of norﬂoxacin from pharmaceutical eﬄuent
NF90 | NF | Norfloxacin | CCN1C=C(C(O)=O)C(=O)c2cc(F)c(cc12)N3CCNCC3 | 104.64 | 12 | 6.5 | 25 | 0.5 | 50 | 319.336 | 330 | 0.516 | 0.744 | 0.3854364 | 0.34 | 6.34 | -27.29 | -1.03 | 54.1 | 0.9784168 | -26.70099 | -3.497152 | 99.5 | Nanoﬁltration for the removal of norﬂoxacin from pharmaceutical eﬄuent
NF90 | NF | Norfloxacin | CCN1C=C(C(O)=O)C(=O)c2cc(F)c(cc12)N3CCNCC3 | 104.64 | 12 | 9.8 | 25 | 0.5 | 50 | 319.336 | 330 | 0.516 | 0.744 | 0.3854364 | 0.34 | 6.34 | -27.29 | -1.03 | 54.1 | -0.9995916 | 27.27886 | 1.490546 | 98 | Nanoﬁltration for the removal of norﬂoxacin from pharmaceutical eﬄuent
NF270 | NF | Ethylacetate | CCOC(C)=O | 117.92 | 8 | 7 | 20 | 24 | 0.3 | 88.106 | 180 | 0.273 | 0.404 | 0.2261116 | 0.42 | 4.91 | -42.7 | 0.73 | 35 | -0.9919372 | 42.35572 | 0 | 18 | Nanofiltration for wastewater reuse: Counteractive effects of fouling and matrice on the rejection of pharmaceutical active compounds
NF270 | NF | Acetaminophen | CC(=O)Nc1ccc(O)cc1 | 117.92 | 8 | 7 | 20 | 24 | 0.3 | 151.165 | 180 | 0.349 | 0.567 | 0.2518577 | 0.42 | 9.5 | -42.7 | 0.49 | 35 | -0.003152309 | 0.1346036 | 0.49 | 31 | Nanofiltration for wastewater reuse: Counteractive effects of fouling and matrice on the rejection of pharmaceutical active compounds
NF270 | NF | Atenolol | CC(C)NCC(O)COc1ccc(CC(N)=O)cc1 | 117.92 | 8 | 7 | 20 | 24 | 0.3 | 266.341 | 180 | 0.419 | 0.912 | 0.3846049 | 0.42 |  | -42.7 | 0.16 | 35 | 0.9973766 | -42.58798 | -2.338304 | 62 | Nanofiltration for wastewater reuse: Counteractive effects of fouling and matrice on the rejection of pharmaceutical active compounds
NF270 | NF | Carbamazepine | NC(=O)N1c2ccccc2C=Cc3ccccc13 | 117.92 | 8 | 7 | 20 | 24 | 0.3 | 236.274 | 180 | 0.448 | 0.576 | 0.3334517 | 0.42 | 13.9 | -42.7 | 2.45 | 35 | 0 | 0 | 2.45 | 87 | Nanofiltration for wastewater reuse: Counteractive effects of fouling and matrice on the rejection of pharmaceutical active compounds
NF270 | NF | Glucose | OC[C@@H](O)[C@@H](O)[C@H](O)[C@@H](O)C=O | 117.92 | 8 | 7 | 20 | 24 | 0.3 | 180.156 | 180 | 0.401 | 0.481 | 0.2515616 | 0.42 | 12.45 | -42.7 | -3.24 | 35 | -3.548121e-06 | 0.0001515048 | -3.24 | 88 | Nanofiltration for wastewater reuse: Counteractive effects of fouling and matrice on the rejection of pharmaceutical active compounds
NF270 | NF | Diatrizoate | [Na].CC(=O)Nc1c(I)c(NC(C)=O)c(I)c(C(O)=O)c1I | 117.92 | 8 | 7 | 20 | 24 | 0.3 | 636.905 | 180 | 0.558 | 0.658 | 0.3908472 | 0.42 | 0.92 | -42.7 | 0.45 | 35 | -0.9999992 | 42.69996 | -0.9950181 | 93 | Nanofiltration for wastewater reuse: Counteractive effects of fouling and matrice on the rejection of pharmaceutical active compounds
NF270 | NF | Sucrose | OC[C@H]1O[C@H](O[C@]2(CO)O[C@H](CO)[C@@H](O)[C@@H]2O)[C@H](O)[C@@H](O)[C@@H]1O | 117.92 | 8 | 7 | 20 | 24 | 0.3 | 342.297 | 180 | 0.529 | 0.584 | 0.3645933 | 0.42 | 12.62 | -42.7 | -3.7 | 35 | -2.398827e-06 | 0.0001024299 | -3.7 | 95 | Nanofiltration for wastewater reuse: Counteractive effects of fouling and matrice on the rejection of pharmaceutical active compounds
NF90 | NF | Ethylacetate | CCOC(C)=O | 51.52 | 8 | 7 | 20 | 24 | 0.3 | 88.106 | 330 | 0.273 | 0.404 | 0.2261116 | 0.34 | 4.91 | -27.29 | 0.73 | 58.1 | -0.9919372 | 27.06997 | 0 | 76 | Nanofiltration for wastewater reuse: Counteractive effects of fouling and matrice on the rejection of pharmaceutical active compounds
NF90 | NF | Atenolol | CC(C)NCC(O)COc1ccc(CC(N)=O)cc1 | 51.52 | 8 | 7 | 20 | 24 | 0.3 | 266.341 | 330 | 0.419 | 0.912 | 0.3846049 | 0.34 |  | -27.29 | 0.16 | 58.1 | 0.9973766 | -27.21841 | -2.338304 | 90 | Nanofiltration for wastewater reuse: Counteractive effects of fouling and matrice on the rejection of pharmaceutical active compounds
NF90 | NF | Acetaminophen | CC(=O)Nc1ccc(O)cc1 | 51.52 | 8 | 7 | 20 | 24 | 0.3 | 151.165 | 330 | 0.349 | 0.567 | 0.2518577 | 0.34 | 9.5 | -27.29 | 0.49 | 58.1 | -0.003152309 | 0.08602652 | 0.49 | 91 | Nanofiltration for wastewater reuse: Counteractive effects of fouling and matrice on the rejection of pharmaceutical active compounds
NF90 | NF | Glucose | OC[C@@H](O)[C@@H](O)[C@H](O)[C@@H](O)C=O | 51.52 | 8 | 7 | 20 | 24 | 0.3 | 180.156 | 330 | 0.401 | 0.481 | 0.2515616 | 0.34 | 12.45 | -27.29 | -3.24 | 58.1 | -3.548121e-06 | 9.682823e-05 | -3.24 | 94 | Nanofiltration for wastewater reuse: Counteractive effects of fouling and matrice on the rejection of pharmaceutical active compounds
NF90 | NF | Carbamazepine | NC(=O)N1c2ccccc2C=Cc3ccccc13 | 51.52 | 8 | 7 | 20 | 24 | 0.3 | 236.274 | 330 | 0.448 | 0.576 | 0.3334517 | 0.34 | 13.9 | -27.29 | 2.45 | 58.1 | 0 | 0 | 2.45 | 95 | Nanofiltration for wastewater reuse: Counteractive effects of fouling and matrice on the rejection of pharmaceutical active compounds
NF90 | NF | Diatrizoate | [Na].CC(=O)Nc1c(I)c(NC(C)=O)c(I)c(C(O)=O)c1I | 51.52 | 8 | 7 | 20 | 24 | 0.3 | 636.905 | 330 | 0.558 | 0.658 | 0.3908472 | 0.34 | 0.92 | -27.29 | 0.45 | 58.1 | -0.9999992 | 27.28998 | -0.9950181 | 96 | Nanofiltration for wastewater reuse: Counteractive effects of fouling and matrice on the rejection of pharmaceutical active compounds
NF90 | NF | Sucrose | OC[C@H]1O[C@H](O[C@]2(CO)O[C@H](CO)[C@@H](O)[C@@H]2O)[C@H](O)[C@@H](O)[C@@H]1O | 51.52 | 8 | 7 | 20 | 24 | 0.3 | 342.297 | 330 | 0.529 | 0.584 | 0.3645933 | 0.34 | 12.62 | -27.29 | -3.7 | 58.1 | -2.398827e-06 | 6.546399e-05 | -3.7 | 98 | Nanofiltration for wastewater reuse: Counteractive effects of fouling and matrice on the rejection of pharmaceutical active compounds
NF270 | NF | Perﬂuorooctane sulfonate | CCCCCCCC[S](=O)(=O)OF | 60.44 | 4 | 7 | 25 | 24 | 0.1 | 212.286 | 330 | 0.404 | 0.689 |  | 0.42 | -3.27 | -42.7 | 6.28 | 23.2 | -1 | 42.7 | 0.66 | 94.0357 | Perﬂuorooctane sulfonate removal by nanoﬁltration membrane the role of calcium ions
NF270 | NF | Perﬂuorooctane sulfonate | CCCCCCCC[S](=O)(=O)OF | 90.66 | 6 | 7 | 25 | 24 | 0.1 | 212.286 | 330 | 0.404 | 0.689 |  | 0.42 | -3.27 | -42.7 | 6.28 | 23.2 | -1 | 42.7 | 0.66 | 94.25 | Perﬂuorooctane sulfonate removal by nanoﬁltration membrane the role of calcium ions
NF270 | NF | Perﬂuorooctane sulfonate | CCCCCCCC[S](=O)(=O)OF | 120.88 | 8 | 7 | 25 | 24 | 0.1 | 212.286 | 330 | 0.404 | 0.689 |  | 0.42 | -3.27 | -42.7 | 6.28 | 23.2 | -1 | 42.7 | 0.66 | 94.5357 | Perﬂuorooctane sulfonate removal by nanoﬁltration membrane the role of calcium ions
NF270 | NF | Perﬂuorooctane sulfonate | CCCCCCCC[S](=O)(=O)OF | 151.1 | 10 | 7 | 25 | 24 | 0.1 | 212.286 | 330 | 0.404 | 0.689 |  | 0.42 | -3.27 | -42.7 | 6.28 | 23.2 | -1 | 42.7 | 0.66 | 95.5357 | Perﬂuorooctane sulfonate removal by nanoﬁltration membrane the role of calcium ions
NF270 | NF | Perﬂuorooctane sulfonate | CCCCCCCC[S](=O)(=O)OF | 181.32 | 12 | 7 | 25 | 24 | 0.1 | 212.286 | 330 | 0.404 | 0.689 |  | 0.42 | -3.27 | -42.7 | 6.28 | 23.2 | -1 | 42.7 | 0.66 | 96 | Perﬂuorooctane sulfonate removal by nanoﬁltration membrane the role of calcium ions
NF70 | NF | Perﬂuorooctane sulfonate | CCCCCCCC[S](=O)(=O)OF | 66 | 6 | 6.5 | 20 | 0.5 | 0.001 | 212.286 | 180 | 0.404 | 0.689 |  | 0.34 | -3.27 | -25 | 6.28 | 25.3 | -1 | 25 | 0.66 | 42.46 | Nanofiltration of perfluorooctanoic acid and perfluorooctane sulfonic acid as a function of water matrix properties
NF270 | NF | Carbamazepine | NC(=O)N1c2ccccc2C=Cc3ccccc13 | 68.4 | 4.5 | 3.11111 | 20 | 1 | 0.5 | 236.274 | 180 | 0.448 | 0.576 | 0.3334517 | 0.42 | 13.9 | 1.626379 | 2.45 | 54.1 | 0 | 0 | 2.45 | 77.961 | Pharmaceutical Retention Mechanisms by Nanofiltration Membranes
NF270 | NF | Carbamazepine | NC(=O)N1c2ccccc2C=Cc3ccccc13 | 68.4 | 4.5 | 3.82222 | 20 | 1 | 0.5 | 236.274 | 180 | 0.448 | 0.576 | 0.3334517 | 0.42 | 13.9 | -6.450471 | 2.45 | 54.1 | 0 | 0 | 2.45 | 79.934 | Pharmaceutical Retention Mechanisms by Nanofiltration Membranes
NF270 | NF | Carbamazepine | NC(=O)N1c2ccccc2C=Cc3ccccc13 | 68.4 | 4.5 | 4.88889 | 20 | 1 | 0.5 | 236.274 | 180 | 0.448 | 0.576 | 0.3334517 | 0.42 | 13.9 | -15.95187 | 2.45 | 54.1 | 0 | 0 | 2.45 | 82.566 | Pharmaceutical Retention Mechanisms by Nanofiltration Membranes
NF270 | NF | Carbamazepine | NC(=O)N1c2ccccc2C=Cc3ccccc13 | 68.4 | 4.5 | 5.62222 | 20 | 1 | 0.5 | 236.274 | 180 | 0.448 | 0.576 | 0.3334517 | 0.42 | 13.9 | -19.07103 | 2.45 | 54.1 | 0 | 0 | 2.45 | 83.882 | Pharmaceutical Retention Mechanisms by Nanofiltration Membranes
NF270 | NF | Carbamazepine | NC(=O)N1c2ccccc2C=Cc3ccccc13 | 68.4 | 4.5 | 6.28889 | 20 | 1 | 0.5 | 236.274 | 180 | 0.448 | 0.576 | 0.3334517 | 0.42 | 13.9 | -20.54984 | 2.45 | 54.1 | 0 | 0 | 2.45 | 83.882 | Pharmaceutical Retention Mechanisms by Nanofiltration Membranes
NF270 | NF | Carbamazepine | NC(=O)N1c2ccccc2C=Cc3ccccc13 | 68.4 | 4.5 | 7.37778 | 20 | 1 | 0.5 | 236.274 | 180 | 0.448 | 0.576 | 0.3334517 | 0.42 | 13.9 | -23.11607 | 2.45 | 54.1 | 0 | 0 | 2.45 | 82.895 | Pharmaceutical Retention Mechanisms by Nanofiltration Membranes
NF270 | NF | Carbamazepine | NC(=O)N1c2ccccc2C=Cc3ccccc13 | 68.4 | 4.5 | 8.64444 | 20 | 1 | 0.5 | 236.274 | 180 | 0.448 | 0.576 | 0.3334517 | 0.42 | 13.9 | -25.16599 | 2.45 | 54.1 | 0 | 0 | 2.45 | 82.895 | Pharmaceutical Retention Mechanisms by Nanofiltration Membranes
NF270 | NF | Carbamazepine | NC(=O)N1c2ccccc2C=Cc3ccccc13 | 68.4 | 4.5 | 9.68889 | 20 | 1 | 0.5 | 236.274 | 180 | 0.448 | 0.576 | 0.3334517 | 0.42 | 13.9 | -25.79134 | 2.45 | 54.1 | 0 | 0 | 2.45 | 82.895 | Pharmaceutical Retention Mechanisms by Nanofiltration Membranes
NF270 | NF | Carbamazepine | NC(=O)N1c2ccccc2C=Cc3ccccc13 | 68.4 | 4.5 | 10.4667 | 20 | 1 | 0.5 | 236.274 | 180 | 0.448 | 0.576 | 0.3334517 | 0.42 | 13.9 | -26.28335 | 2.45 | 54.1 | 0 | 0 | 2.45 | 87.171 | Pharmaceutical Retention Mechanisms by Nanofiltration Membranes
NF270 | NF | Ibuprofen | CC(C)Cc1ccc(cc1)C(C)C(O)=O | 68.4 | 4.5 | 3.08889 | 20 | 1 | 0.5 | 206.285 | 180 | 0.378 | 0.659 | 0.3727264 | 0.42 | 5.2 | 1.878756 | 3.97 | 73.16 | -0.007683169 | -0.0144348 | 3.945072 | 85.8553 | Pharmaceutical Retention Mechanisms by Nanofiltration Membranes
NF270 | NF | Ibuprofen | CC(C)Cc1ccc(cc1)C(C)C(O)=O | 68.4 | 4.5 | 3.8 | 20 | 1 | 0.5 | 206.285 | 180 | 0.378 | 0.659 | 0.3727264 | 0.42 | 5.2 | -6.198094 | 3.97 | 73.16 | -0.0382865 | 0.2373033 | 3.845779 | 90.1316 | Pharmaceutical Retention Mechanisms by Nanofiltration Membranes
NF270 | NF | Ibuprofen | CC(C)Cc1ccc(cc1)C(C)C(O)=O | 68.4 | 4.5 | 4.77778 | 20 | 1 | 0.5 | 206.285 | 180 | 0.378 | 0.659 | 0.3727264 | 0.42 | 5.2 | -15.00306 | 3.97 | 73.16 | -0.2744427 | 4.11748 | 3.079565 | 89.4737 | Pharmaceutical Retention Mechanisms by Nanofiltration Membranes
NF270 | NF | Ibuprofen | CC(C)Cc1ccc(cc1)C(C)C(O)=O | 68.4 | 4.5 | 5.71111 | 20 | 1 | 0.5 | 206.285 | 180 | 0.378 | 0.659 | 0.3727264 | 0.42 | 5.2 | -19.26821 | 3.97 | 73.16 | -0.7643853 | 14.72834 | 1.489937 | 95.7237 | Pharmaceutical Retention Mechanisms by Nanofiltration Membranes
NF270 | NF | Ibuprofen | CC(C)Cc1ccc(cc1)C(C)C(O)=O | 68.4 | 4.5 | 6.68889 | 20 | 1 | 0.5 | 206.285 | 180 | 0.378 | 0.659 | 0.3727264 | 0.42 | 5.2 | -21.43712 | 3.97 | 73.16 | -0.9685772 | 20.7635 | 0.8274323 | 98.3553 | Pharmaceutical Retention Mechanisms by Nanofiltration Membranes
NF270 | NF | Ibuprofen | CC(C)Cc1ccc(cc1)C(C)C(O)=O | 68.4 | 4.5 | 8.02222 | 20 | 1 | 0.5 | 206.285 | 180 | 0.378 | 0.659 | 0.3727264 | 0.42 | 5.2 | -24.82419 | 3.97 | 73.16 | -0.9984964 | 24.78686 | 0.7303589 | 99.0132 | Pharmaceutical Retention Mechanisms by Nanofiltration Membranes
NF270 | NF | Ibuprofen | CC(C)Cc1ccc(cc1)C(C)C(O)=O | 68.4 | 4.5 | 9.08889 | 20 | 1 | 0.5 | 206.285 | 180 | 0.378 | 0.659 | 0.3727264 | 0.42 | 5.2 | -25.4118 | 3.97 | 73.16 | -0.9998709 | 25.40852 | 0.7258995 | 100 | Pharmaceutical Retention Mechanisms by Nanofiltration Membranes
NF270 | NF | Ibuprofen | CC(C)Cc1ccc(cc1)C(C)C(O)=O | 68.4 | 4.5 | 9.84444 | 20 | 1 | 0.5 | 206.285 | 180 | 0.378 | 0.659 | 0.3727264 | 0.42 | 5.2 | -25.88973 | 3.97 | 73.16 | -0.9999773 | 25.88915 | 0.7255541 | 100 | Pharmaceutical Retention Mechanisms by Nanofiltration Membranes
NF270 | NF | Ibuprofen | CC(C)Cc1ccc(cc1)C(C)C(O)=O | 68.4 | 4.5 | 10.4 | 20 | 1 | 0.5 | 206.285 | 180 | 0.378 | 0.659 | 0.3727264 | 0.42 | 5.2 | -26.24116 | 3.97 | 73.16 | -0.9999937 | 26.24099 | 0.725501 | 100 | Pharmaceutical Retention Mechanisms by Nanofiltration Membranes
NF270 | NF | Sulfamethoxazole | Cc1onc(N[S](=O)(=O)c2ccc(N)cc2)c1 | 68.4 | 4.5 | 3.04444 | 20 | 1 | 0.5 | 253.283 | 180 | 0.54 | 0.588 | 0.3153428 | 0.42 | 1.6 | 2.383623 | 0.89 | 73.16 | 0.03248416 | 0.07742998 | 0.9085025 | 24.342 | Pharmaceutical Retention Mechanisms by Nanofiltration Membranes
NF270 | NF | Sulfamethoxazole | Cc1onc(N[S](=O)(=O)c2ccc(N)cc2)c1 | 68.4 | 4.5 | 3.55556 | 20 | 1 | 0.5 | 253.283 | 180 | 0.54 | 0.588 | 0.3153428 | 0.42 | 1.6 | -3.421723 | 0.89 | 73.16 | 0.003786629 | -0.0129568 | 0.8921568 | 25.987 | Pharmaceutical Retention Mechanisms by Nanofiltration Membranes
NF270 | NF | Sulfamethoxazole | Cc1onc(N[S](=O)(=O)c2ccc(N)cc2)c1 | 68.4 | 4.5 | 4.42222 | 20 | 1 | 0.5 | 253.283 | 180 | 0.54 | 0.588 | 0.3153428 | 0.42 | 1.6 | -11.9668 | 0.89 | 73.16 | -0.05111376 | 0.611668 | 0.8608864 | 28.948 | Pharmaceutical Retention Mechanisms by Nanofiltration Membranes
NF270 | NF | Sulfamethoxazole | Cc1onc(N[S](=O)(=O)c2ccc(N)cc2)c1 | 68.4 | 4.5 | 5.55556 | 20 | 1 | 0.5 | 253.283 | 180 | 0.54 | 0.588 | 0.3153428 | 0.42 | 1.6 | -18.92317 | 0.89 | 73.16 | -0.5919085 | 11.20078 | 0.552858 | 43.75 | Pharmaceutical Retention Mechanisms by Nanofiltration Membranes
NF270 | NF | Sulfamethoxazole | Cc1onc(N[S](=O)(=O)c2ccc(N)cc2)c1 | 68.4 | 4.5 | 6.71111 | 20 | 1 | 0.5 | 253.283 | 180 | 0.54 | 0.588 | 0.3153428 | 0.42 | 1.6 | -21.4864 | 0.89 | 73.16 | -1.741436 | 37.4172 | -0.1018951 | 81.908 | Pharmaceutical Retention Mechanisms by Nanofiltration Membranes
NF270 | NF | Sulfamethoxazole | Cc1onc(N[S](=O)(=O)c2ccc(N)cc2)c1 | 68.4 | 4.5 | 8.44444 | 20 | 1 | 0.5 | 253.283 | 180 | 0.54 | 0.588 | 0.3153428 | 0.42 | 1.6 | -25.06399 | 0.89 | 73.16 | -1.994609 | 49.99288 | -0.2460989 | 98.356 | Pharmaceutical Retention Mechanisms by Nanofiltration Membranes
NF270 | NF | Sulfamethoxazole | Cc1onc(N[S](=O)(=O)c2ccc(N)cc2)c1 | 68.4 | 4.5 | 9.64444 | 20 | 1 | 0.5 | 253.283 | 180 | 0.54 | 0.588 | 0.3153428 | 0.42 | 1.6 | -25.76322 | 0.89 | 73.16 | -1.999659 | 51.51766 | -0.2489752 | 99.342 | Pharmaceutical Retention Mechanisms by Nanofiltration Membranes
NF270 | NF | Sulfamethoxazole | Cc1onc(N[S](=O)(=O)c2ccc(N)cc2)c1 | 68.4 | 4.5 | 10.3778 | 20 | 1 | 0.5 | 253.283 | 180 | 0.54 | 0.588 | 0.3153428 | 0.42 | 1.6 | -26.22712 | 0.89 | 73.16 | -1.999937 | 52.45258 | -0.2491334 | 99.342 | Pharmaceutical Retention Mechanisms by Nanofiltration Membranes
NF90 | NF | Carbamazepine | NC(=O)N1c2ccccc2C=Cc3ccccc13 | 50.88 | 6 | 3.13333 | 20 | 1 | 0.5 | 236.274 | 330 | 0.448 | 0.576 | 0.3334517 | 0.34 | 13.9 | 12.02244 | 2.45 | 54.1 | 0 | 0 | 2.45 | 98.684 | Pharmaceutical Retention Mechanisms by Nanofiltration Membranes
NF90 | NF | Carbamazepine | NC(=O)N1c2ccccc2C=Cc3ccccc13 | 50.88 | 6 | 3.8 | 20 | 1 | 0.5 | 236.274 | 330 | 0.448 | 0.576 | 0.3334517 | 0.34 | 13.9 | 5.515928 | 2.45 | 54.1 | 0 | 0 | 2.45 | 98.684 | Pharmaceutical Retention Mechanisms by Nanofiltration Membranes
NF90 | NF | Carbamazepine | NC(=O)N1c2ccccc2C=Cc3ccccc13 | 50.88 | 6 | 4.77778 | 20 | 1 | 0.5 | 236.274 | 330 | 0.448 | 0.576 | 0.3334517 | 0.34 | 13.9 | -4.613653 | 2.45 | 54.1 | 0 | 0 | 2.45 | 98.355 | Pharmaceutical Retention Mechanisms by Nanofiltration Membranes
NF90 | NF | Carbamazepine | NC(=O)N1c2ccccc2C=Cc3ccccc13 | 50.88 | 6 | 5.55556 | 20 | 1 | 0.5 | 236.274 | 330 | 0.448 | 0.576 | 0.3334517 | 0.34 | 13.9 | -12.95923 | 2.45 | 54.1 | 0 | 0 | 2.45 | 97.698 | Pharmaceutical Retention Mechanisms by Nanofiltration Membranes
NF90 | NF | Carbamazepine | NC(=O)N1c2ccccc2C=Cc3ccccc13 | 50.88 | 6 | 6.24444 | 20 | 1 | 0.5 | 236.274 | 330 | 0.448 | 0.576 | 0.3334517 | 0.34 | 13.9 | -20.3509 | 2.45 | 54.1 | 0 | 0 | 2.45 | 97.698 | Pharmaceutical Retention Mechanisms by Nanofiltration Membranes
NF90 | NF | Carbamazepine | NC(=O)N1c2ccccc2C=Cc3ccccc13 | 50.88 | 6 | 7.4 | 20 | 1 | 0.5 | 236.274 | 330 | 0.448 | 0.576 | 0.3334517 | 0.34 | 13.9 | -26.00628 | 2.45 | 54.1 | 0 | 0 | 2.45 | 97.04 | Pharmaceutical Retention Mechanisms by Nanofiltration Membranes
NF90 | NF | Carbamazepine | NC(=O)N1c2ccccc2C=Cc3ccccc13 | 50.88 | 6 | 8.15556 | 20 | 1 | 0.5 | 236.274 | 330 | 0.448 | 0.576 | 0.3334517 | 0.34 | 13.9 | -27.66103 | 2.45 | 54.1 | 0 | 0 | 2.45 | 97.698 | Pharmaceutical Retention Mechanisms by Nanofiltration Membranes
NF90 | NF | Carbamazepine | NC(=O)N1c2ccccc2C=Cc3ccccc13 | 50.88 | 6 | 9.48889 | 20 | 1 | 0.5 | 236.274 | 330 | 0.448 | 0.576 | 0.3334517 | 0.34 | 13.9 | -28.24303 | 2.45 | 54.1 | 0 | 0 | 2.45 | 97.04 | Pharmaceutical Retention Mechanisms by Nanofiltration Membranes
NF90 | NF | Carbamazepine | NC(=O)N1c2ccccc2C=Cc3ccccc13 | 50.88 | 6 | 10.4667 | 20 | 1 | 0.5 | 236.274 | 330 | 0.448 | 0.576 | 0.3334517 | 0.34 | 13.9 | -28.6466 | 2.45 | 54.1 | 0 | 0 | 2.45 | 96.382 | Pharmaceutical Retention Mechanisms by Nanofiltration Membranes
NF90 | NF | Ibuprofen | CC(C)Cc1ccc(cc1)C(C)C(O)=O | 50.88 | 6 | 3.2 | 20 | 1 | 0.5 | 206.285 | 330 | 0.378 | 0.659 | 0.3727264 | 0.34 | 5.2 | 11.37176 | 3.97 | 73.16 | -0.00990099 | -0.1125917 | 3.937876 | 100 | Pharmaceutical Retention Mechanisms by Nanofiltration Membranes
NF90 | NF | Ibuprofen | CC(C)Cc1ccc(cc1)C(C)C(O)=O | 50.88 | 6 | 4.22222 | 20 | 1 | 0.5 | 206.285 | 330 | 0.378 | 0.659 | 0.3727264 | 0.34 | 5.2 | 1.3475 | 3.97 | 73.16 | -0.09522691 | -0.1283183 | 3.661034 | 100 | Pharmaceutical Retention Mechanisms by Nanofiltration Membranes
NF90 | NF | Ibuprofen | CC(C)Cc1ccc(cc1)C(C)C(O)=O | 50.88 | 6 | 5.26667 | 20 | 1 | 0.5 | 206.285 | 330 | 0.378 | 0.659 | 0.3727264 | 0.34 | 5.2 | -9.859438 | 3.97 | 73.16 | -0.5383031 | 5.307367 | 2.223465 | 100 | Pharmaceutical Retention Mechanisms by Nanofiltration Membranes
NF90 | NF | Ibuprofen | CC(C)Cc1ccc(cc1)C(C)C(O)=O | 50.88 | 6 | 5.95556 | 20 | 1 | 0.5 | 206.285 | 330 | 0.378 | 0.659 | 0.3727264 | 0.34 | 5.2 | -17.25122 | 3.97 | 73.16 | -0.8506542 | 14.67482 | 1.210036 | 100 | Pharmaceutical Retention Mechanisms by Nanofiltration Membranes
NF90 | NF | Ibuprofen | CC(C)Cc1ccc(cc1)C(C)C(O)=O | 50.88 | 6 | 6.93333 | 20 | 1 | 0.5 | 206.285 | 330 | 0.378 | 0.659 | 0.3727264 | 0.34 | 5.2 | -24.12799 | 3.97 | 73.16 | -0.9818566 | 23.69023 | 0.7843471 | 100 | Pharmaceutical Retention Mechanisms by Nanofiltration Membranes
NF90 | NF | Ibuprofen | CC(C)Cc1ccc(cc1)C(C)C(O)=O | 50.88 | 6 | 8.35556 | 20 | 1 | 0.5 | 206.285 | 330 | 0.378 | 0.659 | 0.3727264 | 0.34 | 5.2 | -27.74833 | 3.97 | 73.16 | -0.9993015 | 27.72895 | 0.7277467 | 100 | Pharmaceutical Retention Mechanisms by Nanofiltration Membranes
NF90 | NF | Ibuprofen | CC(C)Cc1ccc(cc1)C(C)C(O)=O | 50.88 | 6 | 9.71111 | 20 | 1 | 0.5 | 206.285 | 330 | 0.378 | 0.659 | 0.3727264 | 0.34 | 5.2 | -28.34003 | 3.97 | 73.16 | -0.9999692 | 28.33916 | 0.7255805 | 100 | Pharmaceutical Retention Mechanisms by Nanofiltration Membranes
NF90 | NF | Ibuprofen | CC(C)Cc1ccc(cc1)C(C)C(O)=O | 50.88 | 6 | 10.4222 | 20 | 1 | 0.5 | 206.285 | 330 | 0.378 | 0.659 | 0.3727264 | 0.34 | 5.2 | -28.6466 | 3.97 | 73.16 | -0.999994 | 28.64643 | 0.7255 | 100 | Pharmaceutical Retention Mechanisms by Nanofiltration Membranes
NF90 | NF | Sulfamethoxazole | Cc1onc(N[S](=O)(=O)c2ccc(N)cc2)c1 | 50.88 | 6 | 3.13333 | 20 | 1 | 0.5 | 253.283 | 330 | 0.54 | 0.588 | 0.3153428 | 0.34 | 1.6 | 12.02244 | 0.89 | 54.1 | 0.02574332 | 0.3094975 | 0.904663 | 97.369 | Pharmaceutical Retention Mechanisms by Nanofiltration Membranes
NF90 | NF | Sulfamethoxazole | Cc1onc(N[S](=O)(=O)c2ccc(N)cc2)c1 | 50.88 | 6 | 3.62222 | 20 | 1 | 0.5 | 253.283 | 330 | 0.54 | 0.588 | 0.3153428 | 0.34 | 1.6 | 7.25101 | 0.89 | 54.1 | 0.00105285 | 0.007634223 | 0.8905997 | 97.369 | Pharmaceutical Retention Mechanisms by Nanofiltration Membranes
NF90 | NF | Sulfamethoxazole | Cc1onc(N[S](=O)(=O)c2ccc(N)cc2)c1 | 50.88 | 6 | 4.57778 | 20 | 1 | 0.5 | 253.283 | 330 | 0.54 | 0.588 | 0.3153428 | 0.34 | 1.6 | -2.467655 | 0.89 | 54.1 | -0.07404822 | 0.1827255 | 0.8478233 | 97.369 | Pharmaceutical Retention Mechanisms by Nanofiltration Membranes
NF90 | NF | Sulfamethoxazole | Cc1onc(N[S](=O)(=O)c2ccc(N)cc2)c1 | 50.88 | 6 | 5.53333 | 20 | 1 | 0.5 | 253.283 | 330 | 0.54 | 0.588 | 0.3153428 | 0.34 | 1.6 | -12.7207 | 0.89 | 54.1 | -0.5693099 | 7.242019 | 0.5657298 | 98.027 | Pharmaceutical Retention Mechanisms by Nanofiltration Membranes
NF90 | NF | Sulfamethoxazole | Cc1onc(N[S](=O)(=O)c2ccc(N)cc2)c1 | 50.88 | 6 | 6.55556 | 20 | 1 | 0.5 | 253.283 | 330 | 0.54 | 0.588 | 0.3153428 | 0.34 | 1.6 | -22.60751 | 0.89 | 54.1 | -1.647809 | 37.25286 | -0.04856656 | 100 | Pharmaceutical Retention Mechanisms by Nanofiltration Membranes
NF90 | NF | Sulfamethoxazole | Cc1onc(N[S](=O)(=O)c2ccc(N)cc2)c1 | 50.88 | 6 | 7.11111 | 20 | 1 | 0.5 | 253.283 | 330 | 0.54 | 0.588 | 0.3153428 | 0.34 | 1.6 | -24.84353 | 0.89 | 54.1 | -1.889328 | 46.93758 | -0.1861324 | 99.671 | Pharmaceutical Retention Mechanisms by Nanofiltration Membranes
NF90 | NF | Sulfamethoxazole | Cc1onc(N[S](=O)(=O)c2ccc(N)cc2)c1 | 50.88 | 6 | 8.57778 | 20 | 1 | 0.5 | 253.283 | 330 | 0.54 | 0.588 | 0.3153428 | 0.34 | 1.6 | -27.84533 | 0.89 | 54.1 | -1.996032 | 55.58017 | -0.2469092 | 100 | Pharmaceutical Retention Mechanisms by Nanofiltration Membranes
NF90 | NF | Sulfamethoxazole | Cc1onc(N[S](=O)(=O)c2ccc(N)cc2)c1 | 50.88 | 6 | 9.84444 | 20 | 1 | 0.5 | 253.283 | 330 | 0.54 | 0.588 | 0.3153428 | 0.34 | 1.6 | -28.39823 | 0.89 | 54.1 | -1.999785 | 56.79036 | -0.2490468 | 100 | Pharmaceutical Retention Mechanisms by Nanofiltration Membranes
NF90 | NF | Sulfamethoxazole | Cc1onc(N[S](=O)(=O)c2ccc(N)cc2)c1 | 50.88 | 6 | 10.4444 | 20 | 1 | 0.5 | 253.283 | 330 | 0.54 | 0.588 | 0.3153428 | 0.34 | 1.6 | -28.6466 | 0.89 | 54.1 | -1.999946 | 57.29165 | -0.2491385 | 100 | Pharmaceutical Retention Mechanisms by Nanofiltration Membranes
NF200 | NF | Acetaminophen | CC(=O)Nc1ccc(O)cc1 | 24.15 | 4.83 | 7 | 20 | 96 | 0.005 | 151.165 | 180 | 0.349 | 0.567 | 0.2518577 | 0.31 | 9.5 | -20.5 | 0.49 | 30.3 | -0.003152309 | 0.06462234 | 0.49 | 22 | Proposing nanofilltration as acceptable barrier for organic contaminants in water reuse
NF200 | NF | Phenacetine | CCOc1ccc(NC(C)=O)cc1 | 24.15 | 4.83 | 7 | 20 | 96 | 0.005 | 179.219 | 180 | 0.345 | 0.69 | 0.2902704 | 0.31 | 14.57 | -20.5 | 1.58 | 30.3 | 2.509132e-05 | -0.000514372 | 1.58 | 42 | Proposing nanofilltration as acceptable barrier for organic contaminants in water reuse
NF200 | NF | Metronidazole | Cc1ncc(n1CCO)[N+]([O-])=O | 24.15 | 4.83 | 7 | 20 | 96 | 0.005 | 171.156 | 180 | 0.468 | 0.475 | 0.2533133 | 0.31 | 2.38 | -20.5 | -0.02 | 30.3 | 0.9996831 | -20.4935 | -0.02 | 46 | Proposing nanofilltration as acceptable barrier for organic contaminants in water reuse
NF200 | NF | Bisphenol A | CC(C)(c1ccc(O)cc1)c2ccc(O)cc2 | 24.15 | 4.83 | 7 | 20 | 96 | 0.005 | 228.291 | 180 | 0.453 | 0.562 | 0.3381552 | 0.31 | 9.6 | -20.5 | 3.32 | 30.3 | -0.002505593 | 0.05136465 | 3.32 | 55 | Proposing nanofilltration as acceptable barrier for organic contaminants in water reuse
NF200 | NF | Caffeine | Cn1cnc2N(C)C(=O)N(C)C(=O)c12 | 24.15 | 4.83 | 7 | 20 | 96 | 0.005 | 194.194 | 180 | 0.444 | 0.503 | 0.3016074 | 0.31 | 10.4 | -20.5 | -0.07 | 30.3 | -0.0003979487 | 0.008157949 | -0.07 | 70 | Proposing nanofilltration as acceptable barrier for organic contaminants in water reuse
NF200 | NF | Phenazone | O=C1CC=Cc2nc3ccccc3nc12 | 24.15 | 4.83 | 7 | 20 | 96 | 0.005 | 196.209 | 180 | 0.413 | 0.589 | 0.3095613 | 0.31 |  | -20.5 | 0.38 | 30.3 | 4.466834e-07 | -9.15701e-06 | 0.38 | 73 | Proposing nanofilltration as acceptable barrier for organic contaminants in water reuse
NF200 | NF | Estrone | C[C@]12CC[C@H]3[C@@H](CCc4cc(O)ccc34)[C@@H]1CCC2=O | 24.15 | 4.83 | 7 | 20 | 96 | 0.005 | 270.372 | 180 | 0.406 | 0.682 | 0.3667832 | 0.31 | 10.25 | -20.5 | 3.13 | 30.3 | -0.0005620253 | 0.01152152 | 3.13 | 77 | Proposing nanofilltration as acceptable barrier for organic contaminants in water reuse
NF200 | NF | Carbamazepine | NC(=O)N1c2ccccc2C=Cc3ccccc13 | 24.15 | 4.83 | 7 | 20 | 96 | 0.005 | 236.274 | 180 | 0.448 | 0.576 | 0.3334517 | 0.31 | 13.9 | -20.5 | 2.45 | 30.3 | 0 | 0 | 2.45 | 80 | Proposing nanofilltration as acceptable barrier for organic contaminants in water reuse
NF200 | NF | 17β-Estradiol | C[C@]12CC[C@H]3[C@@H](CCc4cc(O)ccc34)[C@@H]1CC[C@@H]2O | 24.15 | 4.83 | 7 | 20 | 96 | 0.005 | 272.388 | 180 | 0.402 | 0.73 | 0.3807543 | 0.31 | 10.46 | -20.5 | 4.01 | 30.3 | -0.0003466167 | 0.007105642 | 4.01 | 80 | Proposing nanofilltration as acceptable barrier for organic contaminants in water reuse
NF200 | NF | Sulfamethoxazole | Cc1onc(N[S](=O)(=O)c2ccc(N)cc2)c1 | 24.15 | 4.83 | 7 | 20 | 96 | 0.005 | 253.283 | 180 | 0.54 | 0.588 | 0.3153428 | 0.31 | 1.6 | -20.5 | 0.89 | 30.3 | -1.859097 | 38.11149 | -0.1689132 | 84 | Proposing nanofilltration as acceptable barrier for organic contaminants in water reuse
NF200 | NF | Ibuprofen | CC(C)Cc1ccc(cc1)C(C)C(O)=O | 24.15 | 4.83 | 7 | 20 | 96 | 0.005 | 206.285 | 180 | 0.378 | 0.659 | 0.3727264 | 0.31 | 5.2 | -20.5 | 3.97 | 30.3 | -0.9843983 | 20.18017 | 0.7761004 | 89 | Proposing nanofilltration as acceptable barrier for organic contaminants in water reuse
NF200 | NF | 17α-Ethynilestradiol | C[C@]12CC[C@H]3[C@@H](CCc4cc(O)ccc34)[C@@H]1CC[C@@]2(O)C#C | 24.15 | 4.83 | 7 | 20 | 96 | 0.005 | 296.41 | 180 | 0.444 | 0.72 | 0.3945213 | 0.31 | 10.33 | -20.5 | 3.67 | 30.3 | -0.0004675165 | 0.009584088 | 3.67 | 89 | Proposing nanofilltration as acceptable barrier for organic contaminants in water reuse
NF200 | NF | Gemfibrozil | Cc1ccc(C)c(OCCCC(C)(C)C(O)=O)c1 | 24.15 | 4.83 | 7 | 20 | 96 | 0.005 | 250.338 | 180 | 0.499 | 0.743 | 0.388454 | 0.31 | 4.5 | -20.5 | 4.39 | 30.3 | -0.9968477 | 20.43538 | 2.349372 | 90 | Proposing nanofilltration as acceptable barrier for organic contaminants in water reuse
NF200 | NF | Fenoprofen | CC(C(O)=O)c1cccc(Oc2ccccc2)c1 | 24.15 | 4.83 | 7 | 20 | 96 | 0.005 | 242.274 | 180 | 0.428 | 0.649 | 0.352563 | 0.31 | 4.5 | -20.5 | 3.1 | 30.3 | -0.9968477 | 20.43538 | 0.8513212 | 91 | Proposing nanofilltration as acceptable barrier for organic contaminants in water reuse
NF200 | NF | Ketoprofen | CC(C(O)=O)c1cccc(c1)C(=O)c2ccccc2 | 24.15 | 4.83 | 7 | 20 | 96 | 0.005 | 254.285 | 180 | 0.437 | 0.658 | 0.3602151 | 0.31 | 3.98 | -20.5 | 3.12 | 30.3 | -0.9990459 | 20.48044 | 0.901626 | 91 | Proposing nanofilltration as acceptable barrier for organic contaminants in water reuse
NF200 | NF | Naproxen | COc1ccc2cc(ccc2c1)C(C)C(O)=O | 24.15 | 4.83 | 7 | 20 | 96 | 0.005 | 230.263 | 180 | 0.392 | 0.73 | 0.332449 | 0.31 | 4.84 | -20.5 | 3.18 | 30.3 | -0.9931285 | 20.35913 | 1.098623 | 92 | Proposing nanofilltration as acceptable barrier for organic contaminants in water reuse
NF90 | NF | 1,4-Dioxane | C1COCCO1 | 23.4048 | 2.76 | 7 | 20 | 96 | 0.005 | 88.106 | 180 | 0.293 | 0.362 | 0.208358 | 0.34 | 14 | -27.29 | -0.27 | 54.1 | 0 | 0 | -0.27 | 46 | Proposing nanofilltration as acceptable barrier for organic contaminants in water reuse
NF90 | NF | Metronidazole | Cc1ncc(n1CCO)[N+]([O-])=O | 23.4048 | 2.76 | 7 | 20 | 96 | 0.005 | 171.156 | 200 | 0.468 | 0.475 | 0.2533133 | 0.34 | 2.38 | -27.29 | -0.02 | 54.1 | 0.9996831 | -27.28135 | -0.02 | 71 | Proposing nanofilltration as acceptable barrier for organic contaminants in water reuse
NF90 | NF | Phenacetine | CCOc1ccc(NC(C)=O)cc1 | 23.4048 | 2.76 | 7 | 20 | 96 | 0.005 | 179.219 | 200 | 0.345 | 0.69 | 0.2902704 | 0.34 | 14.57 | -27.29 | 1.58 | 54.1 | 2.509132e-05 | -0.0006847421 | 1.58 | 72 | Proposing nanofilltration as acceptable barrier for organic contaminants in water reuse
NF90 | NF | Acetaminophen | CC(=O)Nc1ccc(O)cc1 | 23.4048 | 2.76 | 7 | 20 | 96 | 0.005 | 151.165 | 200 | 0.349 | 0.567 | 0.2518577 | 0.34 | 9.5 | -27.29 | 0.49 | 54.1 | -0.003152309 | 0.08602652 | 0.49 | 75 | Proposing nanofilltration as acceptable barrier for organic contaminants in water reuse
NF90 | NF | Bisphenol A | CC(C)(c1ccc(O)cc1)c2ccc(O)cc2 | 23.4048 | 2.76 | 7 | 20 | 96 | 0.005 | 228.291 | 200 | 0.453 | 0.562 | 0.3381552 | 0.34 | 9.6 | -27.29 | 3.32 | 54.1 | -0.002505593 | 0.06837762 | 3.32 | 89 | Proposing nanofilltration as acceptable barrier for organic contaminants in water reuse
NF90 | NF | Caffeine | Cn1cnc2N(C)C(=O)N(C)C(=O)c12 | 23.4048 | 2.76 | 7 | 20 | 96 | 0.005 | 194.194 | 200 | 0.444 | 0.503 | 0.3016074 | 0.34 | 10.4 | -27.29 | -0.07 | 54.1 | -0.0003979487 | 0.01086002 | -0.07 | 90 | Proposing nanofilltration as acceptable barrier for organic contaminants in water reuse
NF90 | NF | Carbamazepine | NC(=O)N1c2ccccc2C=Cc3ccccc13 | 23.4048 | 2.76 | 7 | 20 | 96 | 0.005 | 236.274 | 200 | 0.448 | 0.576 | 0.3334517 | 0.34 | 13.9 | -27.29 | 2.45 | 54.1 | 0 | 0 | 2.45 | 90 | Proposing nanofilltration as acceptable barrier for organic contaminants in water reuse
NF90 | NF | 17α-Ethynilestradiol | C[C@]12CC[C@H]3[C@@H](CCc4cc(O)ccc34)[C@@H]1CC[C@@]2(O)C#C | 23.4048 | 2.76 | 7 | 20 | 96 | 0.005 | 296.41 | 200 | 0.444 | 0.72 | 0.3945213 | 0.34 | 10.33 | -27.29 | 3.67 | 54.1 | -0.0004675165 | 0.01275852 | 3.67 | 90 | Proposing nanofilltration as acceptable barrier for organic contaminants in water reuse
NF90 | NF | Phenazone | O=C1CC=Cc2nc3ccccc3nc12 | 23.4048 | 2.76 | 7 | 20 | 96 | 0.005 | 196.209 | 200 | 0.413 | 0.589 | 0.3095613 | 0.34 |  | -27.29 | 0.38 | 54.1 | 4.466834e-07 | -1.218999e-05 | 0.38 | 91 | Proposing nanofilltration as acceptable barrier for organic contaminants in water reuse
NF90 | NF | Estrone | C[C@]12CC[C@H]3[C@@H](CCc4cc(O)ccc34)[C@@H]1CCC2=O | 23.4048 | 2.76 | 7 | 20 | 96 | 0.005 | 270.372 | 200 | 0.406 | 0.682 | 0.3667832 | 0.34 | 10.25 | -27.29 | 3.13 | 54.1 | -0.0005620253 | 0.01533767 | 3.13 | 93 | Proposing nanofilltration as acceptable barrier for organic contaminants in water reuse
NF90 | NF | Fenoprofen | CC(C(O)=O)c1cccc(Oc2ccccc2)c1 | 23.4048 | 2.76 | 7 | 20 | 96 | 0.005 | 242.274 | 200 | 0.428 | 0.649 | 0.352563 | 0.34 | 4.5 | -27.29 | 3.1 | 54.1 | -0.9968477 | 27.20397 | 0.8513212 | 94 | Proposing nanofilltration as acceptable barrier for organic contaminants in water reuse
NF90 | NF | Naproxen | COc1ccc2cc(ccc2c1)C(C)C(O)=O | 23.4048 | 2.76 | 7 | 20 | 96 | 0.005 | 230.263 | 200 | 0.392 | 0.73 | 0.332449 | 0.34 | 4.84 | -27.29 | 3.18 | 54.1 | -0.9931285 | 27.10248 | 1.098623 | 95 | Proposing nanofilltration as acceptable barrier for organic contaminants in water reuse
NF90 | NF | Ketoprofen | CC(C(O)=O)c1cccc(c1)C(=O)c2ccccc2 | 23.4048 | 2.76 | 7 | 20 | 96 | 0.005 | 254.285 | 200 | 0.437 | 0.658 | 0.3602151 | 0.34 | 3.98 | -27.29 | 3.12 | 54.1 | -0.9990459 | 27.26396 | 0.901626 | 95 | Proposing nanofilltration as acceptable barrier for organic contaminants in water reuse
NF90 | NF | Ibuprofen | CC(C)Cc1ccc(cc1)C(C)C(O)=O | 23.4048 | 2.76 | 7 | 20 | 96 | 0.005 | 206.285 | 200 | 0.378 | 0.659 | 0.3727264 | 0.34 | 5.2 | -27.29 | 3.97 | 54.1 | -0.9843983 | 26.86423 | 0.7761004 | 96 | Proposing nanofilltration as acceptable barrier for organic contaminants in water reuse
NF90 | NF | Gemfibrozil | Cc1ccc(C)c(OCCCC(C)(C)C(O)=O)c1 | 23.4048 | 2.76 | 7 | 20 | 96 | 0.005 | 250.338 | 200 | 0.499 | 0.743 | 0.388454 | 0.34 | 4.5 | -27.29 | 4.39 | 54.1 | -0.9968477 | 27.20397 | 2.349372 | 96 | Proposing nanofilltration as acceptable barrier for organic contaminants in water reuse
NF90 | NF | Sulfamethoxazole | Cc1onc(N[S](=O)(=O)c2ccc(N)cc2)c1 | 23.4048 | 2.76 | 7 | 20 | 96 | 0.005 | 253.283 | 200 | 0.54 | 0.588 | 0.3153428 | 0.34 | 1.6 | -27.29 | 0.89 | 54.1 | -1.859097 | 50.73476 | -0.1689132 | 96 | Proposing nanofilltration as acceptable barrier for organic contaminants in water reuse
NF90 | NF | 17β-Estradiol | C[C@]12CC[C@H]3[C@@H](CCc4cc(O)ccc34)[C@@H]1CC[C@@H]2O | 23.4048 | 2.76 | 7 | 20 | 96 | 0.005 | 272.388 | 200 | 0.402 | 0.73 | 0.3807543 | 0.34 | 10.46 | -27.29 | 4.01 | 54.1 | -0.0003466167 | 0.009459169 | 4.01 | 96 | Proposing nanofilltration as acceptable barrier for organic contaminants in water reuse
XLE | RO | 2-Naphthol | Oc1ccc2ccccc2c1 | 43 | 5 | 7 | 20 | 24 | 0.1 | 144.173 | 96 | 0.393 | 0.507 | 0.2462906 | 0.3 | 9.51 | -33 | 2.7 | 39.8 | -0.003080775 | 0.1016656 | 2.7 | 57 | Rejection of neutral endocrine disrupting compounds (EDCs) and pharmaceutical active compounds (PhACs) by RO membranes
XLE | RO | 4-Phenylphenol | Oc1ccc(cc1)c2ccccc2 | 43 | 5 | 7 | 20 | 24 | 0.1 | 170.211 | 96 | 0.341 | 0.609 | 0.2733 | 0.3 | 9.5 | -33 | 3.2 | 39.8 | -0.003152309 | 0.1040262 | 3.2 | 61 | Rejection of neutral endocrine disrupting compounds (EDCs) and pharmaceutical active compounds (PhACs) by RO membranes
XLE | RO | Caffeine | Cn1cnc2N(C)C(=O)N(C)C(=O)c12 | 43 | 5 | 7 | 20 | 24 | 0.1 | 194.194 | 96 | 0.444 | 0.503 | 0.3016074 | 0.3 | 10.4 | -33 | -0.07 | 39.8 | -0.0003979487 | 0.01313231 | -0.07 | 70 | Rejection of neutral endocrine disrupting compounds (EDCs) and pharmaceutical active compounds (PhACs) by RO membranes
XLE | RO | Sulfamethoxazole | Cc1onc(N[S](=O)(=O)c2ccc(N)cc2)c1 | 43 | 5 | 7 | 20 | 24 | 0.1 | 253.283 | 96 | 0.54 | 0.588 | 0.3153428 | 0.3 | 1.6 | -33 | 0.89 | 39.8 | -1.859097 | 61.35021 | -0.1689132 | 70 | Rejection of neutral endocrine disrupting compounds (EDCs) and pharmaceutical active compounds (PhACs) by RO membranes
XLE | RO | Phenacetine | CCOc1ccc(NC(C)=O)cc1 | 43 | 5 | 7 | 20 | 24 | 0.1 | 179.219 | 96 | 0.345 | 0.69 | 0.2902704 | 0.3 | 14.57 | -33 | 1.58 | 39.8 | 2.509132e-05 | -0.0008280135 | 1.58 | 74 | Rejection of neutral endocrine disrupting compounds (EDCs) and pharmaceutical active compounds (PhACs) by RO membranes
XLE | RO | Isopropylantipyrine | CC(C)C1=C(C)N(C)N(c2ccccc2)C1=O | 43 | 5 | 7 | 20 | 24 | 0.1 | 230.311 | 96 | 0.443 | 0.634 | 0.3612252 | 0.3 |  | -33 | 1.94 | 39.8 | 2.884023e-06 | -9.517277e-05 | 1.94 | 78 | Rejection of neutral endocrine disrupting compounds (EDCs) and pharmaceutical active compounds (PhACs) by RO membranes
XLE | RO | N-acetyl-L-cysteine | CC(=O)N[C@@H](CS)C(O)=O | 43 | 5 | 7 | 20 | 24 | 0.1 | 163.198 | 96 | 0.474 | 0.607 | 0.2714601 | 0.3 | 3.24 | -33 | -0.15 | 39.8 | -0.8910279 | 29.40392 | -0.6486986 | 79 | Rejection of neutral endocrine disrupting compounds (EDCs) and pharmaceutical active compounds (PhACs) by RO membranes
XLE | RO | Bisphenol A | CC(C)(c1ccc(O)cc1)c2ccc(O)cc2 | 43 | 5 | 7 | 20 | 24 | 0.1 | 228.291 | 96 | 0.453 | 0.562 | 0.3381552 | 0.3 | 9.6 | -33 | 3.32 | 39.8 | -0.002505593 | 0.08268456 | 3.32 | 83 | Rejection of neutral endocrine disrupting compounds (EDCs) and pharmaceutical active compounds (PhACs) by RO membranes
XLE | RO | 17β-Estradiol | C[C@]12CC[C@H]3[C@@H](CCc4cc(O)ccc34)[C@@H]1CC[C@@H]2O | 43 | 5 | 7 | 20 | 24 | 0.1 | 272.388 | 96 | 0.402 | 0.73 | 0.3807543 | 0.3 | 10.46 | -33 | 4.01 | 39.8 | -0.0003466167 | 0.01143835 | 4.01 | 83 | Rejection of neutral endocrine disrupting compounds (EDCs) and pharmaceutical active compounds (PhACs) by RO membranes
XLE | RO | Primidone | CCC1(C(=O)NCNC1=O)c2ccccc2 | 43 | 5 | 7 | 20 | 24 | 0.1 | 218.256 | 96 | 0.417 | 0.54 | 0.3389518 | 0.3 | 12.3 | -33 | 0.91 | 39.8 | 0.002032566 | -0.06707468 | 0.91 | 87 | Rejection of neutral endocrine disrupting compounds (EDCs) and pharmaceutical active compounds (PhACs) by RO membranes
XLE | RO | Carbamazepine | NC(=O)N1c2ccccc2C=Cc3ccccc13 | 43 | 5 | 7 | 20 | 24 | 0.1 | 236.274 | 96 | 0.448 | 0.576 | 0.3334517 | 0.3 | 13.9 | -33 | 2.45 | 39.8 | 0 | 0 | 2.45 | 91 | Rejection of neutral endocrine disrupting compounds (EDCs) and pharmaceutical active compounds (PhACs) by RO membranes
ES20 | RO | 2,3-Dichlorophenol | Oc1cccc(Cl)c1Cl | 15.3 | 3 | 3 | 25 | 0.3333333 | 10 | 163.003 | 100 | 0.39 | 0.424 | 0.2451921 |  | 7.7 | -6 | 2.84 | 47 | -1.995223e-05 | 0.0001197134 | 2.84 | 83.4286 | Rejection of organic compounds by ultra-low pressure reverse osmosis membrane
ES20 | RO | 2,3-Dichlorophenol | Oc1cccc(Cl)c1Cl | 15.3 | 3 | 5 | 25 | 0.3333333 | 10 | 163.003 | 100 | 0.39 | 0.424 | 0.2451921 |  | 7.7 | -6 | 2.84 | 47 | -0.001991289 | 0.01194774 | 2.84 | 82.8571 | Rejection of organic compounds by ultra-low pressure reverse osmosis membrane
ES20 | RO | 2,3-Dichlorophenol | Oc1cccc(Cl)c1Cl | 15.3 | 3 | 7 | 25 | 0.3333333 | 10 | 163.003 | 100 | 0.39 | 0.424 | 0.2451921 |  | 7.7 | -6 | 2.84 | 47 | -0.1663375 | 0.9980252 | 2.84 | 82.2857 | Rejection of organic compounds by ultra-low pressure reverse osmosis membrane
ES20 | RO | 2,3-Dichlorophenol | Oc1cccc(Cl)c1Cl | 15.3 | 3 | 9 | 25 | 0.3333333 | 10 | 163.003 | 100 | 0.39 | 0.424 | 0.2451921 |  | 7.7 | -6 | 2.84 | 47 | -0.9522733 | 5.71364 | 2.84 | 94.8571 | Rejection of organic compounds by ultra-low pressure reverse osmosis membrane
ES20 | RO | 2,4,5-trichlorophenol | C1=C(C(=CC(=C1Cl)Cl)Cl)O | 15.3 | 3 | 3 | 25 | 0.3333333 | 10 | 195.924 | 100 | 0.364 | 0.458 | 0.2528382 |  | 7.43 | -6 | 3.72 | 47 | 0.0009618489 | -0.005771093 | 3.72 | 92.5714 | Rejection of organic compounds by ultra-low pressure reverse osmosis membrane
ES20 | RO | 2,4,5-trichlorophenol | C1=C(C(=CC(=C1Cl)Cl)Cl)O | 15.3 | 3 | 5 | 25 | 0.3333333 | 10 | 195.924 | 100 | 0.364 | 0.458 | 0.2528382 |  | 7.43 | -6 | 3.72 | 47 | -0.0036916 | 0.0221496 | 3.72 | 92.5714 | Rejection of organic compounds by ultra-low pressure reverse osmosis membrane
ES20 | RO | 2,4,5-trichlorophenol | C1=C(C(=CC(=C1Cl)Cl)Cl)O | 15.3 | 3 | 7 | 25 | 0.3333333 | 10 | 195.924 | 100 | 0.364 | 0.458 | 0.2528382 |  | 7.43 | -6 | 3.72 | 47 | -0.2708899 | 1.62534 | 3.72 | 93.1429 | Rejection of organic compounds by ultra-low pressure reverse osmosis membrane
ES20 | RO | 2,4,5-trichlorophenol | C1=C(C(=CC(=C1Cl)Cl)Cl)O | 15.3 | 3 | 9 | 25 | 0.3333333 | 10 | 195.924 | 100 | 0.364 | 0.458 | 0.2528382 |  | 7.43 | -6 | 3.72 | 47 | -0.9737901 | 5.842741 | 3.72 | 96.5714 | Rejection of organic compounds by ultra-low pressure reverse osmosis membrane
ES20 | RO | 2,4-dichlorophenol | Oc1ccc(Cl)cc1Cl | 15.3 | 3 | 3 | 25 | 0.3333333 | 10 | 163.003 | 100 | 0.364 | 0.458 | 0.2530857 |  | 7.89 | -6 | 3.06 | 47 | -1.288233e-05 | 7.729398e-05 | 3.06 | 76.5714 | Rejection of organic compounds by ultra-low pressure reverse osmosis membrane
ES20 | RO | 2,4-dichlorophenol | Oc1ccc(Cl)cc1Cl | 15.3 | 3 | 5 | 25 | 0.3333333 | 10 | 163.003 | 100 | 0.364 | 0.458 | 0.2530857 |  | 7.89 | -6 | 3.06 | 47 | -0.001286592 | 0.007719553 | 3.06 | 75.4286 | Rejection of organic compounds by ultra-low pressure reverse osmosis membrane
ES20 | RO | 2,4-dichlorophenol | Oc1ccc(Cl)cc1Cl | 15.3 | 3 | 7 | 25 | 0.3333333 | 10 | 163.003 | 100 | 0.364 | 0.458 | 0.2530857 |  | 7.89 | -6 | 3.06 | 47 | -0.1141231 | 0.6847383 | 3.06 | 73.1429 | Rejection of organic compounds by ultra-low pressure reverse osmosis membrane
ES20 | RO | 2,4-dichlorophenol | Oc1ccc(Cl)cc1Cl | 15.3 | 3 | 9 | 25 | 0.3333333 | 10 | 163.003 | 100 | 0.364 | 0.458 | 0.2530857 |  | 7.89 | -6 | 3.06 | 47 | -0.9279668 | 5.567801 | 3.06 | 90.2857 | Rejection of organic compounds by ultra-low pressure reverse osmosis membrane
ES20 | RO | 2,4-Dinitrophenol | Oc1ccc(cc1[N+]([O-])=O)[N+]([O-])=O | 15.3 | 3 | 3 | 25 | 0.3333333 | 10 | 184.107 | 100 | 0.389 | 0.502 | 0.2420111 |  | 4.09 | -6 | 1.67 | 47 | -0.07517278 | 0.4510367 | 1.499273 | 69.697 | Rejection of organic compounds by ultra-low pressure reverse osmosis membrane
ES20 | RO | 2,4-Dinitrophenol | Oc1ccc(cc1[N+]([O-])=O)[N+]([O-])=O | 15.3 | 3 | 5 | 25 | 0.3333333 | 10 | 184.107 | 100 | 0.389 | 0.502 | 0.2420111 |  | 4.09 | -6 | 1.67 | 47 | -0.8904506 | 5.342704 | -0.3523331 | 92.1212 | Rejection of organic compounds by ultra-low pressure reverse osmosis membrane
ES20 | RO | 2,4-Dinitrophenol | Oc1ccc(cc1[N+]([O-])=O)[N+]([O-])=O | 15.3 | 3 | 7 | 25 | 0.3333333 | 10 | 184.107 | 100 | 0.389 | 0.502 | 0.2420111 |  | 4.09 | -6 | 1.67 | 47 | -0.9987712 | 5.992627 | -0.5983437 | 95.7576 | Rejection of organic compounds by ultra-low pressure reverse osmosis membrane
ES20 | RO | 2,4-Dinitrophenol | Oc1ccc(cc1[N+]([O-])=O)[N+]([O-])=O | 15.3 | 3 | 9 | 25 | 0.3333333 | 10 | 184.107 | 100 | 0.389 | 0.502 | 0.2420111 |  | 4.09 | -6 | 1.67 | 47 | -0.9999877 | 5.999926 | -0.6011064 | 96.3636 | Rejection of organic compounds by ultra-low pressure reverse osmosis membrane
ES20 | RO | 4-Chlorophenol | Oc1ccc(Cl)cc1 | 15.3 | 3 | 3 | 25 | 0.3333333 | 10 | 128.558 | 100 | 0.339 | 0.457 | 0.2361983 |  | 9.41 | -6 | 2.39 | 47 | -3.89045e-07 | 2.33427e-06 | 2.39 | 52 | Rejection of organic compounds by ultra-low pressure reverse osmosis membrane
ES20 | RO | 4-Chlorophenol | Oc1ccc(Cl)cc1 | 15.3 | 3 | 5 | 25 | 0.3333333 | 10 | 128.558 | 100 | 0.339 | 0.457 | 0.2361983 |  | 9.41 | -6 | 2.39 | 47 | -3.8903e-05 | 0.000233418 | 2.39 | 48.5714 | Rejection of organic compounds by ultra-low pressure reverse osmosis membrane
ES20 | RO | 4-Chlorophenol | Oc1ccc(Cl)cc1 | 15.3 | 3 | 7 | 25 | 0.3333333 | 10 | 128.558 | 100 | 0.339 | 0.457 | 0.2361983 |  | 9.41 | -6 | 2.39 | 47 | -0.003875374 | 0.02325225 | 2.39 | 52 | Rejection of organic compounds by ultra-low pressure reverse osmosis membrane
ES20 | RO | 4-Chlorophenol | Oc1ccc(Cl)cc1 | 15.3 | 3 | 9 | 25 | 0.3333333 | 10 | 128.558 | 100 | 0.339 | 0.457 | 0.2361983 |  | 9.41 | -6 | 2.39 | 47 | -0.280081 | 1.680486 | 2.39 | 62.8571 | Rejection of organic compounds by ultra-low pressure reverse osmosis membrane
ES20 | RO | Acetic acid | CC(O)=O | 15.3 | 3 | 3 | 25 | 0.3333333 | 10 | 60.052 | 100 | 0.275 | 0.327 | 0.1645091 |  | 4.76 | -6 | 2.14 | 47 | -0.01708117 | 0.102487 | 2.096072 | 34.1695 | Rejection of organic compounds by ultra-low pressure reverse osmosis membrane
ES20 | RO | Acetic acid | CC(O)=O | 15.3 | 3 | 5 | 25 | 0.3333333 | 10 | 60.052 | 100 | 0.275 | 0.327 | 0.1645091 |  | 4.76 | -6 | 2.14 | 47 | -0.6347433 | 3.80846 | 0.5076056 | 66.7119 | Rejection of organic compounds by ultra-low pressure reverse osmosis membrane
ES20 | RO | Acetic acid | CC(O)=O | 15.3 | 3 | 7 | 25 | 0.3333333 | 10 | 60.052 | 100 | 0.275 | 0.327 | 0.1645091 |  | 4.76 | -6 | 2.14 | 47 | -0.9942785 | 5.965671 | -0.4170251 | 78.0339 | Rejection of organic compounds by ultra-low pressure reverse osmosis membrane
ES20 | RO | Acetic acid | CC(O)=O | 15.3 | 3 | 9 | 25 | 0.3333333 | 10 | 60.052 | 100 | 0.275 | 0.327 | 0.1645091 |  | 4.76 | -6 | 2.14 | 47 | -0.9999425 | 5.999655 | -0.4315913 | 99.5254 | Rejection of organic compounds by ultra-low pressure reverse osmosis membrane
ES20 | RO | Aniline | Nc1ccccc1 | 15.3 | 3 | 3 | 25 | 0.3333333 | 10 | 93.129 | 100 | 0.341 | 0.406 | 0.2169204 |  | 4.6 | -6 | 0.9 | 47 | -0.02450337 | 0.1470202 | 0.8936197 | 98.7879 | Rejection of organic compounds by ultra-low pressure reverse osmosis membrane
ES20 | RO | Aniline | Nc1ccccc1 | 15.3 | 3 | 5 | 25 | 0.3333333 | 10 | 93.129 | 100 | 0.341 | 0.406 | 0.2169204 |  | 4.6 | -6 | 0.9 | 47 | -0.7152528 | 4.291517 | 0.7137583 | 73.3333 | Rejection of organic compounds by ultra-low pressure reverse osmosis membrane
ES20 | RO | Aniline | Nc1ccccc1 | 15.3 | 3 | 7 | 25 | 0.3333333 | 10 | 93.129 | 100 | 0.341 | 0.406 | 0.2169204 |  | 4.6 | -6 | 0.9 | 47 | -0.9960347 | 5.976208 | 0.6406467 | 72.1212 | Rejection of organic compounds by ultra-low pressure reverse osmosis membrane
ES20 | RO | Aniline | Nc1ccccc1 | 15.3 | 3 | 9 | 25 | 0.3333333 | 10 | 93.129 | 100 | 0.341 | 0.406 | 0.2169204 |  | 4.6 | -6 | 0.9 | 47 | -0.9999602 | 5.999761 | 0.6396245 | 66.0606 | Rejection of organic compounds by ultra-low pressure reverse osmosis membrane
ES20 | RO | Benzylalcohol | OCc1ccccc1 | 15.3 | 3 | 3 | 25 | 0.3333333 | 10 | 108.14 | 100 | 0.336 | 0.464 | 0.2340807 |  | 15.4 | -6 | 1.1 | 47 | -3.981072e-13 | 2.388643e-12 | 1.1 | 75.3614 | Rejection of organic compounds by ultra-low pressure reverse osmosis membrane
ES20 | RO | Benzylalcohol | OCc1ccccc1 | 15.3 | 3 | 5 | 25 | 0.3333333 | 10 | 108.14 | 100 | 0.336 | 0.464 | 0.2340807 |  | 15.4 | -6 | 1.1 | 47 | -3.981072e-11 | 2.388643e-10 | 1.1 | 77.3042 | Rejection of organic compounds by ultra-low pressure reverse osmosis membrane
ES20 | RO | Benzylalcohol | OCc1ccccc1 | 15.3 | 3 | 7 | 25 | 0.3333333 | 10 | 108.14 | 100 | 0.336 | 0.464 | 0.2340807 |  | 15.4 | -6 | 1.1 | 47 | -3.981072e-09 | 2.388643e-08 | 1.1 | 78.268 | Rejection of organic compounds by ultra-low pressure reverse osmosis membrane
ES20 | RO | Benzylalcohol | OCc1ccccc1 | 15.3 | 3 | 9 | 25 | 0.3333333 | 10 | 108.14 | 100 | 0.336 | 0.464 | 0.2340807 |  | 15.4 | -6 | 1.1 | 47 | -3.98107e-07 | 2.388642e-06 | 1.1 | 85.0301 | Rejection of organic compounds by ultra-low pressure reverse osmosis membrane
ES20 | RO | Ethanol | CCO | 15.3 | 3 | 3 | 25 | 0.3333333 | 10 | 46.069 | 100 | 0.256 | 0.323 | 0.1660514 |  | 15.9 | -6 | -0.31 | 47 | -1.258925e-13 | 7.553552e-13 | -0.31 | 33.6445 | Rejection of organic compounds by ultra-low pressure reverse osmosis membrane
ES20 | RO | Ethanol | CCO | 15.3 | 3 | 5 | 25 | 0.3333333 | 10 | 46.069 | 100 | 0.256 | 0.323 | 0.1660514 |  | 15.9 | -6 | -0.31 | 47 | -1.258925e-11 | 7.553552e-11 | -0.31 | 31.747 | Rejection of organic compounds by ultra-low pressure reverse osmosis membrane
ES20 | RO | Ethanol | CCO | 15.3 | 3 | 7 | 25 | 0.3333333 | 10 | 46.069 | 100 | 0.256 | 0.323 | 0.1660514 |  | 15.9 | -6 | -0.31 | 47 | -1.258925e-09 | 7.553552e-09 | -0.31 | 33.9909 | Rejection of organic compounds by ultra-low pressure reverse osmosis membrane
ES20 | RO | Ethanol | CCO | 15.3 | 3 | 9 | 25 | 0.3333333 | 10 | 46.069 | 100 | 0.256 | 0.323 | 0.1660514 |  | 15.9 | -6 | -0.31 | 47 | -1.258925e-07 | 7.553552e-07 | -0.31 | 37.4398 | Rejection of organic compounds by ultra-low pressure reverse osmosis membrane
ES20 | RO | Ethylene glycol | OCCO | 15.3 | 3 | 3 | 25 | 0.3333333 | 10 | 62.068 | 100 | 0.256 | 0.375 | 0.1615352 |  | 15.1 | -6 | -1.36 | 47 | -7.943282e-13 | 4.765969e-12 | -1.36 | 45.8434 | Rejection of organic compounds by ultra-low pressure reverse osmosis membrane
ES20 | RO | Ethylene glycol | OCCO | 15.3 | 3 | 5 | 25 | 0.3333333 | 10 | 62.068 | 100 | 0.256 | 0.375 | 0.1615352 |  | 15.1 | -6 | -1.36 | 47 | -7.943282e-11 | 4.765969e-10 | -1.36 | 47.5602 | Rejection of organic compounds by ultra-low pressure reverse osmosis membrane
ES20 | RO | Ethylene glycol | OCCO | 15.3 | 3 | 7 | 25 | 0.3333333 | 10 | 62.068 | 100 | 0.256 | 0.375 | 0.1615352 |  | 15.1 | -6 | -1.36 | 47 | -7.943282e-09 | 4.765969e-08 | -1.36 | 43.8554 | Rejection of organic compounds by ultra-low pressure reverse osmosis membrane
ES20 | RO | Ethylene glycol | OCCO | 15.3 | 3 | 9 | 25 | 0.3333333 | 10 | 62.068 | 100 | 0.256 | 0.375 | 0.1615352 |  | 15.1 | -6 | -1.36 | 47 | -7.943276e-07 | 4.765966e-06 | -1.36 | 37.5151 | Rejection of organic compounds by ultra-low pressure reverse osmosis membrane
ES20 | RO | Glucose | OC[C@@H](O)[C@@H](O)[C@H](O)[C@@H](O)C=O | 15.3 | 3 | 3 | 25 | 0.3333333 | 10 | 180.156 | 100 | 0.401 | 0.481 | 0.2515616 |  | 12.45 | -6 | -3.24 | 47 | -3.548134e-10 | 2.12888e-09 | -3.24 | 95.5422 | Rejection of organic compounds by ultra-low pressure reverse osmosis membrane
ES20 | RO | Glucose | OC[C@@H](O)[C@@H](O)[C@H](O)[C@@H](O)C=O | 15.3 | 3 | 5 | 25 | 0.3333333 | 10 | 180.156 | 100 | 0.401 | 0.481 | 0.2515616 |  | 12.45 | -6 | -3.24 | 47 | -3.548134e-08 | 2.12888e-07 | -3.24 | 96.5813 | Rejection of organic compounds by ultra-low pressure reverse osmosis membrane
ES20 | RO | Glucose | OC[C@@H](O)[C@@H](O)[C@H](O)[C@@H](O)C=O | 15.3 | 3 | 7 | 25 | 0.3333333 | 10 | 180.156 | 100 | 0.401 | 0.481 | 0.2515616 |  | 12.45 | -6 | -3.24 | 47 | -3.548121e-06 | 2.128873e-05 | -3.24 | 94.4578 | Rejection of organic compounds by ultra-low pressure reverse osmosis membrane
ES20 | RO | Glucose | OC[C@@H](O)[C@@H](O)[C@H](O)[C@@H](O)C=O | 15.3 | 3 | 9 | 25 | 0.3333333 | 10 | 180.156 | 100 | 0.401 | 0.481 | 0.2515616 |  | 12.45 | -6 | -3.24 | 47 | -0.0003546875 | 0.002128125 | -3.24 | 96.6264 | Rejection of organic compounds by ultra-low pressure reverse osmosis membrane
ES20 | RO | Methanol | CO | 15.3 | 3 | 3 | 25 | 0.3333333 | 10 | 32.042 | 100 | 0.218 | 0.259 | 0.1314572 |  | 15.3 | -6 | -0.77 | 47 | -5.011872e-13 | 3.007123e-12 | -0.77 | 23.1024 | Rejection of organic compounds by ultra-low pressure reverse osmosis membrane
ES20 | RO | Methanol | CO | 15.3 | 3 | 5 | 25 | 0.3333333 | 10 | 32.042 | 100 | 0.218 | 0.259 | 0.1314572 |  | 15.3 | -6 | -0.77 | 47 | -5.011872e-11 | 3.007123e-10 | -0.77 | 23.6898 | Rejection of organic compounds by ultra-low pressure reverse osmosis membrane
ES20 | RO | Methanol | CO | 15.3 | 3 | 7 | 25 | 0.3333333 | 10 | 32.042 | 100 | 0.218 | 0.259 | 0.1314572 |  | 15.3 | -6 | -0.77 | 47 | -5.011872e-09 | 3.007123e-08 | -0.77 | 17.5754 | Rejection of organic compounds by ultra-low pressure reverse osmosis membrane
ES20 | RO | Methanol | CO | 15.3 | 3 | 9 | 25 | 0.3333333 | 10 | 32.042 | 100 | 0.218 | 0.259 | 0.1314572 |  | 15.3 | -6 | -0.77 | 47 | -5.01187e-07 | 3.007122e-06 | -0.77 | 24.5633 | Rejection of organic compounds by ultra-low pressure reverse osmosis membrane
ES20 | RO | o-Nitrophenol | Oc1ccccc1[N+]([O-])=O | 15.3 | 3 | 3 | 25 | 0.3333333 | 10 | 139.11 | 100 | 0.376 | 0.434 | 0.219621 |  | 7.23 | -6 | 1.79 | 47 | -5.88809e-05 | 0.0003532854 | 1.79 | 58.7879 | Rejection of organic compounds by ultra-low pressure reverse osmosis membrane
ES20 | RO | o-Nitrophenol | Oc1ccccc1[N+]([O-])=O | 15.3 | 3 | 5 | 25 | 0.3333333 | 10 | 139.11 | 100 | 0.376 | 0.434 | 0.219621 |  | 7.23 | -6 | 1.79 | 47 | -0.005853966 | 0.0351238 | 1.79 | 44.8485 | Rejection of organic compounds by ultra-low pressure reverse osmosis membrane
ES20 | RO | o-Nitrophenol | Oc1ccccc1[N+]([O-])=O | 15.3 | 3 | 7 | 25 | 0.3333333 | 10 | 139.11 | 100 | 0.376 | 0.434 | 0.219621 |  | 7.23 | -6 | 1.79 | 47 | -0.3706115 | 2.223669 | 1.79 | 80.6061 | Rejection of organic compounds by ultra-low pressure reverse osmosis membrane
ES20 | RO | o-Nitrophenol | Oc1ccccc1[N+]([O-])=O | 15.3 | 3 | 9 | 25 | 0.3333333 | 10 | 139.11 | 100 | 0.376 | 0.434 | 0.219621 |  | 7.23 | -6 | 1.79 | 47 | -0.9833012 | 5.899807 | 1.79 | 92.7273 | Rejection of organic compounds by ultra-low pressure reverse osmosis membrane
ES20 | RO | Pentachlorophenol | Oc1c(Cl)c(Cl)c(Cl)c(Cl)c1Cl | 15.3 | 3 | 3 | 25 | 0.3333333 | 10 | 266.338 | 100 | 0.454 | 0.484 | 0.274137 |  | 4.7 | -6 | 5.12 | 47 | -0.0195623 | 0.1173738 | 5.080751 | 81.7143 | Rejection of organic compounds by ultra-low pressure reverse osmosis membrane
ES20 | RO | Pentachlorophenol | Oc1c(Cl)c(Cl)c(Cl)c(Cl)c1Cl | 15.3 | 3 | 5 | 25 | 0.3333333 | 10 | 266.338 | 100 | 0.454 | 0.484 | 0.274137 |  | 4.7 | -6 | 5.12 | 47 | -0.6661394 | 3.996837 | 3.783474 | 85.1429 | Rejection of organic compounds by ultra-low pressure reverse osmosis membrane
ES20 | RO | Pentachlorophenol | Oc1c(Cl)c(Cl)c(Cl)c(Cl)c1Cl | 15.3 | 3 | 7 | 25 | 0.3333333 | 10 | 266.338 | 100 | 0.454 | 0.484 | 0.274137 |  | 4.7 | -6 | 5.12 | 47 | -0.9950131 | 5.970079 | 3.12363 | 98.2857 | Rejection of organic compounds by ultra-low pressure reverse osmosis membrane
ES20 | RO | Pentachlorophenol | Oc1c(Cl)c(Cl)c(Cl)c(Cl)c1Cl | 15.3 | 3 | 9 | 25 | 0.3333333 | 10 | 266.338 | 100 | 0.454 | 0.484 | 0.274137 |  | 4.7 | -6 | 5.12 | 47 | -0.9999499 | 5.999699 | 3.113725 | 97.7143 | Rejection of organic compounds by ultra-low pressure reverse osmosis membrane
ES20 | RO | p-Nitrophenol | Oc1ccc(cc1)[N+]([O-])=O | 15.3 | 3 | 3 | 25 | 0.3333333 | 10 | 139.11 | 100 | 0.342 | 0.468 | 0.2191815 |  | 7.15 | -6 | 1.91 | 47 | -7.078957e-05 | 0.0004247374 | 1.91 | 45.4545 | Rejection of organic compounds by ultra-low pressure reverse osmosis membrane
ES20 | RO | p-Nitrophenol | Oc1ccc(cc1)[N+]([O-])=O | 15.3 | 3 | 5 | 25 | 0.3333333 | 10 | 139.11 | 100 | 0.342 | 0.468 | 0.2191815 |  | 7.15 | -6 | 1.91 | 47 | -0.007029691 | 0.04217815 | 1.91 | 46.0606 | Rejection of organic compounds by ultra-low pressure reverse osmosis membrane
ES20 | RO | p-Nitrophenol | Oc1ccc(cc1)[N+]([O-])=O | 15.3 | 3 | 7 | 25 | 0.3333333 | 10 | 139.11 | 100 | 0.342 | 0.468 | 0.2191815 |  | 7.15 | -6 | 1.91 | 47 | -0.4145013 | 2.487008 | 1.91 | 79.3939 | Rejection of organic compounds by ultra-low pressure reverse osmosis membrane
ES20 | RO | p-Nitrophenol | Oc1ccc(cc1)[N+]([O-])=O | 15.3 | 3 | 9 | 25 | 0.3333333 | 10 | 139.11 | 100 | 0.342 | 0.468 | 0.2191815 |  | 7.15 | -6 | 1.91 | 47 | -0.9860714 | 5.916428 | 1.91 | 96.3636 | Rejection of organic compounds by ultra-low pressure reverse osmosis membrane
ES20 | RO | Triethylene glycol | OCCOCCOCCO | 15.3 | 3 | 3 | 25 | 0.3333333 | 10 | 150.174 | 100 | 0.317 | 0.739 | 0.2723664 |  | 14.06 | -6 | -1.98 | 47 | -8.709636e-12 | 5.225782e-11 | -1.98 | 89.6687 | Rejection of organic compounds by ultra-low pressure reverse osmosis membrane
ES20 | RO | Triethylene glycol | OCCOCCOCCO | 15.3 | 3 | 5 | 25 | 0.3333333 | 10 | 150.174 | 100 | 0.317 | 0.739 | 0.2723664 |  | 14.06 | -6 | -1.98 | 47 | -8.709636e-10 | 5.225782e-09 | -1.98 | 91.3102 | Rejection of organic compounds by ultra-low pressure reverse osmosis membrane
ES20 | RO | Triethylene glycol | OCCOCCOCCO | 15.3 | 3 | 7 | 25 | 0.3333333 | 10 | 150.174 | 100 | 0.317 | 0.739 | 0.2723664 |  | 14.06 | -6 | -1.98 | 47 | -8.709635e-08 | 5.225781e-07 | -1.98 | 91.3705 | Rejection of organic compounds by ultra-low pressure reverse osmosis membrane
ES20 | RO | Triethylene glycol | OCCOCCOCCO | 15.3 | 3 | 9 | 25 | 0.3333333 | 10 | 150.174 | 100 | 0.317 | 0.739 | 0.2723664 |  | 14.06 | -6 | -1.98 | 47 | -8.70956e-06 | 5.225736e-05 | -1.98 | 88.5692 | Rejection of organic compounds by ultra-low pressure reverse osmosis membrane
ES20 | RO | Urea | NC(N)=O | 15.3 | 3 | 3 | 25 | 0.3333333 | 10 | 60.056 | 100 | 0.287 | 0.319 | 0.1427715 |  | 0.1 | -6 | -2.11 | 47 | -0.9987427 | 5.992456 | -3.73296 | 33.7198 | Rejection of organic compounds by ultra-low pressure reverse osmosis membrane
ES20 | RO | Urea | NC(N)=O | 15.3 | 3 | 5 | 25 | 0.3333333 | 10 | 60.056 | 100 | 0.287 | 0.319 | 0.1427715 |  | 0.1 | -6 | -2.11 | 47 | -0.9999874 | 5.999924 | -3.734983 | 31.0693 | Rejection of organic compounds by ultra-low pressure reverse osmosis membrane
ES20 | RO | Urea | NC(N)=O | 15.3 | 3 | 7 | 25 | 0.3333333 | 10 | 60.056 | 100 | 0.287 | 0.319 | 0.1427715 |  | 0.1 | -6 | -2.11 | 47 | -0.9999999 | 5.999999 | -3.735003 | 29.8494 | Rejection of organic compounds by ultra-low pressure reverse osmosis membrane
ES20 | RO | Urea | NC(N)=O | 15.3 | 3 | 9 | 25 | 0.3333333 | 10 | 60.056 | 100 | 0.287 | 0.319 | 0.1427715 |  | 0.1 | -6 | -2.11 | 47 | -1 | 6 | -3.735003 | 26.8976 | Rejection of organic compounds by ultra-low pressure reverse osmosis membrane
ESNA | RO | 2-Naphthol | Oc1ccc2ccccc2c1 | 27.14 | 5.52 | 8 | 22 | 8 | 0.1 | 144.173 | 96 | 0.393 | 0.507 | 0.2462906 |  | 9.51 | -11 | 2.7 | 47.3 | -0.02997659 | 0.3297425 | 2.7 | 11.971197 | Rejection of organic micropollutants (disinfection by-products, endocrine disrupting compounds, and pharmaceutically active compounds) by NF/RO membranes
ESNA | RO | 2-Naphthol | Oc1ccc2ccccc2c1 | 27.14 | 5.52 | 8 | 22 | 20.72983 | 0.1 | 144.173 | 96 | 0.393 | 0.507 | 0.2462906 |  | 9.51 | -11 | 2.7 | 47.3 | -0.02997659 | 0.3297425 | 2.7 | 66.796679 | Rejection of organic micropollutants (disinfection by-products, endocrine disrupting compounds, and pharmaceutically active compounds) by NF/RO membranes
ESNA | RO | 2-Naphthol | Oc1ccc2ccccc2c1 | 27.14 | 5.52 | 8 | 22 | 6.710833 | 0.1 | 144.173 | 96 | 0.393 | 0.507 | 0.2462906 |  | 9.51 | -11 | 2.7 | 47.3 | -0.02997659 | 0.3297425 | 2.7 | 80.268026 | Rejection of organic micropollutants (disinfection by-products, endocrine disrupting compounds, and pharmaceutically active compounds) by NF/RO membranes
ESNA | RO | 2-Naphthol | Oc1ccc2ccccc2c1 | 27.14 | 5.52 | 8 | 22 | 4.712 | 0.1 | 144.173 | 96 | 0.393 | 0.507 | 0.2462906 |  | 9.51 | -11 | 2.7 | 47.3 | -0.02997659 | 0.3297425 | 2.7 | 84.778477 | Rejection of organic micropollutants (disinfection by-products, endocrine disrupting compounds, and pharmaceutically active compounds) by NF/RO membranes
ESNA | RO | 2-Naphthol | Oc1ccc2ccccc2c1 | 27.14 | 5.52 | 8 | 22 | 2.801333 | 0.1 | 144.173 | 96 | 0.393 | 0.507 | 0.2462906 |  | 9.51 | -11 | 2.7 | 47.3 | -0.02997659 | 0.3297425 | 2.7 | 90.009 | Rejection of organic micropollutants (disinfection by-products, endocrine disrupting compounds, and pharmaceutically active compounds) by NF/RO membranes
ESNA | RO | 2-Naphthol | Oc1ccc2ccccc2c1 | 27.14 | 5.52 | 8 | 22 | 5.1115 | 0.1 | 144.173 | 96 | 0.393 | 0.507 | 0.2462906 |  | 9.51 | -11 | 2.7 | 47.3 | -0.02997659 | 0.3297425 | 2.7 | 94.299429 | Rejection of organic micropollutants (disinfection by-products, endocrine disrupting compounds, and pharmaceutically active compounds) by NF/RO membranes
ESNA | RO | 2-Naphthol | Oc1ccc2ccccc2c1 | 27.14 | 5.52 | 8 | 22 | 0.7556667 | 0.1 | 144.173 | 96 | 0.393 | 0.507 | 0.2462906 |  | 9.51 | -11 | 2.7 | 47.3 | -0.02997659 | 0.3297425 | 2.7 | 97.629762 | Rejection of organic micropollutants (disinfection by-products, endocrine disrupting compounds, and pharmaceutically active compounds) by NF/RO membranes
ESNA | RO | Phenacetine | CCOc1ccc(NC(C)=O)cc1 | 27.14 | 5.52 | 8 | 22 | 8 | 0.0001 | 179.219 | 200 | 0.345 | 0.69 | 0.2902704 |  | 14.57 | -11 | 1.58 | 47.3 | 2.242727e-06 | -2.466999e-05 | 1.58 | 14 | Rejection of organic micropollutants (disinfection by-products, endocrine disrupting compounds, and pharmaceutically active compounds) by NF/RO membranes
ESNA | RO | Phenacetine | CCOc1ccc(NC(C)=O)cc1 | 27.14 | 5.52 | 8 | 22 | 8 | 0.1 | 179.219 | 96 | 0.345 | 0.69 | 0.2902704 |  | 14.57 | -11 | 1.58 | 47.3 | 2.242727e-06 | -2.466999e-05 | 1.58 | 19 | Rejection of organic micropollutants (disinfection by-products, endocrine disrupting compounds, and pharmaceutically active compounds) by NF/RO membranes
ESNA | RO | Bisphenol A | CC(C)(c1ccc(O)cc1)c2ccc(O)cc2 | 27.14 | 5.52 | 8 | 22 | 8 | 0.1 | 228.291 | 96 | 0.453 | 0.562 | 0.3381552 |  | 9.6 | -11 | 3.32 | 47.3 | -0.02450337 | 0.269537 | 3.32 | 45 | Rejection of organic micropollutants (disinfection by-products, endocrine disrupting compounds, and pharmaceutically active compounds) by NF/RO membranes
ESNA | RO | Primidone | CCC1(C(=O)NCNC1=O)c2ccccc2 | 27.14 | 5.52 | 8 | 22 | 8 | 0.0001 | 218.256 | 200 | 0.417 | 0.54 | 0.3389518 |  | 12.3 | -11 | 0.91 | 47.3 | 0.0001540159 | -0.001694175 | 0.91 | 72 | Rejection of organic micropollutants (disinfection by-products, endocrine disrupting compounds, and pharmaceutically active compounds) by NF/RO membranes
ESNA | RO | Primidone | CCC1(C(=O)NCNC1=O)c2ccccc2 | 27.14 | 5.52 | 8 | 22 | 8 | 0.1 | 218.256 | 96 | 0.417 | 0.54 | 0.3389518 |  | 12.3 | -11 | 0.91 | 47.3 | 0.0001540159 | -0.001694175 | 0.91 | 87 | Rejection of organic micropollutants (disinfection by-products, endocrine disrupting compounds, and pharmaceutically active compounds) by NF/RO membranes
ESNA | RO | Dichloroacetic acid | OC(=O)C(Cl)Cl | 27.14 | 5.52 | 8 | 22 | 24 | 0.1 | 128.942 | 200 | 0.308 | 0.347 | 0.2043171 |  | 1.26 | -11 | 0.92 | 47.3 | -0.9999998 | 11 | -2.785109 | 91 | Rejection of organic micropollutants (disinfection by-products, endocrine disrupting compounds, and pharmaceutically active compounds) by NF/RO membranes
ESNA | RO | Salicylic acid | OC(=O)c1ccccc1O | 27.14 | 5.52 | 8 | 22 | 24 | 0.1 | 138.122 | 200 | 0.356 | 0.473 | 0.2233785 |  | 2.98 | -11 | 2.26 | 47.3 | 0.5834965 | -6.418462 | 0.5264537 | 92 | Rejection of organic micropollutants (disinfection by-products, endocrine disrupting compounds, and pharmaceutically active compounds) by NF/RO membranes
ESNA | RO | 9-Anthracenecarboxylic acid | OC(=O)c1c2ccccc2cc3ccccc13 | 27.14 | 5.52 | 8 | 22 | 24 | 0.1 | 222.243 | 200 | 0.483 | 0.579 | 0.302986 |  | 3.49 | -11 | 3.85 | 47.3 | -0.9999691 | 10.99966 | 1.933093 | 93 | Rejection of organic micropollutants (disinfection by-products, endocrine disrupting compounds, and pharmaceutically active compounds) by NF/RO membranes
ESNA | RO | Diclofenac | OC(=O)Cc1ccccc1Nc2c(Cl)cccc2Cl | 27.14 | 5.52 | 8 | 22 | 24 | 0.1 | 296.153 | 200 | 0.462 | 0.634 | 0.3476932 |  | 4.15 | -11 | 4.51 | 47.3 | -0.9998588 | 10.99845 | 2.186976 | 93 | Rejection of organic micropollutants (disinfection by-products, endocrine disrupting compounds, and pharmaceutically active compounds) by NF/RO membranes
ESNA | RO | Trichloroacetic acid | OC(=O)C(Cl)(Cl)Cl | 27.14 | 5.52 | 8 | 22 | 24 | 0.1 | 163.387 | 96 | 0.317 | 0.385 | 0.2311309 |  | 0.51 | -11 | 1.33 | 47.3 | -1 | 11 | -2.225018 | 92.969296 | Rejection of organic micropollutants (disinfection by-products, endocrine disrupting compounds, and pharmaceutically active compounds) by NF/RO membranes
ESNA | RO | Trichloroacetic acid | OC(=O)C(Cl)(Cl)Cl | 27.14 | 5.52 | 8 | 22 | 24 | 0.1 | 163.387 | 200 | 0.317 | 0.385 | 0.2311309 |  | 0.51 | -11 | 1.33 | 47.3 | -1 | 11 | -2.225018 | 94 | Rejection of organic micropollutants (disinfection by-products, endocrine disrupting compounds, and pharmaceutically active compounds) by NF/RO membranes
ESNA | RO | Trichloroacetic acid | OC(=O)C(Cl)(Cl)Cl | 27.14 | 5.52 | 8 | 22 | 8 | 0.1 | 163.387 | 96 | 0.317 | 0.385 | 0.2311309 |  | 0.51 | -11 | 1.33 | 47.3 | -1 | 11 | -2.225018 | 95.56434 | Rejection of organic micropollutants (disinfection by-products, endocrine disrupting compounds, and pharmaceutically active compounds) by NF/RO membranes
ESNA | RO | Trichloroacetic acid | OC(=O)C(Cl)(Cl)Cl | 27.14 | 5.52 | 8 | 22 | 5 | 0.1 | 163.387 | 96 | 0.317 | 0.385 | 0.2311309 |  | 0.51 | -11 | 1.33 | 47.3 | -1 | 11 | -2.225018 | 95.899589 | Rejection of organic micropollutants (disinfection by-products, endocrine disrupting compounds, and pharmaceutically active compounds) by NF/RO membranes
ESNA | RO | Trichloroacetic acid | OC(=O)C(Cl)(Cl)Cl | 27.14 | 5.52 | 8 | 22 | 3 | 0.1 | 163.387 | 96 | 0.317 | 0.385 | 0.2311309 |  | 0.51 | -11 | 1.33 | 47.3 | -1 | 11 | -2.225018 | 96.919691 | Rejection of organic micropollutants (disinfection by-products, endocrine disrupting compounds, and pharmaceutically active compounds) by NF/RO membranes
ESNA | RO | Trichloroacetic acid | OC(=O)C(Cl)(Cl)Cl | 27.14 | 5.52 | 8 | 22 | 1 | 0.1 | 163.387 | 96 | 0.317 | 0.385 | 0.2311309 |  | 0.51 | -11 | 1.33 | 47.3 | -1 | 11 | -2.225018 | 97.159715 | Rejection of organic micropollutants (disinfection by-products, endocrine disrupting compounds, and pharmaceutically active compounds) by NF/RO membranes
ESNA | RO | Trichloroacetic acid | OC(=O)C(Cl)(Cl)Cl | 27.14 | 5.52 | 8 | 22 | 2 | 0.1 | 163.387 | 96 | 0.317 | 0.385 | 0.2311309 |  | 0.51 | -11 | 1.33 | 47.3 | -1 | 11 | -2.225018 | 98.1018 | Rejection of organic micropollutants (disinfection by-products, endocrine disrupting compounds, and pharmaceutically active compounds) by NF/RO membranes
XLE | RO | 2-Naphthol | Oc1ccc2ccccc2c1 | 47.472 | 5.52 | 8 | 22 | 8 | 0.1 | 144.173 | 96 | 0.393 | 0.507 | 0.2462906 | 0.3 | 9.51 | -19 | 2.7 | 46.9 | -0.02997659 | 0.5695552 | 2.7 | 42.774277 | Rejection of organic micropollutants (disinfection by-products, endocrine disrupting compounds, and pharmaceutically active compounds) by NF/RO membranes
XLE | RO | 2-Naphthol | Oc1ccc2ccccc2c1 | 47.472 | 5.52 | 8 | 22 | 24 | 0.1 | 144.173 | 96 | 0.393 | 0.507 | 0.2462906 | 0.3 | 9.51 | -19 | 2.7 | 46.9 | -0.02997659 | 0.5695552 | 2.7 | 64.136413 | Rejection of organic micropollutants (disinfection by-products, endocrine disrupting compounds, and pharmaceutically active compounds) by NF/RO membranes
XLE | RO | 2-Naphthol | Oc1ccc2ccccc2c1 | 47.472 | 5.52 | 8 | 22 | 8 | 0.1 | 144.173 | 96 | 0.393 | 0.507 | 0.2462906 | 0.3 | 9.51 | -19 | 2.7 | 46.9 | -0.02997659 | 0.5695552 | 2.7 | 82.58733 | Rejection of organic micropollutants (disinfection by-products, endocrine disrupting compounds, and pharmaceutically active compounds) by NF/RO membranes
XLE | RO | 2-Naphthol | Oc1ccc2ccccc2c1 | 47.472 | 5.52 | 8 | 22 | 5 | 0.1 | 144.173 | 96 | 0.393 | 0.507 | 0.2462906 | 0.3 | 9.51 | -19 | 2.7 | 46.9 | -0.02997659 | 0.5695552 | 2.7 | 86.088608 | Rejection of organic micropollutants (disinfection by-products, endocrine disrupting compounds, and pharmaceutically active compounds) by NF/RO membranes
XLE | RO | 2-Naphthol | Oc1ccc2ccccc2c1 | 47.472 | 5.52 | 8 | 22 | 3 | 0.1 | 144.173 | 96 | 0.393 | 0.507 | 0.2462906 | 0.3 | 9.51 | -19 | 2.7 | 46.9 | -0.02997659 | 0.5695552 | 2.7 | 87.488748 | Rejection of organic micropollutants (disinfection by-products, endocrine disrupting compounds, and pharmaceutically active compounds) by NF/RO membranes
XLE | RO | 2-Naphthol | Oc1ccc2ccccc2c1 | 47.472 | 5.52 | 8 | 22 | 2 | 0.1 | 144.173 | 96 | 0.393 | 0.507 | 0.2462906 | 0.3 | 9.51 | -19 | 2.7 | 46.9 | -0.02997659 | 0.5695552 | 2.7 | 92.79711 | Rejection of organic micropollutants (disinfection by-products, endocrine disrupting compounds, and pharmaceutically active compounds) by NF/RO membranes
XLE | RO | 2-Naphthol | Oc1ccc2ccccc2c1 | 47.472 | 5.52 | 8 | 22 | 1 | 0.1 | 144.173 | 96 | 0.393 | 0.507 | 0.2462906 | 0.3 | 9.51 | -19 | 2.7 | 46.9 | -0.02997659 | 0.5695552 | 2.7 | 96.289628 | Rejection of organic micropollutants (disinfection by-products, endocrine disrupting compounds, and pharmaceutically active compounds) by NF/RO membranes
XLE | RO | Phenacetine | CCOc1ccc(NC(C)=O)cc1 | 47.472 | 5.52 | 8 | 22 | 8 | 0.0001 | 179.219 | 200 | 0.345 | 0.69 | 0.2902704 | 0.3 | 14.57 | -19 | 1.58 | 46.9 | 2.242727e-06 | -4.261181e-05 | 1.58 | 50 | Rejection of organic micropollutants (disinfection by-products, endocrine disrupting compounds, and pharmaceutically active compounds) by NF/RO membranes
XLE | RO | Diclofenac | OC(=O)Cc1ccccc1Nc2c(Cl)cccc2Cl | 47.472 | 5.52 | 8 | 22 | 8 | 0.0001 | 296.153 | 200 | 0.462 | 0.634 | 0.3476932 | 0.3 | 4.15 | -19 | 4.51 | 46.9 | -0.9998588 | 18.99732 | 2.186976 | 65 | Rejection of organic micropollutants (disinfection by-products, endocrine disrupting compounds, and pharmaceutically active compounds) by NF/RO membranes
XLE | RO | Phenacetine | CCOc1ccc(NC(C)=O)cc1 | 47.472 | 5.52 | 8 | 22 | 8 | 0.1 | 179.219 | 200 | 0.345 | 0.69 | 0.2902704 | 0.3 | 14.57 | -19 | 1.58 | 46.9 | 2.242727e-06 | -4.261181e-05 | 1.58 | 71 | Rejection of organic micropollutants (disinfection by-products, endocrine disrupting compounds, and pharmaceutically active compounds) by NF/RO membranes
XLE | RO | Primidone | CCC1(C(=O)NCNC1=O)c2ccccc2 | 47.472 | 5.52 | 8 | 22 | 8 | 0.0001 | 218.256 | 200 | 0.417 | 0.54 | 0.3389518 | 0.3 | 12.3 | -19 | 0.91 | 46.9 | 0.0001540159 | -0.002926302 | 0.91 | 78 | Rejection of organic micropollutants (disinfection by-products, endocrine disrupting compounds, and pharmaceutically active compounds) by NF/RO membranes
XLE | RO | Primidone | CCC1(C(=O)NCNC1=O)c2ccccc2 | 47.472 | 5.52 | 8 | 22 | 8 | 0.1 | 218.256 | 200 | 0.417 | 0.54 | 0.3389518 | 0.3 | 12.3 | -19 | 0.91 | 46.9 | 0.0001540159 | -0.002926302 | 0.91 | 84 | Rejection of organic micropollutants (disinfection by-products, endocrine disrupting compounds, and pharmaceutically active compounds) by NF/RO membranes
XLE | RO | Salicylic acid | OC(=O)c1ccccc1O | 47.472 | 5.52 | 8 | 22 | 24 | 0.1 | 138.122 | 200 | 0.356 | 0.473 | 0.2233785 | 0.3 | 2.98 | -19 | 2.26 | 47.3 | 0.5834965 | -11.08643 | 0.5264537 | 92 | Rejection of organic micropollutants (disinfection by-products, endocrine disrupting compounds, and pharmaceutically active compounds) by NF/RO membranes
XLE | RO | Dichloroacetic acid | OC(=O)C(Cl)Cl | 47.472 | 5.52 | 8 | 22 | 24 | 0.1 | 128.942 | 200 | 0.308 | 0.347 | 0.2043171 | 0.3 | 1.26 | -19 | 0.92 | 47.3 | -0.9999998 | 19 | -2.785109 | 95 | Rejection of organic micropollutants (disinfection by-products, endocrine disrupting compounds, and pharmaceutically active compounds) by NF/RO membranes
XLE | RO | Diclofenac | OC(=O)Cc1ccccc1Nc2c(Cl)cccc2Cl | 47.472 | 5.52 | 8 | 22 | 24 | 0.1 | 296.153 | 200 | 0.462 | 0.634 | 0.3476932 | 0.3 | 4.15 | -19 | 4.51 | 47.3 | -0.9998588 | 18.99732 | 2.186976 | 95 | Rejection of organic micropollutants (disinfection by-products, endocrine disrupting compounds, and pharmaceutically active compounds) by NF/RO membranes
XLE | RO | 9-Anthracenecarboxylic acid | OC(=O)c1c2ccccc2cc3ccccc13 | 47.472 | 5.52 | 8 | 22 | 24 | 0.1 | 222.243 | 200 | 0.483 | 0.579 | 0.302986 | 0.3 | 3.49 | -19 | 3.85 | 47.3 | -0.9999691 | 18.99941 | 1.933093 | 96 | Rejection of organic micropollutants (disinfection by-products, endocrine disrupting compounds, and pharmaceutically active compounds) by NF/RO membranes
XLE | RO | Bisphenol A | CC(C)(c1ccc(O)cc1)c2ccc(O)cc2 | 47.472 | 5.52 | 8 | 22 | 8 | 0.1 | 228.291 | 200 | 0.453 | 0.562 | 0.3381552 | 0.3 | 9.6 | -19 | 3.32 | 46.9 | -0.02450337 | 0.465564 | 3.32 | 99 | Rejection of organic micropollutants (disinfection by-products, endocrine disrupting compounds, and pharmaceutically active compounds) by NF/RO membranes
XLE | RO | Trichloroacetic acid | OC(=O)C(Cl)(Cl)Cl | 47.472 | 5.52 | 8 | 22 | 24 | 0.1 | 163.387 | 200 | 0.317 | 0.385 | 0.2311309 | 0.3 | 0.51 | -19 | 1.33 | 46.9 | -1 | 19 | -2.225018 | 78.787878 | Rejection of organic micropollutants (disinfection by-products, endocrine disrupting compounds, and pharmaceutically active compounds) by NF/RO membranes
XLE | RO | Trichloroacetic acid | OC(=O)C(Cl)(Cl)Cl | 47.472 | 5.52 | 8 | 22 | 8 | 0.1 | 163.387 | 200 | 0.317 | 0.385 | 0.2311309 | 0.3 | 0.51 | -19 | 1.33 | 46.9 | -1 | 19 | -2.225018 | 89.83008 | Rejection of organic micropollutants (disinfection by-products, endocrine disrupting compounds, and pharmaceutically active compounds) by NF/RO membranes
XLE | RO | Trichloroacetic acid | OC(=O)C(Cl)(Cl)Cl | 47.472 | 5.52 | 8 | 22 | 5 | 0.1 | 163.387 | 200 | 0.317 | 0.385 | 0.2311309 | 0.3 | 0.51 | -19 | 1.33 | 46.9 | -1 | 19 | -2.225018 | 90.459045 | Rejection of organic micropollutants (disinfection by-products, endocrine disrupting compounds, and pharmaceutically active compounds) by NF/RO membranes
XLE | RO | Trichloroacetic acid | OC(=O)C(Cl)(Cl)Cl | 47.472 | 5.52 | 8 | 22 | 3 | 0.1 | 163.387 | 200 | 0.317 | 0.385 | 0.2311309 | 0.3 | 0.51 | -19 | 1.33 | 46.9 | -1 | 19 | -2.225018 | 92.319231 | Rejection of organic micropollutants (disinfection by-products, endocrine disrupting compounds, and pharmaceutically active compounds) by NF/RO membranes
XLE | RO | Trichloroacetic acid | OC(=O)C(Cl)(Cl)Cl | 47.472 | 5.52 | 8 | 22 | 1 | 0.1 | 163.387 | 200 | 0.317 | 0.385 | 0.2311309 | 0.3 | 0.51 | -19 | 1.33 | 46.9 | -1 | 19 | -2.225018 | 92.47743 | Rejection of organic micropollutants (disinfection by-products, endocrine disrupting compounds, and pharmaceutically active compounds) by NF/RO membranes
XLE | RO | Trichloroacetic acid | OC(=O)C(Cl)(Cl)Cl | 47.472 | 5.52 | 8 | 22 | 24 | 0.1 | 163.387 | 200 | 0.317 | 0.385 | 0.2311309 | 0.3 | 0.51 | -19 | 1.33 | 47.3 | -1 | 19 | -2.225018 | 96 | Rejection of organic micropollutants (disinfection by-products, endocrine disrupting compounds, and pharmaceutically active compounds) by NF/RO membranes
NF270 | NF | Dibutyl phthalate | CCCCOC(=O)c1ccccc1C(=O)OCCCC | 65.2 | 5 | 7 | 25 | 14 | 0.5 | 278.348 | 330 | 0.583 | 0.702 | 0.4124325 | 0.42 | 3.79 | -27.29 | 4.5 | 26.1 | -0.9993838 | 27.27318 | 4.5 | 50 | Rejection of Organic Micropollutants by Clean and Fouled Nanofiltration Membranes
NF270 | NF | Diethyl phthalate | CCOC(=O)c1ccccc1C(=O)OCC | 65.2 | 5 | 7 | 25 | 14 | 0.5 | 222.24 | 330 | 0.439 | 0.69 | 0.3459442 | 0.42 | 7.84 | -27.29 | 2.47 | 26.1 | -0.1262896 | 3.446443 | 2.47 | 50.4 | Rejection of Organic Micropollutants by Clean and Fouled Nanofiltration Membranes
NF270 | NF | Acenaphthylene | c1cc2cccc3C=Cc(c1)c23 | 65.2 | 5 | 7 | 25 | 14 | 0.5 | 152.196 | 330 | 0.434 | 0.473 | 0.3145485 | 0.42 | 14 | -27.29 | 3.93 | 26.1 | 0 | 0 | 3.93 | 86.4 | Rejection of Organic Micropollutants by Clean and Fouled Nanofiltration Membranes
NF270 | NF | Dimethyl phthalate | COC(=O)c1ccccc1C(=O)OC | 65.2 | 5 | 7 | 25 | 14 | 0.5 | 178.234 | 330 | 0.4 | 0.58 | 0.3077976 | 0.42 |  | -27.29 | 4.46 | 26.1 | 0 | 0 | 4.46 | 88.6 | Rejection of Organic Micropollutants by Clean and Fouled Nanofiltration Membranes
NF270 | NF | Dimethyl phthalate | COC(=O)c1ccccc1C(=O)OC | 65.2 | 5 | 7 | 25 | 14 | 0.5 | 202.256 | 330 | 0.473 | 0.572 | 0.3077976 | 0.42 |  | -27.29 | 4.88 | 26.1 | 0 | 0 | 4.88 | 92.3 | Rejection of Organic Micropollutants by Clean and Fouled Nanofiltration Membranes
NF270 | NF | Dimethyl phthalate | COC(=O)c1ccccc1C(=O)OC | 108 | 7 | 7 | 25 | 14 | 800 | 194.186 | 330 | 0.449 | 0.573 | 0.3077976 | 0.42 | 3.42 | -27.29 | 1.6 | 26.1 | -0.999737 | 27.28282 | 1.6 | 14 | Rejection of Organic Micropollutants by Clean and Fouled Nanofiltration Membranes
NF270 | NF | Phenanthrene | c1ccc2c(c1)ccc3ccccc23 | 65.2 | 5 | 7 | 25 | 14 | 800 | 194.186 | 330 | 0.449 | 0.573 | 0.3283237 | 0.42 | 3.42 | -27.29 | 1.6 | 26.1 | -0.999737 | 27.28282 | 1.6 | 65.8 | Rejection of Organic Micropollutants by Clean and Fouled Nanofiltration Membranes
NF270 | NF | Pyrene | c1cc2ccc3cccc4ccc(c1)c2c34 | 85.5 | 6 | 7 | 25 | 14 | 800 | 194.186 | 330 | 0.449 | 0.573 | 0.3031811 | 0.42 | 3.42 | -27.29 | 1.6 | 26.1 | -0.999737 | 27.28282 | 1.6 | 17.9 | Rejection of Organic Micropollutants by Clean and Fouled Nanofiltration Membranes
NF90 | NF | Acenaphthylene | c1cc2cccc3C=Cc(c1)c23 | 43.4 | 5 | 7 | 25 | 14 | 0.5 | 152.196 | 180 | 0.434 | 0.473 | 0.3145485 | 0.34 | 14 | -42.7 | 3.93 | 47.3 | 0 | 0 | 3.93 | 92.4 | Rejection of Organic Micropollutants by Clean and Fouled Nanofiltration Membranes
NF90 | NF | Diethyl phthalate | CCOC(=O)c1ccccc1C(=O)OCC | 43.4 | 5 | 7 | 25 | 14 | 0.5 | 222.24 | 180 | 0.439 | 0.69 | 0.3459442 | 0.34 | 7.84 | -42.7 | 2.47 | 47.3 | -0.1262896 | 5.392565 | 2.47 | 95.3 | Rejection of Organic Micropollutants by Clean and Fouled Nanofiltration Membranes
NF90 | NF | Dimethyl phthalate | COC(=O)c1ccccc1C(=O)OC | 43.4 | 5 | 7 | 25 | 14 | 800 | 194.186 | 180 | 0.449 | 0.573 | 0.3077976 | 0.34 | 3.42 | -42.7 | 1.6 | 47.3 | -0.999737 | 42.68877 | 1.6 | 95.8 | Rejection of Organic Micropollutants by Clean and Fouled Nanofiltration Membranes
NF90 | NF | Dibutyl phthalate | CCCCOC(=O)c1ccccc1C(=O)OCCCC | 43.4 | 5 | 7 | 25 | 14 | 0.5 | 278.348 | 180 | 0.583 | 0.702 | 0.4124325 | 0.34 | 3.79 | -42.7 | 4.5 | 47.3 | -0.9993838 | 42.67369 | 4.5 | 99.9 | Rejection of Organic Micropollutants by Clean and Fouled Nanofiltration Membranes
NF90 | NF | Dimethyl phthalate | COC(=O)c1ccccc1C(=O)OC | 57.2 | 6 | 7 | 25 | 14 | 800 | 194.186 | 180 | 0.449 | 0.573 | 0.3077976 | 0.34 | 3.42 | -42.7 | 1.6 | 47.3 | -0.999737 | 42.68877 | 1.6 | 95 | Rejection of Organic Micropollutants by Clean and Fouled Nanofiltration Membranes
NF90 | NF | Dimethyl phthalate | COC(=O)c1ccccc1C(=O)OC | 66.5 | 7 | 7 | 25 | 14 | 800 | 194.186 | 180 | 0.449 | 0.573 | 0.3077976 | 0.34 | 3.42 | -42.7 | 1.6 | 47.3 | -0.999737 | 42.68877 | 1.6 | 92.5 | Rejection of Organic Micropollutants by Clean and Fouled Nanofiltration Membranes
NF90 | NF | Phenanthrene | c1ccc2c(c1)ccc3ccccc23 | 43.4 | 5 | 7 | 25 | 14 | 0.5 | 178.234 | 180 | 0.4 | 0.58 | 0.3283237 | 0.34 |  | -42.7 | 4.46 | 47.3 | 0 | 0 | 4.46 | 95.7 | Rejection of Organic Micropollutants by Clean and Fouled Nanofiltration Membranes
NF90 | NF | Pyrene | c1cc2ccc3cccc4ccc(c1)c2c34 | 43.4 | 5 | 7 | 25 | 14 | 0.5 | 202.256 | 180 | 0.473 | 0.572 | 0.3031811 | 0.34 |  | -42.7 | 4.88 | 47.3 | 0 | 0 | 4.88 | 99.9 | Rejection of Organic Micropollutants by Clean and Fouled Nanofiltration Membranes
UTC60 | NF | 17β-Estradiol | C[C@]12CC[C@H]3[C@@H](CCc4cc(O)ccc34)[C@@H]1CC[C@@H]2O | 18.625 | 3 | 3 | 25 | 24 | 1 | 272.388 | 150 | 0.402 | 0.73 | 0.3807543 |  | 10.46 | -4.1 | 4.01 | 51.6 | -3.467368e-08 | 1.421621e-07 | 4.01 | 57.9648 | Rejection of pharmaceuticals and personal care products (PPCPs) and endocrine disrupting chemicals (EDCs) by low pressure reverse osmosis membranes
UTC60 | NF | 17β-Estradiol | C[C@]12CC[C@H]3[C@@H](CCc4cc(O)ccc34)[C@@H]1CC[C@@H]2O | 18.625 | 3 | 5 | 25 | 24 | 1 | 272.388 | 150 | 0.402 | 0.73 | 0.3807543 |  | 10.46 | -29.21 | 4.01 | 51.6 | -3.467356e-06 | 0.0001012815 | 4.01 | 57.6476 | Rejection of pharmaceuticals and personal care products (PPCPs) and endocrine disrupting chemicals (EDCs) by low pressure reverse osmosis membranes
UTC60 | NF | 17β-Estradiol | C[C@]12CC[C@H]3[C@@H](CCc4cc(O)ccc34)[C@@H]1CC[C@@H]2O | 18.625 | 3 | 7 | 25 | 24 | 1 | 272.388 | 150 | 0.402 | 0.73 | 0.3807543 |  | 10.46 | -34.7 | 4.01 | 51.6 | -0.0003466167 | 0.0120276 | 4.01 | 55.7445 | Rejection of pharmaceuticals and personal care products (PPCPs) and endocrine disrupting chemicals (EDCs) by low pressure reverse osmosis membranes
UTC60 | NF | 17β-Estradiol | C[C@]12CC[C@H]3[C@@H](CCc4cc(O)ccc34)[C@@H]1CC[C@@H]2O | 18.625 | 3 | 10 | 25 | 24 | 1 | 272.388 | 150 | 0.402 | 0.73 | 0.3807543 |  | 10.46 | -44.1 | 4.01 | 51.6 | -0.2574644 | 11.35418 | 4.01 | 92.8546 | Rejection of pharmaceuticals and personal care products (PPCPs) and endocrine disrupting chemicals (EDCs) by low pressure reverse osmosis membranes
UTC60 | NF | 2,4-dichlorophenol | Oc1ccc(Cl)cc1Cl | 18.625 | 3 | 4 | 25 | 24 | 10 | 163.003 | 150 | 0.364 | 0.458 | 0.2530857 |  | 7.89 | -17.2 | 3.06 | 51.6 | -0.0001288084 | 0.002215504 | 3.06 | 21.8062 | Rejection of pharmaceuticals and personal care products (PPCPs) and endocrine disrupting chemicals (EDCs) by low pressure reverse osmosis membranes
UTC60 | NF | 2,4-dichlorophenol | Oc1ccc(Cl)cc1Cl | 18.625 | 3 | 7 | 25 | 24 | 10 | 163.003 | 150 | 0.364 | 0.458 | 0.2530857 |  | 7.89 | -34.7 | 3.06 | 51.6 | -0.1141231 | 3.96007 | 3.06 | 31.6388 | Rejection of pharmaceuticals and personal care products (PPCPs) and endocrine disrupting chemicals (EDCs) by low pressure reverse osmosis membranes
UTC60 | NF | 2,4-dichlorophenol | Oc1ccc(Cl)cc1Cl | 18.625 | 3 | 8 | 25 | 24 | 10 | 163.003 | 150 | 0.364 | 0.458 | 0.2530857 |  | 7.89 | -42.82 | 3.06 | 51.6 | -0.5629847 | 24.10701 | 3.06 | 52.5727 | Rejection of pharmaceuticals and personal care products (PPCPs) and endocrine disrupting chemicals (EDCs) by low pressure reverse osmosis membranes
UTC60 | NF | 2,4-dichlorophenol | Oc1ccc(Cl)cc1Cl | 18.625 | 3 | 9 | 25 | 24 | 10 | 163.003 | 150 | 0.364 | 0.458 | 0.2530857 |  | 7.89 | -44.7 | 3.06 | 51.6 | -0.9279668 | 41.48012 | 3.06 | 70.9692 | Rejection of pharmaceuticals and personal care products (PPCPs) and endocrine disrupting chemicals (EDCs) by low pressure reverse osmosis membranes
UTC60 | NF | 2,4-dichlorophenol | Oc1ccc(Cl)cc1Cl | 18.625 | 3 | 10 | 25 | 24 | 10 | 163.003 | 150 | 0.364 | 0.458 | 0.2530857 |  | 7.89 | -44.1 | 3.06 | 51.6 | -0.9922973 | 43.76031 | 3.06 | 93.8062 | Rejection of pharmaceuticals and personal care products (PPCPs) and endocrine disrupting chemicals (EDCs) by low pressure reverse osmosis membranes
UTC60 | NF | Bisphenol A | CC(C)(c1ccc(O)cc1)c2ccc(O)cc2 | 18.625 | 3 | 3 | 25 | 24 | 10 | 228.291 | 150 | 0.453 | 0.562 | 0.3381552 |  | 9.6 | -4.1 | 3.32 | 51.6 | -2.511886e-07 | 1.029873e-06 | 3.32 | 22.7577 | Rejection of pharmaceuticals and personal care products (PPCPs) and endocrine disrupting chemicals (EDCs) by low pressure reverse osmosis membranes
UTC60 | NF | Bisphenol A | CC(C)(c1ccc(O)cc1)c2ccc(O)cc2 | 18.625 | 3 | 5 | 25 | 24 | 10 | 228.291 | 150 | 0.453 | 0.562 | 0.3381552 |  | 9.6 | -29.21 | 3.32 | 51.6 | -2.511823e-05 | 0.0007337036 | 3.32 | 28.1498 | Rejection of pharmaceuticals and personal care products (PPCPs) and endocrine disrupting chemicals (EDCs) by low pressure reverse osmosis membranes
UTC60 | NF | Bisphenol A | CC(C)(c1ccc(O)cc1)c2ccc(O)cc2 | 18.625 | 3 | 7 | 25 | 24 | 10 | 228.291 | 150 | 0.453 | 0.562 | 0.3381552 |  | 9.6 | -34.7 | 3.32 | 51.6 | -0.002505593 | 0.08694407 | 3.32 | 31.9559 | Rejection of pharmaceuticals and personal care products (PPCPs) and endocrine disrupting chemicals (EDCs) by low pressure reverse osmosis membranes
UTC60 | NF | Bisphenol A | CC(C)(c1ccc(O)cc1)c2ccc(O)cc2 | 18.625 | 3 | 8 | 25 | 24 | 10 | 228.291 | 150 | 0.453 | 0.562 | 0.3381552 |  | 9.6 | -42.82 | 3.32 | 51.6 | -0.02450337 | 1.049234 | 3.32 | 52.5727 | Rejection of pharmaceuticals and personal care products (PPCPs) and endocrine disrupting chemicals (EDCs) by low pressure reverse osmosis membranes
UTC60 | NF | Bisphenol A | CC(C)(c1ccc(O)cc1)c2ccc(O)cc2 | 18.625 | 3 | 10 | 25 | 24 | 10 | 228.291 | 150 | 0.453 | 0.562 | 0.3381552 |  | 9.6 | -44.1 | 3.32 | 51.6 | -0.7152528 | 31.54265 | 3.32 | 94.1233 | Rejection of pharmaceuticals and personal care products (PPCPs) and endocrine disrupting chemicals (EDCs) by low pressure reverse osmosis membranes
UTC60 | NF | Carbamazepine | NC(=O)N1c2ccccc2C=Cc3ccccc13 | 18.625 | 3 | 3 | 25 | 24 | 10 | 236.274 | 150 | 0.448 | 0.576 | 0.3334517 |  | 13.9 | -4.1 | 2.45 | 51.6 | 0 | 0 | 2.45 | 70.069 | Rejection of pharmaceuticals and personal care products (PPCPs) and endocrine disrupting chemicals (EDCs) by low pressure reverse osmosis membranes
UTC60 | NF | Carbamazepine | NC(=O)N1c2ccccc2C=Cc3ccccc13 | 18.625 | 3 | 5 | 25 | 24 | 10 | 236.274 | 150 | 0.448 | 0.576 | 0.3334517 |  | 13.9 | -29.21 | 2.45 | 51.6 | 0 | 0 | 2.45 | 68.4138 | Rejection of pharmaceuticals and personal care products (PPCPs) and endocrine disrupting chemicals (EDCs) by low pressure reverse osmosis membranes
UTC60 | NF | Carbamazepine | NC(=O)N1c2ccccc2C=Cc3ccccc13 | 18.625 | 3 | 7 | 25 | 24 | 10 | 236.274 | 150 | 0.448 | 0.576 | 0.3334517 |  | 13.9 | -34.7 | 2.45 | 51.6 | 0 | 0 | 2.45 | 70.8966 | Rejection of pharmaceuticals and personal care products (PPCPs) and endocrine disrupting chemicals (EDCs) by low pressure reverse osmosis membranes
UTC60 | NF | Carbamazepine | NC(=O)N1c2ccccc2C=Cc3ccccc13 | 18.625 | 3 | 10 | 25 | 24 | 10 | 236.274 | 150 | 0.448 | 0.576 | 0.3334517 |  | 13.9 | -44.1 | 2.45 | 51.6 | 0 | 0 | 2.45 | 70.069 | Rejection of pharmaceuticals and personal care products (PPCPs) and endocrine disrupting chemicals (EDCs) by low pressure reverse osmosis membranes
UTC60 | NF | Clofibric acid | CC(C)(Oc1ccc(Cl)cc1)C(O)=O | 18.625 | 3 | 3 | 25 | 24 | 10 | 214.648 | 150 | 0.35 | 0.62 | 0.3149382 |  | 3.12 | -4.1 | 2.57 | 51.6 | -0.4313586 | 1.76857 | 1.363394 | 18.5567 | Rejection of pharmaceuticals and personal care products (PPCPs) and endocrine disrupting chemicals (EDCs) by low pressure reverse osmosis membranes
UTC60 | NF | Clofibric acid | CC(C)(Oc1ccc(Cl)cc1)C(O)=O | 18.625 | 3 | 4 | 25 | 24 | 10 | 214.648 | 150 | 0.35 | 0.62 | 0.3149382 |  | 3.12 | -17.2 | 2.57 | 51.6 | -0.8835283 | 15.19669 | 0.09857409 | 95.1527 | Rejection of pharmaceuticals and personal care products (PPCPs) and endocrine disrupting chemicals (EDCs) by low pressure reverse osmosis membranes
UTC60 | NF | Clofibric acid | CC(C)(Oc1ccc(Cl)cc1)C(O)=O | 18.625 | 3 | 5 | 25 | 24 | 10 | 214.648 | 150 | 0.35 | 0.62 | 0.3149382 |  | 3.12 | -29.21 | 2.57 | 51.6 | -0.986989 | 28.82995 | -0.1908285 | 95.8522 | Rejection of pharmaceuticals and personal care products (PPCPs) and endocrine disrupting chemicals (EDCs) by low pressure reverse osmosis membranes
UTC60 | NF | Clofibric acid | CC(C)(Oc1ccc(Cl)cc1)C(O)=O | 18.625 | 3 | 7 | 25 | 24 | 10 | 214.648 | 150 | 0.35 | 0.62 | 0.3149382 |  | 3.12 | -34.7 | 2.57 | 51.6 | -0.9998682 | 34.69543 | -0.2268546 | 96.9015 | Rejection of pharmaceuticals and personal care products (PPCPs) and endocrine disrupting chemicals (EDCs) by low pressure reverse osmosis membranes
UTC60 | NF | Clofibric acid | CC(C)(Oc1ccc(Cl)cc1)C(O)=O | 18.625 | 3 | 10 | 25 | 24 | 10 | 214.648 | 150 | 0.35 | 0.62 | 0.3149382 |  | 3.12 | -44.1 | 2.57 | 51.6 | -0.9999999 | 44.09999 | -0.2272229 | 96.9015 | Rejection of pharmaceuticals and personal care products (PPCPs) and endocrine disrupting chemicals (EDCs) by low pressure reverse osmosis membranes
UTC60 | NF | Crotamiton | CCN(C(=O)\C=C\C)c1ccccc1C | 18.625 | 3 | 3 | 25 | 24 | 10 | 203.285 | 150 | 0.415 | 0.613 | 0.3480839 |  |  | -4.1 | 2.8 | 51.6 | 0.01361589 | -0.05582515 | 2.8 | 79.5862 | Rejection of pharmaceuticals and personal care products (PPCPs) and endocrine disrupting chemicals (EDCs) by low pressure reverse osmosis membranes
UTC60 | NF | Crotamiton | CCN(C(=O)\C=C\C)c1ccccc1C | 18.625 | 3 | 5 | 25 | 24 | 10 | 203.285 | 150 | 0.415 | 0.613 | 0.3480839 |  |  | -29.21 | 2.8 | 51.6 | 0.0001380194 | -0.004031546 | 2.8 | 80 | Rejection of pharmaceuticals and personal care products (PPCPs) and endocrine disrupting chemicals (EDCs) by low pressure reverse osmosis membranes
UTC60 | NF | Crotamiton | CCN(C(=O)\C=C\C)c1ccccc1C | 18.625 | 3 | 7 | 25 | 24 | 10 | 203.285 | 150 | 0.415 | 0.613 | 0.3480839 |  |  | -34.7 | 2.8 | 51.6 | 1.380382e-06 | -4.789927e-05 | 2.8 | 79.1724 | Rejection of pharmaceuticals and personal care products (PPCPs) and endocrine disrupting chemicals (EDCs) by low pressure reverse osmosis membranes
UTC60 | NF | Crotamiton | CCN(C(=O)\C=C\C)c1ccccc1C | 18.625 | 3 | 10 | 25 | 24 | 10 | 203.285 | 150 | 0.415 | 0.613 | 0.3480839 |  |  | -44.1 | 2.8 | 51.6 | 1.380384e-09 | -6.087495e-08 | 2.8 | 82.069 | Rejection of pharmaceuticals and personal care products (PPCPs) and endocrine disrupting chemicals (EDCs) by low pressure reverse osmosis membranes
UTC60 | NF | Diclofenac | OC(=O)Cc1ccccc1Nc2c(Cl)cccc2Cl | 18.625 | 3 | 3 | 25 | 24 | 10 | 296.153 | 150 | 0.462 | 0.634 | 0.3476932 |  | 4.15 | -4.1 | 4.51 | 51.6 | -0.06611406 | 0.2710677 | 4.356394 | 62.9754 | Rejection of pharmaceuticals and personal care products (PPCPs) and endocrine disrupting chemicals (EDCs) by low pressure reverse osmosis membranes
UTC60 | NF | Diclofenac | OC(=O)Cc1ccccc1Nc2c(Cl)cccc2Cl | 18.625 | 3 | 4 | 25 | 24 | 10 | 296.153 | 150 | 0.462 | 0.634 | 0.3476932 |  | 4.15 | -17.2 | 4.51 | 51.6 | -0.4145013 | 7.129423 | 3.546967 | 71.7192 | Rejection of pharmaceuticals and personal care products (PPCPs) and endocrine disrupting chemicals (EDCs) by low pressure reverse osmosis membranes
UTC60 | NF | Diclofenac | OC(=O)Cc1ccccc1Nc2c(Cl)cccc2Cl | 18.625 | 3 | 5 | 25 | 24 | 10 | 296.153 | 150 | 0.462 | 0.634 | 0.3476932 |  | 4.15 | -29.21 | 4.51 | 51.6 | -0.8762293 | 25.59466 | 2.47421 | 83.6108 | Rejection of pharmaceuticals and personal care products (PPCPs) and endocrine disrupting chemicals (EDCs) by low pressure reverse osmosis membranes
UTC60 | NF | Diclofenac | OC(=O)Cc1ccccc1Nc2c(Cl)cccc2Cl | 18.625 | 3 | 7 | 25 | 24 | 10 | 296.153 | 150 | 0.462 | 0.634 | 0.3476932 |  | 4.15 | -34.7 | 4.51 | 51.6 | -0.9985895 | 34.65105 | 2.189925 | 96.202 | Rejection of pharmaceuticals and personal care products (PPCPs) and endocrine disrupting chemicals (EDCs) by low pressure reverse osmosis membranes
UTC60 | NF | Diclofenac | OC(=O)Cc1ccccc1Nc2c(Cl)cccc2Cl | 18.625 | 3 | 7 | 25 | 24 | 10 | 296.153 | 150 | 0.462 | 0.634 | 0.3476932 |  | 4.15 | -34.7 | 4.51 | 51.6 | -0.9985895 | 34.65105 | 2.189925 | 97.2512 | Rejection of pharmaceuticals and personal care products (PPCPs) and endocrine disrupting chemicals (EDCs) by low pressure reverse osmosis membranes
UTC60 | NF | Diethyl phthalate | CCOC(=O)c1ccccc1C(=O)OCC | 18.625 | 3 | 3 | 25 | 24 | 10 | 222.24 | 65 | 0.439 | 0.69 | 0.3459442 |  | 7.84 | -4.1 | 2.47 | 51.6 | -1.445419e-05 | 5.926217e-05 | 2.47 | 41.931 | Rejection of pharmaceuticals and personal care products (PPCPs) and endocrine disrupting chemicals (EDCs) by low pressure reverse osmosis membranes
UTC60 | NF | Diethyl phthalate | CCOC(=O)c1ccccc1C(=O)OCC | 18.625 | 3 | 5 | 25 | 24 | 10 | 222.24 | 65 | 0.439 | 0.69 | 0.3459442 |  | 7.84 | -29.21 | 2.47 | 51.6 | -0.001443353 | 0.04216036 | 2.47 | 47.3103 | Rejection of pharmaceuticals and personal care products (PPCPs) and endocrine disrupting chemicals (EDCs) by low pressure reverse osmosis membranes
UTC60 | NF | Diethyl phthalate | CCOC(=O)c1ccccc1C(=O)OCC | 18.625 | 3 | 7 | 25 | 24 | 10 | 222.24 | 65 | 0.439 | 0.69 | 0.3459442 |  | 7.84 | -34.7 | 2.47 | 51.6 | -0.1262896 | 4.382248 | 2.47 | 53.1034 | Rejection of pharmaceuticals and personal care products (PPCPs) and endocrine disrupting chemicals (EDCs) by low pressure reverse osmosis membranes
UTC60 | NF | Diethyl phthalate | CCOC(=O)c1ccccc1C(=O)OCC | 18.625 | 3 | 10 | 25 | 24 | 10 | 222.24 | 150 | 0.439 | 0.69 | 0.3459442 |  | 7.84 | -44.1 | 2.47 | 51.6 | -0.9931292 | 43.797 | 2.47 | 54.7586 | Rejection of pharmaceuticals and personal care products (PPCPs) and endocrine disrupting chemicals (EDCs) by low pressure reverse osmosis membranes
UTC60 | NF | Gemfibrozil | Cc1ccc(C)c(OCCCC(C)(C)C(O)=O)c1 | 18.625 | 3 | 3 | 25 | 24 | 10 | 250.338 | 65 | 0.499 | 0.743 | 0.388454 |  | 4.5 | -4.1 | 4.39 | 51.6 | -0.03065343 | 0.1256791 | 4.32725 | 44.7882 | Rejection of pharmaceuticals and personal care products (PPCPs) and endocrine disrupting chemicals (EDCs) by low pressure reverse osmosis membranes
UTC60 | NF | Gemfibrozil | Cc1ccc(C)c(OCCCC(C)(C)C(O)=O)c1 | 18.625 | 3 | 4 | 25 | 24 | 10 | 250.338 | 65 | 0.499 | 0.743 | 0.388454 |  | 4.5 | -17.2 | 4.39 | 51.6 | -0.2402531 | 4.132353 | 3.898182 | 60.8768 | Rejection of pharmaceuticals and personal care products (PPCPs) and endocrine disrupting chemicals (EDCs) by low pressure reverse osmosis membranes
UTC60 | NF | Gemfibrozil | Cc1ccc(C)c(OCCCC(C)(C)C(O)=O)c1 | 18.625 | 3 | 5 | 25 | 24 | 10 | 250.338 | 65 | 0.499 | 0.743 | 0.388454 |  | 4.5 | -29.21 | 4.39 | 51.6 | -0.7597469 | 22.19221 | 2.834736 | 89.9064 | Rejection of pharmaceuticals and personal care products (PPCPs) and endocrine disrupting chemicals (EDCs) by low pressure reverse osmosis membranes
UTC60 | NF | Gemfibrozil | Cc1ccc(C)c(OCCCC(C)(C)C(O)=O)c1 | 18.625 | 3 | 7 | 25 | 24 | 10 | 250.338 | 65 | 0.499 | 0.743 | 0.388454 |  | 4.5 | -34.7 | 4.39 | 51.6 | -0.9968477 | 34.59061 | 2.349372 | 95.8522 | Rejection of pharmaceuticals and personal care products (PPCPs) and endocrine disrupting chemicals (EDCs) by low pressure reverse osmosis membranes
UTC60 | NF | Gemfibrozil | Cc1ccc(C)c(OCCCC(C)(C)C(O)=O)c1 | 18.625 | 3 | 7 | 25 | 24 | 10 | 250.338 | 65 | 0.499 | 0.743 | 0.388454 |  | 4.5 | -34.7 | 4.39 | 51.6 | -0.9968477 | 34.59061 | 2.349372 | 98.3005 | Rejection of pharmaceuticals and personal care products (PPCPs) and endocrine disrupting chemicals (EDCs) by low pressure reverse osmosis membranes
UTC60 | NF | Ibuprofen | CC(C)Cc1ccc(cc1)C(C)C(O)=O | 18.625 | 3 | 3 | 25 | 24 | 10 | 206.285 | 65 | 0.378 | 0.659 | 0.3727264 |  | 5.2 | -4.1 | 3.97 | 51.6 | -0.006270012 | 0.02570705 | 3.949657 | 26.9507 | Rejection of pharmaceuticals and personal care products (PPCPs) and endocrine disrupting chemicals (EDCs) by low pressure reverse osmosis membranes
UTC60 | NF | Ibuprofen | CC(C)Cc1ccc(cc1)C(C)C(O)=O | 18.625 | 3 | 4 | 25 | 24 | 10 | 206.285 | 65 | 0.378 | 0.659 | 0.3727264 |  | 5.2 | -17.2 | 3.97 | 51.6 | -0.05935094 | 1.020836 | 3.777435 | 32.8966 | Rejection of pharmaceuticals and personal care products (PPCPs) and endocrine disrupting chemicals (EDCs) by low pressure reverse osmosis membranes
UTC60 | NF | Ibuprofen | CC(C)Cc1ccc(cc1)C(C)C(O)=O | 18.625 | 3 | 5 | 25 | 24 | 10 | 206.285 | 65 | 0.378 | 0.659 | 0.3727264 |  | 5.2 | -29.21 | 3.97 | 51.6 | -0.3868632 | 11.30027 | 2.714815 | 83.9606 | Rejection of pharmaceuticals and personal care products (PPCPs) and endocrine disrupting chemicals (EDCs) by low pressure reverse osmosis membranes
UTC60 | NF | Ibuprofen | CC(C)Cc1ccc(cc1)C(C)C(O)=O | 18.625 | 3 | 7 | 25 | 24 | 10 | 206.285 | 65 | 0.378 | 0.659 | 0.3727264 |  | 5.2 | -34.7 | 3.97 | 51.6 | -0.9843983 | 34.15862 | 0.7761004 | 96.202 | Rejection of pharmaceuticals and personal care products (PPCPs) and endocrine disrupting chemicals (EDCs) by low pressure reverse osmosis membranes
UTC60 | NF | Ibuprofen | CC(C)Cc1ccc(cc1)C(C)C(O)=O | 18.625 | 3 | 10 | 25 | 24 | 10 | 206.285 | 65 | 0.378 | 0.659 | 0.3727264 |  | 5.2 | -44.1 | 3.97 | 51.6 | -0.9999842 | 44.0993 | 0.7255319 | 97.9507 | Rejection of pharmaceuticals and personal care products (PPCPs) and endocrine disrupting chemicals (EDCs) by low pressure reverse osmosis membranes
UTC60 | NF | Indomethacin | COc1ccc2n(c(C)c(CC(O)=O)c2c1)C(=O)c3ccc(Cl)cc3 | 18.625 | 3 | 3 | 25 | 24 | 10 | 357.793 | 65 | 0.524 | 0.854 | 0.4061582 |  | 4.5 | -4.1 | 4.27 | 51.6 | -0.03065343 | 0.1256791 | 4.183415 | 68.9212 | Rejection of pharmaceuticals and personal care products (PPCPs) and endocrine disrupting chemicals (EDCs) by low pressure reverse osmosis membranes
UTC60 | NF | Indomethacin | COc1ccc2n(c(C)c(CC(O)=O)c2c1)C(=O)c3ccc(Cl)cc3 | 18.625 | 3 | 4 | 25 | 24 | 10 | 357.793 | 65 | 0.524 | 0.854 | 0.4061582 |  | 4.5 | -17.2 | 4.27 | 51.6 | -0.2402531 | 4.132353 | 3.591374 | 93.7537 | Rejection of pharmaceuticals and personal care products (PPCPs) and endocrine disrupting chemicals (EDCs) by low pressure reverse osmosis membranes
UTC60 | NF | Indomethacin | COc1ccc2n(c(C)c(CC(O)=O)c2c1)C(=O)c3ccc(Cl)cc3 | 18.625 | 3 | 5 | 25 | 24 | 10 | 357.793 | 65 | 0.524 | 0.854 | 0.4061582 |  | 4.5 | -29.21 | 4.27 | 51.6 | -0.7597469 | 22.19221 | 2.123995 | 95.8522 | Rejection of pharmaceuticals and personal care products (PPCPs) and endocrine disrupting chemicals (EDCs) by low pressure reverse osmosis membranes
UTC60 | NF | Indomethacin | COc1ccc2n(c(C)c(CC(O)=O)c2c1)C(=O)c3ccc(Cl)cc3 | 18.625 | 3 | 7 | 25 | 24 | 10 | 357.793 | 65 | 0.524 | 0.854 | 0.4061582 |  | 4.5 | -34.7 | 4.27 | 51.6 | -0.9968477 | 34.59061 | 1.454273 | 96.5517 | Rejection of pharmaceuticals and personal care products (PPCPs) and endocrine disrupting chemicals (EDCs) by low pressure reverse osmosis membranes
UTC60 | NF | Indomethacin | COc1ccc2n(c(C)c(CC(O)=O)c2c1)C(=O)c3ccc(Cl)cc3 | 18.625 | 3 | 7 | 25 | 24 | 10 | 357.793 | 65 | 0.524 | 0.854 | 0.4061582 |  | 4.5 | -34.7 | 4.27 | 51.6 | -0.9968477 | 34.59061 | 1.454273 | 96.5517 | Rejection of pharmaceuticals and personal care products (PPCPs) and endocrine disrupting chemicals (EDCs) by low pressure reverse osmosis membranes
UTC60 | NF | Ketoprofen | CC(C(O)=O)c1cccc(c1)C(=O)c2ccccc2 | 18.625 | 3 | 3 | 25 | 24 | 10 | 254.285 | 65 | 0.437 | 0.658 | 0.3602151 |  | 3.98 | -4.1 | 3.12 | 51.6 | -0.0947874 | 0.3886283 | 2.909525 | 28 | Rejection of pharmaceuticals and personal care products (PPCPs) and endocrine disrupting chemicals (EDCs) by low pressure reverse osmosis membranes
UTC60 | NF | Ketoprofen | CC(C(O)=O)c1cccc(c1)C(=O)c2ccccc2 | 18.625 | 3 | 4 | 25 | 24 | 10 | 254.285 | 65 | 0.437 | 0.658 | 0.3602151 |  | 3.98 | -17.2 | 3.12 | 51.6 | -0.5115109 | 8.797987 | 1.984194 | 51.0837 | Rejection of pharmaceuticals and personal care products (PPCPs) and endocrine disrupting chemicals (EDCs) by low pressure reverse osmosis membranes
UTC60 | NF | Ketoprofen | CC(C(O)=O)c1cccc(c1)C(=O)c2ccccc2 | 18.625 | 3 | 5 | 25 | 24 | 10 | 254.285 | 65 | 0.437 | 0.658 | 0.3602151 |  | 3.98 | -29.21 | 3.12 | 51.6 | -0.9128258 | 26.66364 | 1.093077 | 93.0542 | Rejection of pharmaceuticals and personal care products (PPCPs) and endocrine disrupting chemicals (EDCs) by low pressure reverse osmosis membranes
UTC60 | NF | Ketoprofen | CC(C(O)=O)c1cccc(c1)C(=O)c2ccccc2 | 18.625 | 3 | 7 | 25 | 24 | 10 | 254.285 | 65 | 0.437 | 0.658 | 0.3602151 |  | 3.98 | -34.7 | 3.12 | 51.6 | -0.9990459 | 34.66689 | 0.901626 | 96.9015 | Rejection of pharmaceuticals and personal care products (PPCPs) and endocrine disrupting chemicals (EDCs) by low pressure reverse osmosis membranes
UTC60 | NF | Ketoprofen | CC(C(O)=O)c1cccc(c1)C(=O)c2ccccc2 | 18.625 | 3 | 7 | 25 | 24 | 10 | 254.285 | 65 | 0.437 | 0.658 | 0.3602151 |  | 3.98 | -34.7 | 3.12 | 51.6 | -0.9990459 | 34.66689 | 0.901626 | 97.601 | Rejection of pharmaceuticals and personal care products (PPCPs) and endocrine disrupting chemicals (EDCs) by low pressure reverse osmosis membranes
UTC60 | NF | N,N-Diethyl-meta-toluamide | CCN(CC)C(=O)c1cccc(C)c1 | 18.625 | 3 | 3 | 25 | 24 | 10 | 191.274 | 65 | 0.406 | 0.591 | 0.33922 |  |  | -4.1 | 2.02 | 51.6 | 4.265613e-05 | -0.0001748901 | 2.02 | 70.069 | Rejection of pharmaceuticals and personal care products (PPCPs) and endocrine disrupting chemicals (EDCs) by low pressure reverse osmosis membranes
UTC60 | NF | N,N-Diethyl-meta-toluamide | CCN(CC)C(=O)c1cccc(C)c1 | 18.625 | 3 | 5 | 25 | 24 | 10 | 191.274 | 65 | 0.406 | 0.591 | 0.33922 |  |  | -29.21 | 2.02 | 51.6 | 4.265793e-07 | -1.246038e-05 | 2.02 | 68.4138 | Rejection of pharmaceuticals and personal care products (PPCPs) and endocrine disrupting chemicals (EDCs) by low pressure reverse osmosis membranes
UTC60 | NF | N,N-Diethyl-meta-toluamide | CCN(CC)C(=O)c1cccc(C)c1 | 18.625 | 3 | 7 | 25 | 24 | 10 | 191.274 | 65 | 0.406 | 0.591 | 0.33922 |  |  | -34.7 | 2.02 | 51.6 | 4.265795e-09 | -1.480231e-07 | 2.02 | 72.9655 | Rejection of pharmaceuticals and personal care products (PPCPs) and endocrine disrupting chemicals (EDCs) by low pressure reverse osmosis membranes
UTC60 | NF | N,N-Diethyl-meta-toluamide | CCN(CC)C(=O)c1cccc(C)c1 | 18.625 | 3 | 10 | 25 | 24 | 10 | 191.274 | 65 | 0.406 | 0.591 | 0.33922 |  |  | -44.1 | 2.02 | 51.6 | 4.265795e-12 | -1.881216e-10 | 2.02 | 73.7931 | Rejection of pharmaceuticals and personal care products (PPCPs) and endocrine disrupting chemicals (EDCs) by low pressure reverse osmosis membranes
UTC60 | NF | Naproxen | COc1ccc2cc(ccc2c1)C(C)C(O)=O | 18.625 | 3 | 3 | 25 | 24 | 1 | 230.263 | 65 | 0.392 | 0.73 | 0.332449 |  | 4.84 | -4.1 | 3.18 | 51.6 | 0.3421279 | -1.402725 | 3.897024 | 27.6502 | Rejection of pharmaceuticals and personal care products (PPCPs) and endocrine disrupting chemicals (EDCs) by low pressure reverse osmosis membranes
UTC60 | NF | Naproxen | COc1ccc2cc(ccc2c1)C(C)C(O)=O | 18.625 | 3 | 4 | 25 | 24 | 1 | 230.263 | 65 | 0.392 | 0.73 | 0.332449 |  | 4.84 | -17.2 | 3.18 | 51.6 | -0.07468948 | 1.284659 | 3.023467 | 50.734 | Rejection of pharmaceuticals and personal care products (PPCPs) and endocrine disrupting chemicals (EDCs) by low pressure reverse osmosis membranes
UTC60 | NF | Naproxen | COc1ccc2cc(ccc2c1)C(C)C(O)=O | 18.625 | 3 | 5 | 25 | 24 | 1 | 230.263 | 65 | 0.392 | 0.73 | 0.332449 |  | 4.84 | -29.21 | 3.18 | 51.6 | -0.5875081 | 17.16111 | 1.948713 | 92.7044 | Rejection of pharmaceuticals and personal care products (PPCPs) and endocrine disrupting chemicals (EDCs) by low pressure reverse osmosis membranes
UTC60 | NF | Naproxen | COc1ccc2cc(ccc2c1)C(C)C(O)=O | 18.625 | 3 | 7 | 25 | 24 | 10 | 230.263 | 65 | 0.392 | 0.73 | 0.332449 |  | 4.84 | -34.7 | 3.18 | 51.6 | -0.9931285 | 34.46156 | 1.098623 | 97.2512 | Rejection of pharmaceuticals and personal care products (PPCPs) and endocrine disrupting chemicals (EDCs) by low pressure reverse osmosis membranes
UTC60 | NF | Naproxen | COc1ccc2cc(ccc2c1)C(C)C(O)=O | 18.625 | 3 | 10 | 25 | 24 | 10 | 230.263 | 65 | 0.392 | 0.73 | 0.332449 |  | 4.84 | -44.1 | 3.18 | 51.6 | -0.9999931 | 44.09969 | 1.084236 | 97.2512 | Rejection of pharmaceuticals and personal care products (PPCPs) and endocrine disrupting chemicals (EDCs) by low pressure reverse osmosis membranes
UTC60 | NF | Nonylphenol | CCCCCCCCCc1ccccc1O | 18.625 | 3 | 3 | 25 | 24 | 1 | 220.356 | 65 | 0.364 | 0.903 | 0.3799131 |  | 10.25 | -4.1 | 5.71 | 51.6 | -5.623413e-08 | 2.305599e-07 | 5.71 | 29.7357 | Rejection of pharmaceuticals and personal care products (PPCPs) and endocrine disrupting chemicals (EDCs) by low pressure reverse osmosis membranes
UTC60 | NF | Nonylphenol | CCCCCCCCCc1ccccc1O | 18.625 | 3 | 5 | 25 | 24 | 1 | 220.356 | 65 | 0.364 | 0.903 | 0.3799131 |  | 10.25 | -29.21 | 5.71 | 51.6 | -5.623382e-06 | 0.000164259 | 5.71 | 37.0308 | Rejection of pharmaceuticals and personal care products (PPCPs) and endocrine disrupting chemicals (EDCs) by low pressure reverse osmosis membranes
UTC60 | NF | Nonylphenol | CCCCCCCCCc1ccccc1O | 18.625 | 3 | 7 | 25 | 24 | 1 | 220.356 | 65 | 0.364 | 0.903 | 0.3799131 |  | 10.25 | -34.7 | 5.71 | 51.6 | -0.0005620253 | 0.01950228 | 5.71 | 39.8855 | Rejection of pharmaceuticals and personal care products (PPCPs) and endocrine disrupting chemicals (EDCs) by low pressure reverse osmosis membranes
UTC60 | NF | Nonylphenol | CCCCCCCCCc1ccccc1O | 18.625 | 3 | 10 | 25 | 24 | 1 | 220.356 | 65 | 0.364 | 0.903 | 0.3799131 |  | 10.25 | -44.1 | 5.71 | 51.6 | -0.359935 | 15.87313 | 5.71 | 96.0264 | Rejection of pharmaceuticals and personal care products (PPCPs) and endocrine disrupting chemicals (EDCs) by low pressure reverse osmosis membranes
UTC60 | NF | Phenacetine | CCOc1ccc(NC(C)=O)cc1 | 18.625 | 3 | 3 | 25 | 24 | 10 | 179.219 | 65 | 0.345 | 0.69 | 0.2902704 |  | 14.57 | -4.1 | 1.58 | 51.6 | 0.20076 | -0.823116 | 1.58 | 13.7931 | Rejection of pharmaceuticals and personal care products (PPCPs) and endocrine disrupting chemicals (EDCs) by low pressure reverse osmosis membranes
UTC60 | NF | Phenacetine | CCOc1ccc(NC(C)=O)cc1 | 18.625 | 3 | 5 | 25 | 24 | 10 | 179.219 | 65 | 0.345 | 0.69 | 0.2902704 |  | 14.57 | -29.21 | 1.58 | 51.6 | 0.002505592 | -0.07318835 | 1.58 | 16.6897 | Rejection of pharmaceuticals and personal care products (PPCPs) and endocrine disrupting chemicals (EDCs) by low pressure reverse osmosis membranes
UTC60 | NF | Phenacetine | CCOc1ccc(NC(C)=O)cc1 | 18.625 | 3 | 7 | 25 | 24 | 10 | 179.219 | 65 | 0.345 | 0.69 | 0.2902704 |  | 14.57 | -34.7 | 1.58 | 51.6 | 2.509132e-05 | -0.0008706687 | 1.58 | 18.7586 | Rejection of pharmaceuticals and personal care products (PPCPs) and endocrine disrupting chemicals (EDCs) by low pressure reverse osmosis membranes
UTC60 | NF | Phenacetine | CCOc1ccc(NC(C)=O)cc1 | 18.625 | 3 | 10 | 25 | 24 | 10 | 179.219 | 65 | 0.345 | 0.69 | 0.2902704 |  | 14.57 | -44.1 | 1.58 | 51.6 | -2.68895e-05 | 0.001185827 | 1.58 | 20.4138 | Rejection of pharmaceuticals and personal care products (PPCPs) and endocrine disrupting chemicals (EDCs) by low pressure reverse osmosis membranes
UTC60 | NF | Propyphenazone | CC(C)C1=C(C)N(C)N(c2ccccc2)C1=O | 18.625 | 3 | 3 | 25 | 24 | 10 | 230.311 | 65 | 0.429 | 0.626 | 0.3610247 |  |  | -4.1 | 1.737 | 51.6 | 0.02803187 | -0.1149307 | 1.737 | 86.2069 | Rejection of pharmaceuticals and personal care products (PPCPs) and endocrine disrupting chemicals (EDCs) by low pressure reverse osmosis membranes
UTC60 | NF | Propyphenazone | CC(C)C1=C(C)N(C)N(c2ccccc2)C1=O | 18.625 | 3 | 5 | 25 | 24 | 10 | 230.311 | 65 | 0.429 | 0.626 | 0.3610247 |  |  | -29.21 | 1.737 | 51.6 | 0.00028832 | -0.008421827 | 1.737 | 90.3448 | Rejection of pharmaceuticals and personal care products (PPCPs) and endocrine disrupting chemicals (EDCs) by low pressure reverse osmosis membranes
UTC60 | NF | Propyphenazone | CC(C)C1=C(C)N(C)N(c2ccccc2)C1=O | 18.625 | 3 | 7 | 25 | 24 | 10 | 230.311 | 65 | 0.429 | 0.626 | 0.3610247 |  |  | -34.7 | 1.737 | 51.6 | 2.884023e-06 | -0.0001000756 | 1.737 | 89.1034 | Rejection of pharmaceuticals and personal care products (PPCPs) and endocrine disrupting chemicals (EDCs) by low pressure reverse osmosis membranes
UTC60 | NF | Propyphenazone | CC(C)C1=C(C)N(C)N(c2ccccc2)C1=O | 18.625 | 3 | 10 | 25 | 24 | 10 | 230.311 | 65 | 0.429 | 0.626 | 0.3610247 |  |  | -44.1 | 1.737 | 51.6 | 2.884031e-09 | -1.271858e-07 | 1.737 | 89.5172 | Rejection of pharmaceuticals and personal care products (PPCPs) and endocrine disrupting chemicals (EDCs) by low pressure reverse osmosis membranes
UTC60 | NF | Triclosan | Oc1cc(Cl)ccc1Oc2ccc(Cl)cc2Cl | 18.625 | 3 | 3 | 25 | 24 | 1 | 289.545 | 65 | 0.417 | 0.655 | 0.333637 |  | 7.9 | -4.1 | 4.76 | 51.6 | -1.25891e-05 | 5.161529e-05 | 4.76 | 17.0485 | Rejection of pharmaceuticals and personal care products (PPCPs) and endocrine disrupting chemicals (EDCs) by low pressure reverse osmosis membranes
UTC60 | NF | Triclosan | Oc1cc(Cl)ccc1Oc2ccc(Cl)cc2Cl | 18.625 | 3 | 5 | 25 | 24 | 1 | 289.545 | 65 | 0.417 | 0.655 | 0.333637 |  | 7.9 | -29.21 | 4.76 | 51.6 | -0.001257343 | 0.03672697 | 4.76 | 17.6828 | Rejection of pharmaceuticals and personal care products (PPCPs) and endocrine disrupting chemicals (EDCs) by low pressure reverse osmosis membranes
UTC60 | NF | Triclosan | Oc1cc(Cl)ccc1Oc2ccc(Cl)cc2Cl | 18.625 | 3 | 7 | 25 | 24 | 1 | 289.545 | 65 | 0.417 | 0.655 | 0.333637 |  | 7.9 | -34.7 | 4.76 | 51.6 | -0.1118158 | 3.880007 | 4.76 | 36.0793 | Rejection of pharmaceuticals and personal care products (PPCPs) and endocrine disrupting chemicals (EDCs) by low pressure reverse osmosis membranes
UTC60 | NF | Triclosan | Oc1cc(Cl)ccc1Oc2ccc(Cl)cc2Cl | 18.625 | 3 | 10 | 25 | 24 | 1 | 289.545 | 65 | 0.417 | 0.655 | 0.333637 |  | 7.9 | -44.1 | 4.76 | 51.6 | -0.9921193 | 43.75246 | 4.76 | 93.489 | Rejection of pharmaceuticals and personal care products (PPCPs) and endocrine disrupting chemicals (EDCs) by low pressure reverse osmosis membranes
UTC70 | RO | Carbamazepine | NC(=O)N1c2ccccc2C=Cc3ccccc13 | 12.375 | 3 | 7 | 25 | 24 | 10 | 236.274 | 150 | 0.448 | 0.576 | 0.3334517 |  | 13.9 | -15.88 | 2.45 | 54.4 | 0 | 0 | 2.45 | 91 | Rejection of pharmaceuticals and personal care products (PPCPs) and endocrine disrupting chemicals (EDCs) by low pressure reverse osmosis membranes
UTC70 | RO | Carbamazepine | NC(=O)N1c2ccccc2C=Cc3ccccc13 | 12.375 | 3 | 7 | 25 | 24 | 10 | 236.274 | 150 | 0.448 | 0.576 | 0.3334517 |  | 13.9 | -15.88 | 2.45 | 54.4 | 0 | 0 | 2.45 | 92.0526 | Rejection of pharmaceuticals and personal care products (PPCPs) and endocrine disrupting chemicals (EDCs) by low pressure reverse osmosis membranes
UTC70 | RO | Carbamazepine | NC(=O)N1c2ccccc2C=Cc3ccccc13 | 12.375 | 3 | 7 | 25 | 24 | 10 | 236.274 | 150 | 0.448 | 0.576 | 0.3334517 |  | 13.9 | -15.88 | 2.45 | 54.4 | 0 | 0 | 2.45 | 93 | Rejection of pharmaceuticals and personal care products (PPCPs) and endocrine disrupting chemicals (EDCs) by low pressure reverse osmosis membranes
UTC70 | RO | Carbamazepine | NC(=O)N1c2ccccc2C=Cc3ccccc13 | 12.375 | 3 | 7 | 25 | 24 | 10 | 236.274 | 150 | 0.448 | 0.576 | 0.3334517 |  | 13.9 | -15.88 | 2.45 | 54.4 | 0 | 0 | 2.45 | 97.0526 | Rejection of pharmaceuticals and personal care products (PPCPs) and endocrine disrupting chemicals (EDCs) by low pressure reverse osmosis membranes
UTC70 | RO | Clofibric acid | CC(C)(Oc1ccc(Cl)cc1)C(O)=O | 12.375 | 3 | 3 | 25 | 24 | 10 | 214.648 | 150 | 0.35 | 0.62 | 0.3149382 |  | 3.12 | 4.52 | 2.57 | 54.4 | -0.4313586 | -1.949741 | 1.363394 | 86.9877 | Rejection of pharmaceuticals and personal care products (PPCPs) and endocrine disrupting chemicals (EDCs) by low pressure reverse osmosis membranes
UTC70 | RO | Clofibric acid | CC(C)(Oc1ccc(Cl)cc1)C(O)=O | 12.375 | 3 | 5 | 25 | 24 | 10 | 214.648 | 150 | 0.35 | 0.62 | 0.3149382 |  | 3.12 | -26.34 | 2.57 | 54.4 | -0.986989 | 25.99729 | -0.1908285 | 96.9136 | Rejection of pharmaceuticals and personal care products (PPCPs) and endocrine disrupting chemicals (EDCs) by low pressure reverse osmosis membranes
UTC70 | RO | Clofibric acid | CC(C)(Oc1ccc(Cl)cc1)C(O)=O | 12.375 | 3 | 7 | 25 | 24 | 10 | 214.648 | 150 | 0.35 | 0.62 | 0.3149382 |  | 3.12 | -15.88 | 2.57 | 54.4 | -0.9998682 | 15.87791 | -0.2268546 | 97.2593 | Rejection of pharmaceuticals and personal care products (PPCPs) and endocrine disrupting chemicals (EDCs) by low pressure reverse osmosis membranes
UTC70 | RO | Clofibric acid | CC(C)(Oc1ccc(Cl)cc1)C(O)=O | 12.375 | 3 | 10 | 25 | 24 | 10 | 214.648 | 150 | 0.35 | 0.62 | 0.3149382 |  | 3.12 | -42.15 | 2.57 | 54.4 | -0.9999999 | 42.14999 | -0.2272229 | 97.1605 | Rejection of pharmaceuticals and personal care products (PPCPs) and endocrine disrupting chemicals (EDCs) by low pressure reverse osmosis membranes
UTC70 | RO | Crotamiton | CCN(C(=O)\C=C\C)c1ccccc1C | 12.375 | 3 | 7 | 25 | 24 | 10 | 203.285 | 150 | 0.415 | 0.613 | 0.3480839 |  |  | -15.88 | 2.8 | 54.4 | 1.380382e-06 | -2.192047e-05 | 2.8 | 90 | Rejection of pharmaceuticals and personal care products (PPCPs) and endocrine disrupting chemicals (EDCs) by low pressure reverse osmosis membranes
UTC70 | RO | Crotamiton | CCN(C(=O)\C=C\C)c1ccccc1C | 12.375 | 3 | 7 | 25 | 24 | 10 | 203.285 | 150 | 0.415 | 0.613 | 0.3480839 |  |  | -15.88 | 2.8 | 54.4 | 1.380382e-06 | -2.192047e-05 | 2.8 | 90.0526 | Rejection of pharmaceuticals and personal care products (PPCPs) and endocrine disrupting chemicals (EDCs) by low pressure reverse osmosis membranes
UTC70 | RO | Crotamiton | CCN(C(=O)\C=C\C)c1ccccc1C | 12.375 | 3 | 7 | 25 | 24 | 10 | 203.285 | 150 | 0.415 | 0.613 | 0.3480839 |  |  | -15.88 | 2.8 | 54.4 | 1.380382e-06 | -2.192047e-05 | 2.8 | 90.3158 | Rejection of pharmaceuticals and personal care products (PPCPs) and endocrine disrupting chemicals (EDCs) by low pressure reverse osmosis membranes
UTC70 | RO | Crotamiton | CCN(C(=O)\C=C\C)c1ccccc1C | 12.375 | 3 | 7 | 25 | 24 | 10 | 203.285 | 150 | 0.415 | 0.613 | 0.3480839 |  |  | -15.88 | 2.8 | 54.4 | 1.380382e-06 | -2.192047e-05 | 2.8 | 90.4737 | Rejection of pharmaceuticals and personal care products (PPCPs) and endocrine disrupting chemicals (EDCs) by low pressure reverse osmosis membranes
UTC70 | RO | Diclofenac | OC(=O)Cc1ccccc1Nc2c(Cl)cccc2Cl | 12.375 | 3 | 3 | 25 | 24 | 10 | 296.153 | 150 | 0.462 | 0.634 | 0.3476932 |  | 4.15 | 4.52 | 4.51 | 54.4 | -0.06611406 | -0.2988356 | 4.356394 | 93.0123 | Rejection of pharmaceuticals and personal care products (PPCPs) and endocrine disrupting chemicals (EDCs) by low pressure reverse osmosis membranes
UTC70 | RO | Diclofenac | OC(=O)Cc1ccccc1Nc2c(Cl)cccc2Cl | 12.375 | 3 | 5 | 25 | 24 | 10 | 296.153 | 150 | 0.462 | 0.634 | 0.3476932 |  | 4.15 | -26.34 | 4.51 | 54.4 | -0.8762293 | 23.07988 | 2.47421 | 97.0123 | Rejection of pharmaceuticals and personal care products (PPCPs) and endocrine disrupting chemicals (EDCs) by low pressure reverse osmosis membranes
UTC70 | RO | Diclofenac | OC(=O)Cc1ccccc1Nc2c(Cl)cccc2Cl | 12.375 | 3 | 7 | 25 | 24 | 10 | 296.153 | 150 | 0.462 | 0.634 | 0.3476932 |  | 4.15 | -15.88 | 4.51 | 54.4 | -0.9985895 | 15.8576 | 2.189925 | 97.4074 | Rejection of pharmaceuticals and personal care products (PPCPs) and endocrine disrupting chemicals (EDCs) by low pressure reverse osmosis membranes
UTC70 | RO | Diclofenac | OC(=O)Cc1ccccc1Nc2c(Cl)cccc2Cl | 12.375 | 3 | 10 | 25 | 24 | 10 | 296.153 | 150 | 0.462 | 0.634 | 0.3476932 |  | 4.15 | -42.15 | 4.51 | 54.4 | -0.9999986 | 42.14994 | 2.186651 | 97.358 | Rejection of pharmaceuticals and personal care products (PPCPs) and endocrine disrupting chemicals (EDCs) by low pressure reverse osmosis membranes
UTC70 | RO | Diethyl phthalate | CCOC(=O)c1ccccc1C(=O)OCC | 12.375 | 3 | 7 | 25 | 24 | 10 | 222.24 | 150 | 0.439 | 0.69 | 0.3459442 |  | 7.84 | -15.88 | 2.47 | 54.4 | -0.1262896 | 2.005479 | 2.47 | 83.9474 | Rejection of pharmaceuticals and personal care products (PPCPs) and endocrine disrupting chemicals (EDCs) by low pressure reverse osmosis membranes
UTC70 | RO | Diethyl phthalate | CCOC(=O)c1ccccc1C(=O)OCC | 12.375 | 3 | 7 | 25 | 24 | 10 | 222.24 | 150 | 0.439 | 0.69 | 0.3459442 |  | 7.84 | -15.88 | 2.47 | 54.4 | -0.1262896 | 2.005479 | 2.47 | 88 | Rejection of pharmaceuticals and personal care products (PPCPs) and endocrine disrupting chemicals (EDCs) by low pressure reverse osmosis membranes
UTC70 | RO | Diethyl phthalate | CCOC(=O)c1ccccc1C(=O)OCC | 12.375 | 3 | 7 | 25 | 24 | 10 | 222.24 | 150 | 0.439 | 0.69 | 0.3459442 |  | 7.84 | -15.88 | 2.47 | 54.4 | -0.1262896 | 2.005479 | 2.47 | 90.2105 | Rejection of pharmaceuticals and personal care products (PPCPs) and endocrine disrupting chemicals (EDCs) by low pressure reverse osmosis membranes
UTC70 | RO | Diethyl phthalate | CCOC(=O)c1ccccc1C(=O)OCC | 12.375 | 3 | 7 | 25 | 24 | 10 | 222.24 | 150 | 0.439 | 0.69 | 0.3459442 |  | 7.84 | -15.88 | 2.47 | 54.4 | -0.1262896 | 2.005479 | 2.47 | 90.2632 | Rejection of pharmaceuticals and personal care products (PPCPs) and endocrine disrupting chemicals (EDCs) by low pressure reverse osmosis membranes
UTC70 | RO | Gemfibrozil | Cc1ccc(C)c(OCCCC(C)(C)C(O)=O)c1 | 12.375 | 3 | 3 | 25 | 24 | 10 | 250.338 | 150 | 0.499 | 0.743 | 0.388454 |  | 4.5 | 4.52 | 4.39 | 54.4 | -0.03065343 | -0.1385535 | 4.32725 | 90.9383 | Rejection of pharmaceuticals and personal care products (PPCPs) and endocrine disrupting chemicals (EDCs) by low pressure reverse osmosis membranes
UTC70 | RO | Gemfibrozil | Cc1ccc(C)c(OCCCC(C)(C)C(O)=O)c1 | 12.375 | 3 | 5 | 25 | 24 | 10 | 250.338 | 150 | 0.499 | 0.743 | 0.388454 |  | 4.5 | -26.34 | 4.39 | 54.4 | -0.7597469 | 20.01173 | 2.834736 | 97.0617 | Rejection of pharmaceuticals and personal care products (PPCPs) and endocrine disrupting chemicals (EDCs) by low pressure reverse osmosis membranes
UTC70 | RO | Gemfibrozil | Cc1ccc(C)c(OCCCC(C)(C)C(O)=O)c1 | 12.375 | 3 | 7 | 25 | 24 | 10 | 250.338 | 150 | 0.499 | 0.743 | 0.388454 |  | 4.5 | -15.88 | 4.39 | 54.4 | -0.9968477 | 15.82994 | 2.349372 | 97.5556 | Rejection of pharmaceuticals and personal care products (PPCPs) and endocrine disrupting chemicals (EDCs) by low pressure reverse osmosis membranes
UTC70 | RO | Gemfibrozil | Cc1ccc(C)c(OCCCC(C)(C)C(O)=O)c1 | 12.375 | 3 | 10 | 25 | 24 | 10 | 250.338 | 150 | 0.499 | 0.743 | 0.388454 |  | 4.5 | -42.15 | 4.39 | 54.4 | -0.9999968 | 42.14987 | 2.342925 | 97.358 | Rejection of pharmaceuticals and personal care products (PPCPs) and endocrine disrupting chemicals (EDCs) by low pressure reverse osmosis membranes
UTC70 | RO | Ibuprofen | CC(C)Cc1ccc(cc1)C(C)C(O)=O | 12.375 | 3 | 3 | 25 | 24 | 10 | 206.285 | 150 | 0.378 | 0.659 | 0.3727264 |  | 5.2 | 4.52 | 3.97 | 54.4 | -0.006270012 | -0.02834046 | 3.949657 | 91.9753 | Rejection of pharmaceuticals and personal care products (PPCPs) and endocrine disrupting chemicals (EDCs) by low pressure reverse osmosis membranes
UTC70 | RO | Ibuprofen | CC(C)Cc1ccc(cc1)C(C)C(O)=O | 12.375 | 3 | 5 | 25 | 24 | 10 | 206.285 | 150 | 0.378 | 0.659 | 0.3727264 |  | 5.2 | -26.34 | 3.97 | 54.4 | -0.3868632 | 10.18998 | 2.714815 | 97.1605 | Rejection of pharmaceuticals and personal care products (PPCPs) and endocrine disrupting chemicals (EDCs) by low pressure reverse osmosis membranes
UTC70 | RO | Ibuprofen | CC(C)Cc1ccc(cc1)C(C)C(O)=O | 12.375 | 3 | 7 | 25 | 24 | 10 | 206.285 | 150 | 0.378 | 0.659 | 0.3727264 |  | 5.2 | -15.88 | 3.97 | 54.4 | -0.9843983 | 15.63225 | 0.7761004 | 96.963 | Rejection of pharmaceuticals and personal care products (PPCPs) and endocrine disrupting chemicals (EDCs) by low pressure reverse osmosis membranes
UTC70 | RO | Ibuprofen | CC(C)Cc1ccc(cc1)C(C)C(O)=O | 12.375 | 3 | 10 | 25 | 24 | 10 | 206.285 | 150 | 0.378 | 0.659 | 0.3727264 |  | 5.2 | -42.15 | 3.97 | 54.4 | -0.9999842 | 42.14933 | 0.7255319 | 97.8025 | Rejection of pharmaceuticals and personal care products (PPCPs) and endocrine disrupting chemicals (EDCs) by low pressure reverse osmosis membranes
UTC70 | RO | Ketoprofen | CC(C(O)=O)c1cccc(c1)C(=O)c2ccccc2 | 12.375 | 3 | 3 | 25 | 24 | 10 | 254.285 | 150 | 0.437 | 0.658 | 0.3602151 |  | 3.98 | 4.52 | 3.12 | 54.4 | -0.0947874 | -0.428439 | 2.909525 | 90 | Rejection of pharmaceuticals and personal care products (PPCPs) and endocrine disrupting chemicals (EDCs) by low pressure reverse osmosis membranes
UTC70 | RO | Ketoprofen | CC(C(O)=O)c1cccc(c1)C(=O)c2ccccc2 | 12.375 | 3 | 5 | 25 | 24 | 10 | 254.285 | 150 | 0.437 | 0.658 | 0.3602151 |  | 3.98 | -26.34 | 3.12 | 54.4 | -0.9128258 | 24.04383 | 1.093077 | 96.6173 | Rejection of pharmaceuticals and personal care products (PPCPs) and endocrine disrupting chemicals (EDCs) by low pressure reverse osmosis membranes
UTC70 | RO | Ketoprofen | CC(C(O)=O)c1cccc(c1)C(=O)c2ccccc2 | 12.375 | 3 | 7 | 25 | 24 | 10 | 254.285 | 150 | 0.437 | 0.658 | 0.3602151 |  | 3.98 | -15.88 | 3.12 | 54.4 | -0.9990459 | 15.86485 | 0.901626 | 97.1605 | Rejection of pharmaceuticals and personal care products (PPCPs) and endocrine disrupting chemicals (EDCs) by low pressure reverse osmosis membranes
UTC70 | RO | Ketoprofen | CC(C(O)=O)c1cccc(c1)C(=O)c2ccccc2 | 12.375 | 3 | 10 | 25 | 24 | 10 | 254.285 | 150 | 0.437 | 0.658 | 0.3602151 |  | 3.98 | -42.15 | 3.12 | 54.4 | -0.999999 | 42.14996 | 0.8995096 | 97.6049 | Rejection of pharmaceuticals and personal care products (PPCPs) and endocrine disrupting chemicals (EDCs) by low pressure reverse osmosis membranes
UTC70 | RO | N,N-Diethyl-meta-toluamide | CCN(CC)C(=O)c1cccc(C)c1 | 12.375 | 3 | 7 | 25 | 24 | 10 | 191.274 | 150 | 0.406 | 0.591 | 0.33922 |  |  | -15.88 | 2.02 | 54.4 | 4.265795e-09 | -6.774083e-08 | 2.02 | 90.0526 | Rejection of pharmaceuticals and personal care products (PPCPs) and endocrine disrupting chemicals (EDCs) by low pressure reverse osmosis membranes
UTC70 | RO | N,N-Diethyl-meta-toluamide | CCN(CC)C(=O)c1cccc(C)c1 | 12.375 | 3 | 7 | 25 | 24 | 10 | 191.274 | 150 | 0.406 | 0.591 | 0.33922 |  |  | -15.88 | 2.02 | 54.4 | 4.265795e-09 | -6.774083e-08 | 2.02 | 90.6316 | Rejection of pharmaceuticals and personal care products (PPCPs) and endocrine disrupting chemicals (EDCs) by low pressure reverse osmosis membranes
UTC70 | RO | N,N-Diethyl-meta-toluamide | CCN(CC)C(=O)c1cccc(C)c1 | 12.375 | 3 | 7 | 25 | 24 | 10 | 191.274 | 150 | 0.406 | 0.591 | 0.33922 |  |  | -15.88 | 2.02 | 54.4 | 4.265795e-09 | -6.774083e-08 | 2.02 | 90.7368 | Rejection of pharmaceuticals and personal care products (PPCPs) and endocrine disrupting chemicals (EDCs) by low pressure reverse osmosis membranes
UTC70 | RO | N,N-Diethyl-meta-toluamide | CCN(CC)C(=O)c1cccc(C)c1 | 12.375 | 3 | 7 | 25 | 24 | 10 | 191.274 | 150 | 0.406 | 0.591 | 0.33922 |  |  | -15.88 | 2.02 | 54.4 | 4.265795e-09 | -6.774083e-08 | 2.02 | 91.0526 | Rejection of pharmaceuticals and personal care products (PPCPs) and endocrine disrupting chemicals (EDCs) by low pressure reverse osmosis membranes
UTC70 | RO | Naproxen | COc1ccc2cc(ccc2c1)C(C)C(O)=O | 12.375 | 3 | 3 | 25 | 24 | 1 | 230.263 | 150 | 0.392 | 0.73 | 0.332449 |  | 4.84 | 4.52 | 3.18 | 54.4 | 0.3421279 | 1.546418 | 3.897024 | 88.963 | Rejection of pharmaceuticals and personal care products (PPCPs) and endocrine disrupting chemicals (EDCs) by low pressure reverse osmosis membranes
UTC70 | RO | Naproxen | COc1ccc2cc(ccc2c1)C(C)C(O)=O | 12.375 | 3 | 5 | 25 | 24 | 1 | 230.263 | 150 | 0.392 | 0.73 | 0.332449 |  | 4.84 | -26.34 | 3.18 | 54.4 | -0.5875081 | 15.47496 | 1.948713 | 96.6667 | Rejection of pharmaceuticals and personal care products (PPCPs) and endocrine disrupting chemicals (EDCs) by low pressure reverse osmosis membranes
UTC70 | RO | Naproxen | COc1ccc2cc(ccc2c1)C(C)C(O)=O | 12.375 | 3 | 7 | 25 | 24 | 1 | 230.263 | 150 | 0.392 | 0.73 | 0.332449 |  | 4.84 | -15.88 | 3.18 | 54.4 | -0.9931285 | 15.77088 | 1.098623 | 97.2099 | Rejection of pharmaceuticals and personal care products (PPCPs) and endocrine disrupting chemicals (EDCs) by low pressure reverse osmosis membranes
UTC70 | RO | Naproxen | COc1ccc2cc(ccc2c1)C(C)C(O)=O | 12.375 | 3 | 10 | 25 | 24 | 1 | 230.263 | 150 | 0.392 | 0.73 | 0.332449 |  | 4.84 | -42.15 | 3.18 | 54.4 | -0.9999931 | 42.14971 | 1.084236 | 97.4074 | Rejection of pharmaceuticals and personal care products (PPCPs) and endocrine disrupting chemicals (EDCs) by low pressure reverse osmosis membranes
UTC70 | RO | Phenacetine | CCOc1ccc(NC(C)=O)cc1 | 12.375 | 3 | 3 | 25 | 24 | 10 | 179.219 | 150 | 0.345 | 0.69 | 0.2902704 |  | 14.57 | 4.52 | 1.58 | 54.4 | 0.20076 | 0.9074352 | 1.58 | 77 | Rejection of pharmaceuticals and personal care products (PPCPs) and endocrine disrupting chemicals (EDCs) by low pressure reverse osmosis membranes
UTC70 | RO | Phenacetine | CCOc1ccc(NC(C)=O)cc1 | 12.375 | 3 | 5 | 25 | 24 | 10 | 179.219 | 150 | 0.345 | 0.69 | 0.2902704 |  | 14.57 | -26.34 | 1.58 | 54.4 | 0.002505592 | -0.0659973 | 1.58 | 80.0526 | Rejection of pharmaceuticals and personal care products (PPCPs) and endocrine disrupting chemicals (EDCs) by low pressure reverse osmosis membranes
UTC70 | RO | Phenacetine | CCOc1ccc(NC(C)=O)cc1 | 12.375 | 3 | 7 | 25 | 24 | 10 | 179.219 | 150 | 0.345 | 0.69 | 0.2902704 |  | 14.57 | -15.88 | 1.58 | 54.4 | 2.509132e-05 | -0.0003984501 | 1.58 | 86 | Rejection of pharmaceuticals and personal care products (PPCPs) and endocrine disrupting chemicals (EDCs) by low pressure reverse osmosis membranes
UTC70 | RO | Phenacetine | CCOc1ccc(NC(C)=O)cc1 | 12.375 | 3 | 10 | 25 | 24 | 10 | 179.219 | 150 | 0.345 | 0.69 | 0.2902704 |  | 14.57 | -42.15 | 1.58 | 54.4 | -2.68895e-05 | 0.001133393 | 1.58 | 82.0526 | Rejection of pharmaceuticals and personal care products (PPCPs) and endocrine disrupting chemicals (EDCs) by low pressure reverse osmosis membranes
UTC70 | RO | Propyphenazone | CC(C)C1=C(C)N(C)N(c2ccccc2)C1=O | 12.375 | 3 | 3 | 25 | 24 | 10 | 230.311 | 150 | 0.429 | 0.626 | 0.3610247 |  |  | 4.52 | 1.737 | 54.4 | 0.02803187 | 0.126704 | 1.737 | 95 | Rejection of pharmaceuticals and personal care products (PPCPs) and endocrine disrupting chemicals (EDCs) by low pressure reverse osmosis membranes
UTC70 | RO | Propyphenazone | CC(C)C1=C(C)N(C)N(c2ccccc2)C1=O | 12.375 | 3 | 5 | 25 | 24 | 10 | 230.311 | 150 | 0.429 | 0.626 | 0.3610247 |  |  | -26.34 | 1.737 | 54.4 | 0.00028832 | -0.007594349 | 1.737 | 95 | Rejection of pharmaceuticals and personal care products (PPCPs) and endocrine disrupting chemicals (EDCs) by low pressure reverse osmosis membranes
UTC70 | RO | Propyphenazone | CC(C)C1=C(C)N(C)N(c2ccccc2)C1=O | 12.375 | 3 | 7 | 25 | 24 | 10 | 230.311 | 150 | 0.429 | 0.626 | 0.3610247 |  |  | -15.88 | 1.737 | 54.4 | 2.884023e-06 | -4.579829e-05 | 1.737 | 94.6842 | Rejection of pharmaceuticals and personal care products (PPCPs) and endocrine disrupting chemicals (EDCs) by low pressure reverse osmosis membranes
UTC70 | RO | Propyphenazone | CC(C)C1=C(C)N(C)N(c2ccccc2)C1=O | 12.375 | 3 | 10 | 25 | 24 | 10 | 230.311 | 150 | 0.429 | 0.626 | 0.3610247 |  |  | -42.15 | 1.737 | 54.4 | 2.884031e-09 | -1.215619e-07 | 1.737 | 94.6842 | Rejection of pharmaceuticals and personal care products (PPCPs) and endocrine disrupting chemicals (EDCs) by low pressure reverse osmosis membranes
BW400 | RO | Bromoform | BrC(Br)Br | 17.56667 | 6.2 | 8 | 23 | 48 | 0.1 | 252.731 | 100 | 0.327 | 0.342 | 0.2115967 |  | 15 | -23.02 | 2.4 | 56.8 | 0 | 0 | 2.4 | 15.16 | Rejection of trace organic compounds by high-pressure membranes
BW400 | RO | Bromoform | BrC(Br)Br | 17.56667 | 6.2 | 8 | 23 | 24 | 0.1 | 252.731 | 100 | 0.327 | 0.342 | 0.2115967 |  | 15 | -4.49 | 2.4 | 56.8 | 0 | 0 | 2.4 | 38.12 | Rejection of trace organic compounds by high-pressure membranes
BW400 | RO | Bromoform | BrC(Br)Br | 17.56667 | 6.2 | 8 | 23 | 12 | 0.1 | 252.731 | 100 | 0.327 | 0.342 | 0.2115967 |  | 15 | -4.49 | 2.4 | 56.8 | 0 | 0 | 2.4 | 70.08 | Rejection of trace organic compounds by high-pressure membranes
BW400 | RO | Bromoform | BrC(Br)Br | 17.56667 | 6.2 | 8 | 23 | 6 | 0.1 | 252.731 | 100 | 0.327 | 0.342 | 0.2115967 |  | 15 | -4.49 | 2.4 | 56.8 | 0 | 0 | 2.4 | 86.89 | Rejection of trace organic compounds by high-pressure membranes
BW400 | RO | Bromoform | BrC(Br)Br | 17.56667 | 6.2 | 8 | 23 | 2 | 0.1 | 252.731 | 100 | 0.327 | 0.342 | 0.2115967 |  | 15 | -4.49 | 2.4 | 56.8 | 0 | 0 | 2.4 | 95.08 | Rejection of trace organic compounds by high-pressure membranes
LE440 | RO | Bromoform | BrC(Br)Br | 16.3625 | 5.1 | 3 | 23 | 48 | 0.1 | 252.731 | 100 | 0.327 | 0.342 | 0.2115967 |  | 15 | -23.02 | 2.4 | 41.5 | 0 | 0 | 2.4 | 13.75 | Rejection of trace organic compounds by high-pressure membranes
LE440 | RO | Bromoform | BrC(Br)Br | 16.3625 | 5.1 | 3 | 23 | 24 | 0.1 | 252.731 | 100 | 0.327 | 0.342 | 0.2115967 |  | 15 | -23.02 | 2.4 | 41.5 | 0 | 0 | 2.4 | 40.89 | Rejection of trace organic compounds by high-pressure membranes
LE440 | RO | Bromoform | BrC(Br)Br | 16.3625 | 5.1 | 3 | 23 | 12 | 0.1 | 252.731 | 100 | 0.327 | 0.342 | 0.2115967 |  | 15 | -23.02 | 2.4 | 41.5 | 0 | 0 | 2.4 | 82.56 | Rejection of trace organic compounds by high-pressure membranes
LE440 | RO | Bromoform | BrC(Br)Br | 16.3625 | 5.1 | 3 | 23 | 6 | 0.1 | 252.731 | 100 | 0.327 | 0.342 | 0.2115967 |  | 15 | -23.02 | 2.4 | 41.5 | 0 | 0 | 2.4 | 95.65 | Rejection of trace organic compounds by high-pressure membranes
LE440 | RO | Bromoform | BrC(Br)Br | 16.3625 | 5.1 | 3 | 23 | 2 | 0.1 | 252.731 | 100 | 0.327 | 0.342 | 0.2115967 |  | 15 | -23.02 | 2.4 | 41.5 | 0 | 0 | 2.4 | 99.52 | Rejection of trace organic compounds by high-pressure membranes
LE440 | RO | Bromoform | BrC(Br)Br | 16.3625 | 5.1 | 5 | 23 | 48 | 0.1 | 252.731 | 100 | 0.327 | 0.342 | 0.2115967 |  | 15 | -23.02 | 2.4 | 41.5 | 0 | 0 | 2.4 | 6.97 | Rejection of trace organic compounds by high-pressure membranes
LE440 | RO | Bromoform | BrC(Br)Br | 16.3625 | 5.1 | 5 | 23 | 24 | 0.1 | 252.731 | 100 | 0.327 | 0.342 | 0.2115967 |  | 15 | -23.02 | 2.4 | 41.5 | 0 | 0 | 2.4 | 30.23 | Rejection of trace organic compounds by high-pressure membranes
LE440 | RO | Bromoform | BrC(Br)Br | 16.3625 | 5.1 | 5 | 23 | 12 | 0.1 | 252.731 | 100 | 0.327 | 0.342 | 0.2115967 |  | 15 | -23.02 | 2.4 | 41.5 | 0 | 0 | 2.4 | 72.39 | Rejection of trace organic compounds by high-pressure membranes
LE440 | RO | Bromoform | BrC(Br)Br | 16.3625 | 5.1 | 5 | 23 | 6 | 0.1 | 252.731 | 100 | 0.327 | 0.342 | 0.2115967 |  | 15 | -23.02 | 2.4 | 41.5 | 0 | 0 | 2.4 | 89.35 | Rejection of trace organic compounds by high-pressure membranes
LE440 | RO | Bromoform | BrC(Br)Br | 16.3625 | 5.1 | 5 | 23 | 2 | 0.1 | 252.731 | 100 | 0.327 | 0.342 | 0.2115967 |  | 15 | -23.02 | 2.4 | 41.5 | 0 | 0 | 2.4 | 92.25 | Rejection of trace organic compounds by high-pressure membranes
LE440 | RO | Bromoform | BrC(Br)Br | 16.3625 | 5.1 | 8 | 23 | 48 | 0.1 | 252.731 | 100 | 0.327 | 0.342 | 0.2115967 |  | 15 | -23.02 | 2.4 | 41.5 | 0 | 0 | 2.4 | 6 | Rejection of trace organic compounds by high-pressure membranes
LE440 | RO | Bromoform | BrC(Br)Br | 16.3625 | 5.1 | 8 | 23 | 48 | 0.1 | 252.731 | 100 | 0.327 | 0.342 | 0.2115967 |  | 15 | -23.02 | 2.4 | 41.5 | 0 | 0 | 2.4 | 6.2 | Rejection of trace organic compounds by high-pressure membranes
LE440 | RO | Bromoform | BrC(Br)Br | 16.3625 | 5.1 | 8 | 23 | 48 | 0.1 | 252.731 | 180 | 0.327 | 0.342 | 0.2115967 |  | 15 | -23.02 | 2.4 | 41.5 | 0 | 0 | 2.4 | 6.56 | Rejection of trace organic compounds by high-pressure membranes
LE440 | RO | Bromoform | BrC(Br)Br | 16.3625 | 5.1 | 8 | 23 | 24 | 0.1 | 252.731 | 180 | 0.327 | 0.342 | 0.2115967 |  | 15 | -23.02 | 2.4 | 41.5 | 0 | 0 | 2.4 | 44.67 | Rejection of trace organic compounds by high-pressure membranes
LE440 | RO | Bromoform | BrC(Br)Br | 16.3625 | 5.1 | 8 | 23 | 24 | 0.1 | 252.731 | 100 | 0.327 | 0.342 | 0.2115967 |  | 15 | -23.02 | 2.4 | 41.5 | 0 | 0 | 2.4 | 44.76 | Rejection of trace organic compounds by high-pressure membranes
LE440 | RO | Bromoform | BrC(Br)Br | 16.3625 | 5.1 | 8 | 23 | 24 | 0.1 | 252.731 | 100 | 0.327 | 0.342 | 0.2115967 |  | 15 | -23.02 | 2.4 | 41.5 | 0 | 0 | 2.4 | 45.2 | Rejection of trace organic compounds by high-pressure membranes
LE440 | RO | Bromoform | BrC(Br)Br | 16.3625 | 5.1 | 8 | 23 | 12 | 0.1 | 252.731 | 100 | 0.327 | 0.342 | 0.2115967 |  | 15 | -23.02 | 2.4 | 41.5 | 0 | 0 | 2.4 | 72.87 | Rejection of trace organic compounds by high-pressure membranes
LE440 | RO | Bromoform | BrC(Br)Br | 16.3625 | 5.1 | 8 | 23 | 12 | 0.1 | 252.731 | 180 | 0.327 | 0.342 | 0.2115967 |  | 15 | -23.02 | 2.4 | 41.5 | 0 | 0 | 2.4 | 73.77 | Rejection of trace organic compounds by high-pressure membranes
LE440 | RO | Bromoform | BrC(Br)Br | 16.3625 | 5.1 | 8 | 23 | 12 | 0.1 | 252.731 | 100 | 0.327 | 0.342 | 0.2115967 |  | 15 | -23.02 | 2.4 | 41.5 | 0 | 0 | 2.4 | 73.8 | Rejection of trace organic compounds by high-pressure membranes
LE440 | RO | Bromoform | BrC(Br)Br | 16.3625 | 5.1 | 8 | 23 | 6 | 0.1 | 252.731 | 100 | 0.327 | 0.342 | 0.2115967 |  | 15 | -23.02 | 2.4 | 41.5 | 0 | 0 | 2.4 | 83.53 | Rejection of trace organic compounds by high-pressure membranes
LE440 | RO | Bromoform | BrC(Br)Br | 16.3625 | 5.1 | 8 | 23 | 6 | 0.1 | 252.731 | 100 | 0.327 | 0.342 | 0.2115967 |  | 15 | -23.02 | 2.4 | 41.5 | 0 | 0 | 2.4 | 83.79 | Rejection of trace organic compounds by high-pressure membranes
LE440 | RO | Bromoform | BrC(Br)Br | 16.3625 | 5.1 | 8 | 23 | 6 | 0.1 | 252.731 | 180 | 0.327 | 0.342 | 0.2115967 |  | 15 | -23.02 | 2.4 | 41.5 | 0 | 0 | 2.4 | 84.02 | Rejection of trace organic compounds by high-pressure membranes
LE440 | RO | Bromoform | BrC(Br)Br | 16.3625 | 5.1 | 8 | 23 | 2 | 0.1 | 252.731 | 100 | 0.327 | 0.342 | 0.2115967 |  | 15 | -23.02 | 2.4 | 41.5 | 0 | 0 | 2.4 | 84.5 | Rejection of trace organic compounds by high-pressure membranes
LE440 | RO | Bromoform | BrC(Br)Br | 16.3625 | 5.1 | 8 | 23 | 2 | 0.1 | 252.731 | 180 | 0.327 | 0.342 | 0.2115967 |  | 15 | -23.02 | 2.4 | 41.5 | 0 | 0 | 2.4 | 84.84 | Rejection of trace organic compounds by high-pressure membranes
LE440 | RO | Bromoform | BrC(Br)Br | 16.3625 | 5.1 | 8 | 23 | 2 | 0.1 | 252.731 | 100 | 0.327 | 0.342 | 0.2115967 |  | 15 | -23.02 | 2.4 | 41.5 | 0 | 0 | 2.4 | 86.15 | Rejection of trace organic compounds by high-pressure membranes
LE440 | RO | Bromoform | BrC(Br)Br | 16.3625 | 5.1 | 10 | 23 | 48 | 0.1 | 252.731 | 100 | 0.327 | 0.342 | 0.2115967 |  | 15 | -23.02 | 2.4 | 41.5 | 0 | 0 | 2.4 | 39.92 | Rejection of trace organic compounds by high-pressure membranes
LE440 | RO | Bromoform | BrC(Br)Br | 16.3625 | 5.1 | 10 | 23 | 24 | 0.1 | 252.731 | 100 | 0.327 | 0.342 | 0.2115967 |  | 15 | -23.02 | 2.4 | 41.5 | 0 | 0 | 2.4 | 66.09 | Rejection of trace organic compounds by high-pressure membranes
LE440 | RO | Bromoform | BrC(Br)Br | 16.3625 | 5.1 | 10 | 23 | 12 | 0.1 | 252.731 | 100 | 0.327 | 0.342 | 0.2115967 |  | 15 | -23.02 | 2.4 | 41.5 | 0 | 0 | 2.4 | 88.86 | Rejection of trace organic compounds by high-pressure membranes
LE440 | RO | Bromoform | BrC(Br)Br | 16.3625 | 5.1 | 10 | 23 | 6 | 0.1 | 252.731 | 100 | 0.327 | 0.342 | 0.2115967 |  | 15 | -23.02 | 2.4 | 41.5 | 0 | 0 | 2.4 | 97.58 | Rejection of trace organic compounds by high-pressure membranes
LE440 | RO | Bromoform | BrC(Br)Br | 16.3625 | 5.1 | 10 | 23 | 2 | 0.1 | 252.731 | 100 | 0.327 | 0.342 | 0.2115967 |  | 15 | -23.02 | 2.4 | 41.5 | 0 | 0 | 2.4 | 99.52 | Rejection of trace organic compounds by high-pressure membranes
LE440 | RO | Carbontetrabromide | BrC(Br)(Br)Br | 16.3625 | 5.1 | 8 | 23 | 48 | 0.1 | 331.627 | 100 | 0.337 | 0.342 | 0.2251219 |  |  | -23.02 | 3.42 | 41.5 | 1.023293e-08 | -2.35562e-07 | 3.42 | 89.93 | Rejection of trace organic compounds by high-pressure membranes
LE440 | RO | Carbontetrabromide | BrC(Br)(Br)Br | 16.3625 | 5.1 | 8 | 23 | 12 | 0.1 | 331.627 | 100 | 0.337 | 0.342 | 0.2251219 |  |  | -23.02 | 3.42 | 41.5 | 1.023293e-08 | -2.35562e-07 | 3.42 | 93.9 | Rejection of trace organic compounds by high-pressure membranes
LE440 | RO | Carbontetrabromide | BrC(Br)(Br)Br | 16.3625 | 5.1 | 8 | 23 | 6 | 0.1 | 331.627 | 100 | 0.337 | 0.342 | 0.2251219 |  |  | -23.02 | 3.42 | 41.5 | 1.023293e-08 | -2.35562e-07 | 3.42 | 95.27 | Rejection of trace organic compounds by high-pressure membranes
LE440 | RO | Carbontetrabromide | BrC(Br)(Br)Br | 16.3625 | 5.1 | 8 | 23 | 3 | 0.1 | 331.627 | 100 | 0.337 | 0.342 | 0.2251219 |  |  | -23.02 | 3.42 | 41.5 | 1.023293e-08 | -2.35562e-07 | 3.42 | 100 | Rejection of trace organic compounds by high-pressure membranes
LE440 | RO | Carbontetrachloride | ClC(Cl)(Cl)Cl | 16.3625 | 5.1 | 8 | 23 | 48 | 0.1 | 153.823 | 100 | 0.316 | 0.318 | 0.2248112 |  |  | -23.02 | 2.83 | 41.5 | 1.995262e-08 | -4.593094e-07 | 2.83 | 68.4 | Rejection of trace organic compounds by high-pressure membranes
LE440 | RO | Carbontetrachloride | ClC(Cl)(Cl)Cl | 16.3625 | 5.1 | 8 | 23 | 24 | 0.1 | 153.823 | 100 | 0.316 | 0.318 | 0.2248112 |  |  | -23.02 | 2.83 | 41.5 | 1.995262e-08 | -4.593094e-07 | 2.83 | 77.26 | Rejection of trace organic compounds by high-pressure membranes
LE440 | RO | Carbontetrachloride | ClC(Cl)(Cl)Cl | 16.3625 | 5.1 | 8 | 23 | 12 | 0.1 | 153.823 | 100 | 0.316 | 0.318 | 0.2248112 |  |  | -23.02 | 2.83 | 41.5 | 1.995262e-08 | -4.593094e-07 | 2.83 | 89.11 | Rejection of trace organic compounds by high-pressure membranes
LE440 | RO | Carbontetrachloride | ClC(Cl)(Cl)Cl | 16.3625 | 5.1 | 8 | 23 | 6 | 0.1 | 153.823 | 100 | 0.316 | 0.318 | 0.2248112 |  |  | -23.02 | 2.83 | 41.5 | 1.995262e-08 | -4.593094e-07 | 2.83 | 91.44 | Rejection of trace organic compounds by high-pressure membranes
LE440 | RO | Carbontetrachloride | ClC(Cl)(Cl)Cl | 16.3625 | 5.1 | 8 | 23 | 3 | 0.1 | 153.823 | 100 | 0.316 | 0.318 | 0.2248112 |  |  | -23.02 | 2.83 | 41.5 | 1.995262e-08 | -4.593094e-07 | 2.83 | 95.72 | Rejection of trace organic compounds by high-pressure membranes
LE440 | RO | Chloroform | ClC(Cl)Cl | 16.3625 | 5.1 | 8 | 23 | 48 | 0.1 | 119.378 | 100 | 0.304 | 0.318 | 0.2012916 |  |  | -23.02 | 1.97 | 41.5 | 1.318257e-07 | -3.034627e-06 | 1.97 | 2.85 | Rejection of trace organic compounds by high-pressure membranes
LE440 | RO | Chloroform | ClC(Cl)Cl | 16.3625 | 5.1 | 8 | 23 | 24 | 0.1 | 119.378 | 100 | 0.304 | 0.318 | 0.2012916 |  |  | -23.02 | 1.97 | 41.5 | 1.318257e-07 | -3.034627e-06 | 1.97 | 18.89 | Rejection of trace organic compounds by high-pressure membranes
LE440 | RO | Chloroform | ClC(Cl)Cl | 16.3625 | 5.1 | 8 | 23 | 12 | 0.1 | 119.378 | 100 | 0.304 | 0.318 | 0.2012916 |  |  | -23.02 | 1.97 | 41.5 | 1.318257e-07 | -3.034627e-06 | 1.97 | 38.87 | Rejection of trace organic compounds by high-pressure membranes
LE440 | RO | Chloroform | ClC(Cl)Cl | 16.3625 | 5.1 | 8 | 23 | 6 | 0.1 | 119.378 | 100 | 0.304 | 0.318 | 0.2012916 |  |  | -23.02 | 1.97 | 41.5 | 1.318257e-07 | -3.034627e-06 | 1.97 | 53.17 | Rejection of trace organic compounds by high-pressure membranes
LE440 | RO | Chloroform | ClC(Cl)Cl | 16.3625 | 5.1 | 8 | 23 | 2 | 0.1 | 119.378 | 100 | 0.304 | 0.318 | 0.2012916 |  |  | -23.02 | 1.97 | 41.5 | 1.318257e-07 | -3.034627e-06 | 1.97 | 83.28 | Rejection of trace organic compounds by high-pressure membranes
LE440 | RO | Perchloroethylene | ClC(Cl)=C(Cl)Cl | 16.3625 | 5.1 | 8 | 23 | 48 | 0.1 | 165.834 | 100 | 0.318 | 0.386 | 0.2323297 |  |  | -23.02 | 3.4 | 41.5 | 1.28825e-08 | -2.96555e-07 | 3.4 | 76.54 | Rejection of trace organic compounds by high-pressure membranes
LE440 | RO | Perchloroethylene | ClC(Cl)=C(Cl)Cl | 16.3625 | 5.1 | 8 | 23 | 24 | 0.1 | 165.834 | 100 | 0.318 | 0.386 | 0.2323297 |  |  | -23.02 | 3.4 | 41.5 | 1.28825e-08 | -2.96555e-07 | 3.4 | 94.97 | Rejection of trace organic compounds by high-pressure membranes
LE440 | RO | Perchloroethylene | ClC(Cl)=C(Cl)Cl | 16.3625 | 5.1 | 8 | 23 | 3 | 0.1 | 165.834 | 100 | 0.318 | 0.386 | 0.2323297 |  |  | -23.02 | 3.4 | 41.5 | 1.28825e-08 | -2.96555e-07 | 3.4 | 95.24 | Rejection of trace organic compounds by high-pressure membranes
LE440 | RO | Perchloroethylene | ClC(Cl)=C(Cl)Cl | 16.3625 | 5.1 | 8 | 23 | 6 | 0.1 | 165.834 | 100 | 0.318 | 0.386 | 0.2323297 |  |  | -23.02 | 3.4 | 41.5 | 1.28825e-08 | -2.96555e-07 | 3.4 | 95.27 | Rejection of trace organic compounds by high-pressure membranes
LE440 | RO | Perchloroethylene | ClC(Cl)=C(Cl)Cl | 16.3625 | 5.1 | 8 | 23 | 12 | 0.1 | 165.834 | 100 | 0.318 | 0.386 | 0.2323297 |  |  | -23.02 | 3.4 | 41.5 | 1.28825e-08 | -2.96555e-07 | 3.4 | 95.33 | Rejection of trace organic compounds by high-pressure membranes
LE440 | RO | Trichloroethylene | ClC=C(Cl)Cl | 16.3625 | 5.1 | 8 | 23 | 48 | 0.1 | 131.389 | 100 | 0.313 | 0.385 | 0.2148912 |  |  | -23.02 | 2.42 | 41.5 | 8.912509e-08 | -2.051659e-06 | 2.42 | 4.29 | Rejection of trace organic compounds by high-pressure membranes
LE440 | RO | Trichloroethylene | ClC=C(Cl)Cl | 16.3625 | 5.1 | 8 | 23 | 24 | 0.1 | 131.389 | 100 | 0.313 | 0.385 | 0.2148912 |  |  | -23.02 | 2.42 | 41.5 | 8.912509e-08 | -2.051659e-06 | 2.42 | 31.81 | Rejection of trace organic compounds by high-pressure membranes
LE440 | RO | Trichloroethylene | ClC=C(Cl)Cl | 16.3625 | 5.1 | 8 | 23 | 12 | 0.1 | 131.389 | 100 | 0.313 | 0.385 | 0.2148912 |  |  | -23.02 | 2.42 | 41.5 | 8.912509e-08 | -2.051659e-06 | 2.42 | 73.8 | Rejection of trace organic compounds by high-pressure membranes
LE440 | RO | Trichloroethylene | ClC=C(Cl)Cl | 16.3625 | 5.1 | 8 | 23 | 6 | 0.1 | 131.389 | 100 | 0.313 | 0.385 | 0.2148912 |  |  | -23.02 | 2.42 | 41.5 | 8.912509e-08 | -2.051659e-06 | 2.42 | 84.27 | Rejection of trace organic compounds by high-pressure membranes
LE440 | RO | Trichloroethylene | ClC=C(Cl)Cl | 16.3625 | 5.1 | 8 | 23 | 3 | 0.1 | 131.389 | 100 | 0.313 | 0.385 | 0.2148912 |  |  | -23.02 | 2.42 | 41.5 | 8.912509e-08 | -2.051659e-06 | 2.42 | 86.63 | Rejection of trace organic compounds by high-pressure membranes
NF90 | NF | Bromoform | BrC(Br)Br | 26.01667 | 2.8 | 8 | 23 | 48 | 0.1 | 252.731 | 100 | 0.327 | 0.342 | 0.2115967 | 0.34 | 15 | -30.76 | 2.4 | 59.8 | 0 | 0 | 2.4 | 0.82 | Rejection of trace organic compounds by high-pressure membranes
NF90 | NF | Bromoform | BrC(Br)Br | 26.01667 | 2.8 | 8 | 23 | 24 | 0.1 | 252.731 | 100 | 0.327 | 0.342 | 0.2115967 | 0.34 | 15 | -30.76 | 2.4 | 59.8 | 0 | 0 | 2.4 | 17.62 | Rejection of trace organic compounds by high-pressure membranes
NF90 | NF | Bromoform | BrC(Br)Br | 26.01667 | 2.8 | 8 | 23 | 51.33333 | 0.1 | 252.731 | 100 | 0.327 | 0.342 | 0.2115967 | 0.34 | 15 | -30.76 | 2.4 | 59.8 | 0 | 0 | 2.4 | 31.97 | Rejection of trace organic compounds by high-pressure membranes
NF90 | NF | Bromoform | BrC(Br)Br | 26.01667 | 2.8 | 8 | 23 | 6 | 0.1 | 252.731 | 100 | 0.327 | 0.342 | 0.2115967 | 0.34 | 15 | -30.76 | 2.4 | 59.8 | 0 | 0 | 2.4 | 79.92 | Rejection of trace organic compounds by high-pressure membranes
NF90 | NF | Bromoform | BrC(Br)Br | 26.01667 | 2.8 | 8 | 23 | 3 | 0.1 | 252.731 | 100 | 0.327 | 0.342 | 0.2115967 | 0.34 | 15 | -30.76 | 2.4 | 59.8 | 0 | 0 | 2.4 | 91.39 | Rejection of trace organic compounds by high-pressure membranes
XLE440 | RO | Bromoform | BrC(Br)Br | 15.71667 | 4.1 | 8 | 23 | 48 | 0.1 | 252.731 | 100 | 0.327 | 0.342 | 0.2115967 |  | 15 | -19.42 | 2.4 | 39.8 | 0 | 0 | 2.4 | 16.39 | Rejection of trace organic compounds by high-pressure membranes
XLE440 | RO | Bromoform | BrC(Br)Br | 15.71667 | 4.1 | 8 | 23 | 24 | 0.1 | 252.731 | 100 | 0.327 | 0.342 | 0.2115967 |  | 15 | -19.42 | 2.4 | 39.8 | 0 | 0 | 2.4 | 41.8 | Rejection of trace organic compounds by high-pressure membranes
XLE440 | RO | Bromoform | BrC(Br)Br | 15.71667 | 4.1 | 8 | 23 | 12 | 0.1 | 252.731 | 100 | 0.327 | 0.342 | 0.2115967 |  | 15 | -19.42 | 2.4 | 39.8 | 0 | 0 | 2.4 | 73.36 | Rejection of trace organic compounds by high-pressure membranes
XLE440 | RO | Bromoform | BrC(Br)Br | 15.71667 | 4.1 | 8 | 23 | 6 | 0.1 | 252.731 | 100 | 0.327 | 0.342 | 0.2115967 |  | 15 | -19.42 | 2.4 | 39.8 | 0 | 0 | 2.4 | 88.12 | Rejection of trace organic compounds by high-pressure membranes
XLE440 | RO | Bromoform | BrC(Br)Br | 15.71667 | 4.1 | 8 | 23 | 3 | 0.1 | 252.731 | 100 | 0.327 | 0.342 | 0.2115967 |  | 15 | -19.42 | 2.4 | 39.8 | 0 | 0 | 2.4 | 94.67 | Rejection of trace organic compounds by high-pressure membranes
De-DL | NF | Serine | N[C@@H](CO)C(O)=O | 32.8 | 8 | 3 | 25 | 2 | 0.0210186 | 105.093 | 260 | 0.306 | 0.43 | 0.1782033 | 0.45 | 2.21 | 7 | -3.07 | 46 | 0.9999906 | 6.999934 | -2.76105 | 26 | Relation between membrane characteristics and performance in nanofiltration
De-DL | NF | Diphenylaminosulfonic acid | O[S](=O)(=O)N(c1ccccc1)c2ccccc2 | 32.8 | 8 | 3 | 25 | 2 | 0.049856 | 249.29 | 260 | 0.499 | 0.59 | 0.3241826 | 0.45 | -1.33 | 7 | 2.39 | 46 | -0.9999532 | -6.999673 | -1.924799 | 31 | Relation between membrane characteristics and performance in nanofiltration
De-DL | NF | Tryptophane | N[C@@H](Cc1c[nH]c2ccccc12)C(O)=O | 32.8 | 8 | 3 | 25 | 2 | 0.0408458 | 204.229 | 260 | 0.411 | 0.622 | 0.2924204 | 0.45 | 2.38 | 7 | -1.06 | 46 | 0.9999962 | 6.999973 | -1.06 | 36 | Relation between membrane characteristics and performance in nanofiltration
De-DL | NF | Glutamine | N[C@@H](CCC(N)=O)C(O)=O | 32.8 | 8 | 3 | 25 | 2 | 0.0292292 | 146.146 | 260 | 0.347 | 0.523 | 0.243765 | 0.45 | 2.27 | 7 | -3.64 | 46 | -0.843022 | -5.901154 | -3.800222 | 39 | Relation between membrane characteristics and performance in nanofiltration
De-DL | NF | Phenylalanine | N[C@@H](Cc1ccccc1)C(O)=O | 32.8 | 8 | 3 | 25 | 2 | 0.0330384 | 165.192 | 260 | 0.345 | 0.585 | 0.2723855 | 0.45 | 2.2 | 7 | -1.38 | 46 | 0.9999887 | 6.999921 | -1.326947 | 39 | Relation between membrane characteristics and performance in nanofiltration
De-DL | NF | Isoleucine | CC[C@H](C)[C@H](N)C(O)=O | 32.8 | 8 | 3 | 25 | 2 | 0.026235 | 131.175 | 260 | 0.353 | 0.514 | 0.2643565 | 0.45 | 2.17 | 7 | -1.7 | 46 | 0.9999892 | 6.999925 | -1.603759 | 59 | Relation between membrane characteristics and performance in nanofiltration
De-DL | NF | Methylene Blue | [Cl-].CN(C)c1ccc2nc3ccc(cc3[s+]c2c1)N(C)C | 32.8 | 8 | 3 | 25 | 2 | 0.06397 | 319.861 | 260 | 0.436 | 0.829 | 0.3917938 | 0.45 |  | 7 |  | 46 | 1 | 7 |  | 62 | Relation between membrane characteristics and performance in nanofiltration
De-DL | NF | Neutral red | [Cl-].CN(C)c1ccc2[nH+]c3cc(C)c(N)cc3nc2c1 | 32.8 | 8 | 3 | 25 | 2 | 0.057756 | 288.782 | 260 | 0.439 | 0.76 | 0.65 | 0.45 |  | 7 | 3.22 | 46 | 1 | 7 | 3.22 | 80 | Relation between membrane characteristics and performance in nanofiltration
De-DL | NF | Eosin | [Na+].[Na+].[O-]C(=O)c1ccccc1C2=C3C=C(Br)C(=O)C(=C3Oc4c(Br)c([O-])c(Br)cc24)Br | 32.8 | 8 | 3 | 25 | 2 | 0.1341768 | 691.859 | 260 | 0.625 | 0.693 | 0.55 | 0.45 |  | 7 |  | 46 | -2 | -14 |  | 88 | Relation between membrane characteristics and performance in nanofiltration
De-DL | NF | Methyl Orange | [Na+].CN(C)c1ccc(cc1)N=Nc2ccc(cc2)[S]([O-])(=O)=O | 32.8 | 8 | 3 | 25 | 2 | 0.065466 | 327.341 | 260 | 0.381 | 0.874 | 0.5594081 | 0.45 |  | 7 |  | 46 | -1 | -7 |  | 90 | Relation between membrane characteristics and performance in nanofiltration
De-DL | NF | Patent Blue | [Na+].CCN(CC)c1ccc(cc1)[C+](c2ccc(cc2)N(CC)CC)c3ccc(cc3[S]([O-])(=O)=O)[S]([O-])(=O)=O | 32.8 | 8 | 3 | 25 | 2 | 0.113332 | 566.677 | 260 | 0.856 | 0.858 |  | 0.45 |  | 7 | -1.99 | 46 | -1 | -7 | -1.99 | 93 | Relation between membrane characteristics and performance in nanofiltration
De-DL | NF | Congo red | [Na+].[Na+].Nc1c(cc(c2ccccc12)[S]([O-])(=O)=O)N=Nc3ccc(cc3)c4ccc(cc4)N=Nc5cc(c6ccccc6c5N)[S]([O-])(=O)=O | 32.8 | 8 | 3 | 25 | 2 | 0.139332 | 696.678 | 260 | 0.635 | 1.421 | 1.325 | 0.45 | 9 | 7 |  | 46 | -2 | -14 |  | 93 | Relation between membrane characteristics and performance in nanofiltration
De-DL | NF | Janus green | [Cl-].CN(C)c1ccc(cc1)N=Nc2ccc3nc4ccc(N)cc4[n+](c5ccccc5)c3c2 | 32.8 | 8 | 3 | 25 | 2 | 0.090992 | 454.965 | 260 | 0.587 | 1.014 |  | 0.45 |  | 7 |  | 46 | 1 | 7 |  | 97 | Relation between membrane characteristics and performance in nanofiltration
De-DL | NF | 4-Methyl-3-nitrophenol | Cc1ccc(O)cc1[N+]([O-])=O | 29.6 | 8 | 6 | 25 | 2 | 0.306274 | 153.137 | 310 | 0.392 | 0.449 | 0.2506959 | 0.45 | 8.66 | -17 | 2.1 | 44 | -0.002182986 | 0.03711076 | 2.1 | 5 | Relation between membrane characteristics and performance in nanofiltration
De-DL | NF | Benzylalcohol | OCc1ccccc1 | 29.6 | 8 | 6 | 25 | 2 | 0.21628 | 108.14 | 310 | 0.336 | 0.464 | 0.2340807 | 0.45 | 15.4 | -17 | 1.1 | 44 | -3.981072e-10 | 6.767822e-09 | 1.1 | 8 | Relation between membrane characteristics and performance in nanofiltration
De-DL | NF | Benzonitrile | N#Cc1ccccc1 | 29.6 | 8 | 6 | 25 | 2 | 0.206248 | 103.124 | 310 | 0.341 | 0.452 | 0.2322023 | 0.45 | 14 | -17 | 1.56 | 44 | 0 | 0 | 1.56 | 12 | Relation between membrane characteristics and performance in nanofiltration
De-DL | NF | p-Tolualdehyde | Cc1ccc(C=O)cc1 | 29.6 | 8 | 6 | 25 | 2 | 0.240302 | 120.151 | 310 | 0.332 | 0.489 | 0.253089 | 0.45 | 14 | -17 | 2.26 | 44 | 0 | 0 | 2.26 | 14 | Relation between membrane characteristics and performance in nanofiltration
De-DL | NF | 4-Chloro-3-nitrobenzaldehyde | [O-][N+](=O)c1cc(C=O)ccc1Cl | 29.6 | 8 | 6 | 25 | 2 | 0.37112 | 185.566 | 310 | 0.393 | 0.5 | 0.262124 | 0.45 | 14 | -17 | 2.18 | 44 | 0 | 0 | 2.18 | 14 | Relation between membrane characteristics and performance in nanofiltration
De-DL | NF | Benzylideneacetone | CC(=O)C=Cc1ccccc1 | 29.6 | 8 | 6 | 25 | 2 | 0.292378 | 146.189 | 310 | 0.351 | 0.599 | 0.2856075 | 0.45 | 14 | -17 | 2.07 | 44 | 0 | 0 | 2.07 | 18 | Relation between membrane characteristics and performance in nanofiltration
De-DL | NF | Xylitol | OC[C@@H](O)[C@H](O)[C@@H](O)CO | 29.6 | 8 | 6 | 25 | 2 | 0.304292 | 152.146 | 310 | 0.337 | 0.518 | 0.2463767 | 0.45 | 11.3 | -17 | -2.56 | 44 | -5.011847e-06 | 8.52014e-05 | -2.56 | 42 | Relation between membrane characteristics and performance in nanofiltration
De-DL | NF | 3,5-Dihydroxybenzoic acid | OC(=O)c1cc(O)cc(O)c1 | 29.6 | 8 | 6 | 25 | 2 | 0.308242 | 154.121 | 310 | 0.389 | 0.481 | 0.2277472 | 0.45 | 3.96 | -17 | 0.86 | 44 | -0.9909623 | 16.84636 | -1.395212 | 44 | Relation between membrane characteristics and performance in nanofiltration
De-DL | NF | Xylose | OC[C@@H](O)[C@H](O)[C@@H](O)C=O | 29.6 | 8 | 6 | 25 | 2 | 0.30026 | 150.13 | 310 | 0.406 | 0.411 | 0.2271758 | 0.45 | 12.14 | -17 | -2.39 | 44 | -7.244354e-07 | 1.23154e-05 | -2.39 | 100 | Relation between membrane characteristics and performance in nanofiltration
De-DL | NF | Maltose | OCC1OC(OC2C(O)C(O)C(O)OC2CO)C(O)C(O)C1O | 29.6 | 8 | 6 | 25 | 2 | 0.684594 | 342.297 | 310 | 0.485 | 0.651 | 0.4772552 | 0.45 | 12.39 | -17 |  | 44 | -4.073801e-07 | 6.925462e-06 |  | 100 | Relation between membrane characteristics and performance in nanofiltration
De-DL | NF | Raffinose | OC[C@H]1O[C@H](OC[C@H]2O[C@H](O[C@]3(CO)O[C@H](CO)[C@@H](O)[C@@H]3O)[C@H](O)[C@@H](O)[C@@H]2O)[C@H](O)[C@@H](O)[C@H]1O | 29.6 | 8 | 6 | 25 | 2 | 1.008876 | 504.438 | 310 | 0.573 | 0.753 | 0.4241516 | 0.45 | 12.81 | -17 | -5.104 | 44 | -1.548816e-07 | 2.632988e-06 | -5.104 | 100 | Relation between membrane characteristics and performance in nanofiltration
De-DL | NF | Glutamine | N[C@@H](CCC(N)=O)C(O)=O | 32.8 | 8 | 10 | 25 | 2 | 0.0292292 | 146.146 | 260 | 0.347 | 0.523 | 0.243765 | 0.45 | 2.27 | -21 | -3.64 | 47 | -1 | 21 | -3.830057 | 31 | Relation between membrane characteristics and performance in nanofiltration
De-DL | NF | Isoleucine | CC[C@H](C)[C@H](N)C(O)=O | 32.8 | 8 | 10 | 25 | 2 | 0.026235 | 131.175 | 260 | 0.353 | 0.514 | 0.2643565 | 0.45 | 2.17 | -21 | -1.7 | 47 | -1 | 21 | -1.796242 | 39 | Relation between membrane characteristics and performance in nanofiltration
De-DL | NF | Serine | N[C@@H](CO)C(O)=O | 32.8 | 8 | 10 | 25 | 2 | 0.0210186 | 105.093 | 260 | 0.306 | 0.43 | 0.1782033 | 0.45 | 2.21 | -21 | -3.07 | 47 | -1 | 21 | -3.378953 | 52 | Relation between membrane characteristics and performance in nanofiltration
De-DL | NF | Neutral red | [Cl-].CN(C)c1ccc2[nH+]c3cc(C)c(N)cc3nc2c1 | 32.8 | 8 | 10 | 25 | 2 | 0.057756 | 288.782 | 260 | 0.439 | 0.76 | 0.65 | 0.45 |  | -21 | 3.22 | 47 | 0 | 0 | 3.22 | 66 | Relation between membrane characteristics and performance in nanofiltration
De-DL | NF | Phenylalanine | N[C@@H](Cc1ccccc1)C(O)=O | 32.8 | 8 | 10 | 25 | 2 | 0.0330384 | 165.192 | 260 | 0.345 | 0.585 | 0.2723855 | 0.45 | 2.2 | -21 | -1.38 | 47 | -1 | 21 | -1.433054 | 84 | Relation between membrane characteristics and performance in nanofiltration
De-DL | NF | Tryptophane | N[C@@H](Cc1c[nH]c2ccccc12)C(O)=O | 32.8 | 8 | 10 | 25 | 2 | 0.0408458 | 204.229 | 260 | 0.411 | 0.622 | 0.2924204 | 0.45 | 2.38 | -21 | -1.06 | 47 | -1 | 21 | -1.06 | 91 | Relation between membrane characteristics and performance in nanofiltration
De-DL | NF | Diphenylaminosulfonic acid | O[S](=O)(=O)N(c1ccccc1)c2ccccc2 | 32.8 | 8 | 10 | 25 | 2 | 0.049856 | 249.29 | 260 | 0.499 | 0.59 | 0.3241826 | 0.45 | -1.33 | -21 | 2.39 | 47 | -1 | 21 | -1.925 | 95 | Relation between membrane characteristics and performance in nanofiltration
De-DL | NF | Patent Blue | [Na+].CCN(CC)c1ccc(cc1)[C+](c2ccc(cc2)N(CC)CC)c3ccc(cc3[S]([O-])(=O)=O)[S]([O-])(=O)=O | 32.8 | 8 | 10 | 25 | 2 | 0.113332 | 566.677 | 260 | 0.856 | 0.858 |  | 0.45 |  | -21 | -1.99 | 47 | -1 | 21 | -1.99 | 96 | Relation between membrane characteristics and performance in nanofiltration
De-DL | NF | Congo red | [Na+].[Na+].Nc1c(cc(c2ccccc12)[S]([O-])(=O)=O)N=Nc3ccc(cc3)c4ccc(cc4)N=Nc5cc(c6ccccc6c5N)[S]([O-])(=O)=O | 32.8 | 8 | 10 | 25 | 2 | 0.139332 | 696.678 | 260 | 0.635 | 1.421 | 1.325 | 0.45 | 9 | -21 |  | 47 | -2 | 42 |  | 96 | Relation between membrane characteristics and performance in nanofiltration
De-DL | NF | Methyl Orange | [Na+].CN(C)c1ccc(cc1)N=Nc2ccc(cc2)[S]([O-])(=O)=O | 32.8 | 8 | 10 | 25 | 2 | 0.065466 | 327.341 | 260 | 0.381 | 0.874 | 0.5594081 | 0.45 |  | -21 |  | 47 | -1 | 21 |  | 97 | Relation between membrane characteristics and performance in nanofiltration
De-DL | NF | Methylene Blue | [Cl-].CN(C)c1ccc2nc3ccc(cc3[s+]c2c1)N(C)C | 32.8 | 8 | 10 | 25 | 2 | 0.06397 | 319.861 | 260 | 0.436 | 0.829 | 0.3917938 | 0.45 |  | -21 |  | 47 | 1 | -21 |  | 100 | Relation between membrane characteristics and performance in nanofiltration
De-DL | NF | Janus green | [Cl-].CN(C)c1ccc(cc1)N=Nc2ccc3nc4ccc(N)cc4[n+](c5ccccc5)c3c2 | 32.8 | 8 | 10 | 25 | 2 | 0.090992 | 454.965 | 260 | 0.587 | 1.014 |  | 0.45 |  | -21 |  | 47 | 1 | -21 |  | 100 | Relation between membrane characteristics and performance in nanofiltration
De-DL | NF | Eosin | [Na+].[Na+].[O-]C(=O)c1ccccc1C2=C3C=C(Br)C(=O)C(=C3Oc4c(Br)c([O-])c(Br)cc24)Br | 32.8 | 8 | 10 | 25 | 2 | 0.1341768 | 691.859 | 260 | 0.625 | 0.693 | 0.55 | 0.45 |  | -21 |  | 47 | -2 | 42 |  | 100 | Relation between membrane characteristics and performance in nanofiltration
De-HL | NF | Diphenylaminosulfonic acid | O[S](=O)(=O)N(c1ccccc1)c2ccccc2 | 96 | 8 | 3 | 25 | 2 | 0.049856 | 249.29 | 310 | 0.499 | 0.59 | 0.3241826 | 0.45 | -1.33 | 4 | 2.39 | 46 | -0.9999532 | -3.999813 | -1.924799 | 74 | Relation between membrane characteristics and performance in nanofiltration
De-HL | NF | Congo red | [Na+].[Na+].Nc1c(cc(c2ccccc12)[S]([O-])(=O)=O)N=Nc3ccc(cc3)c4ccc(cc4)N=Nc5cc(c6ccccc6c5N)[S]([O-])(=O)=O | 96 | 8 | 3 | 25 | 2 | 0.139332 | 696.678 | 310 | 0.635 | 1.421 | 1.325 | 0.45 | 9 | 4 |  | 46 | -2 | -8 |  | 84 | Relation between membrane characteristics and performance in nanofiltration
De-HL | NF | Serine | N[C@@H](CO)C(O)=O | 96 | 8 | 3 | 25 | 2 | 0.0210186 | 105.093 | 300 | 0.306 | 0.43 | 0.1782033 | 0.45 | 2.21 | 4 | -3.07 | 46 | 0.9999906 | 3.999962 | -2.76105 | 89 | Relation between membrane characteristics and performance in nanofiltration
De-HL | NF | Neutral red | [Cl-].CN(C)c1ccc2[nH+]c3cc(C)c(N)cc3nc2c1 | 96 | 8 | 3 | 25 | 2 | 0.057756 | 288.782 | 300 | 0.439 | 0.76 | 0.65 | 0.45 |  | 4 | 3.22 | 46 | 1 | 4 | 3.22 | 90 | Relation between membrane characteristics and performance in nanofiltration
De-HL | NF | Isoleucine | CC[C@H](C)[C@H](N)C(O)=O | 96 | 8 | 3 | 25 | 2 | 0.026235 | 131.175 | 300 | 0.353 | 0.514 | 0.2643565 | 0.45 | 2.17 | 4 | -1.7 | 46 | 0.9999892 | 3.999957 | -1.603759 | 92 | Relation between membrane characteristics and performance in nanofiltration
De-HL | NF | Patent Blue | [Na+].CCN(CC)c1ccc(cc1)[C+](c2ccc(cc2)N(CC)CC)c3ccc(cc3[S]([O-])(=O)=O)[S]([O-])(=O)=O | 96 | 8 | 3 | 25 | 2 | 0.113332 | 566.677 | 300 | 0.856 | 0.858 |  | 0.45 |  | 4 | -1.99 | 46 | -1 | -4 | -1.99 | 92 | Relation between membrane characteristics and performance in nanofiltration
De-HL | NF | Phenylalanine | N[C@@H](Cc1ccccc1)C(O)=O | 96 | 8 | 3 | 25 | 2 | 0.0330384 | 165.192 | 300 | 0.345 | 0.585 | 0.2723855 | 0.45 | 2.2 | 4 | -1.38 | 46 | 0.9999887 | 3.999955 | -1.326947 | 93 | Relation between membrane characteristics and performance in nanofiltration
De-HL | NF | Tryptophane | N[C@@H](Cc1c[nH]c2ccccc12)C(O)=O | 96 | 8 | 3 | 25 | 2 | 0.0408458 | 204.229 | 300 | 0.411 | 0.622 | 0.2924204 | 0.45 | 2.38 | 4 | -1.06 | 46 | 0.9999962 | 3.999985 | -1.06 | 95 | Relation between membrane characteristics and performance in nanofiltration
De-HL | NF | Methylene Blue | [Cl-].CN(C)c1ccc2nc3ccc(cc3[s+]c2c1)N(C)C | 96 | 8 | 3 | 25 | 2 | 0.06397 | 319.861 | 300 | 0.436 | 0.829 | 0.3917938 | 0.45 |  | 4 |  | 46 | 1 | 4 |  | 95 | Relation between membrane characteristics and performance in nanofiltration
De-HL | NF | Methyl Orange | [Na+].CN(C)c1ccc(cc1)N=Nc2ccc(cc2)[S]([O-])(=O)=O | 96 | 8 | 3 | 25 | 2 | 0.065466 | 327.341 | 300 | 0.381 | 0.874 | 0.5594081 | 0.45 |  | 4 |  | 46 | -1 | -4 |  | 95 | Relation between membrane characteristics and performance in nanofiltration
De-HL | NF | Glutamine | N[C@@H](CCC(N)=O)C(O)=O | 96 | 8 | 3 | 25 | 2 | 0.0292292 | 146.146 | 310 | 0.347 | 0.523 | 0.243765 | 0.45 | 2.27 | 4 | -3.64 | 46 | -0.843022 | -3.372088 | -3.800222 | 97 | Relation between membrane characteristics and performance in nanofiltration
De-HL | NF | Janus green | [Cl-].CN(C)c1ccc(cc1)N=Nc2ccc3nc4ccc(N)cc4[n+](c5ccccc5)c3c2 | 96 | 8 | 3 | 25 | 2 | 0.090992 | 454.965 | 300 | 0.587 | 1.014 |  | 0.45 |  | 4 |  | 46 | 1 | 4 |  | 99 | Relation between membrane characteristics and performance in nanofiltration
De-HL | NF | Eosin | [Na+].[Na+].[O-]C(=O)c1ccccc1C2=C3C=C(Br)C(=O)C(=C3Oc4c(Br)c([O-])c(Br)cc24)Br | 96 | 8 | 3 | 25 | 2 | 0.1341768 | 691.859 | 310 | 0.625 | 0.693 | 0.55 | 0.45 |  | 4 |  | 46 | -2 | -8 |  | 100 | Relation between membrane characteristics and performance in nanofiltration
De-HL | NF | 4-Methyl-3-nitrophenol | Cc1ccc(O)cc1[N+]([O-])=O | 91.2 | 8 | 6 | 25 | 2 | 0.306274 | 153.137 | 310 | 0.392 | 0.449 | 0.2506959 | 0.45 | 8.66 | -13 | 2.1 | 47 | -0.002182986 | 0.02837882 | 2.1 | 0 | Relation between membrane characteristics and performance in nanofiltration
De-HL | NF | Benzonitrile | N#Cc1ccccc1 | 91.2 | 8 | 6 | 25 | 2 | 0.206248 | 103.124 | 310 | 0.1 | 0.452 | 0.2322023 | 0.45 | 14 | -13 | 1.56 | 47 | 0 | 0 | 1.56 | 5 | Relation between membrane characteristics and performance in nanofiltration
De-HL | NF | p-Tolualdehyde | Cc1ccc(C=O)cc1 | 91.2 | 8 | 6 | 25 | 2 | 0.240302 | 120.151 | 310 | 0.332 | 0.489 | 0.253089 | 0.45 | 14 | -13 | 2.26 | 47 | 0 | 0 | 2.26 | 6 | Relation between membrane characteristics and performance in nanofiltration
De-HL | NF | Benzylalcohol | OCc1ccccc1 | 91.2 | 8 | 6 | 25 | 2 | 0.21628 | 108.14 | 310 | 0.336 | 0.464 | 0.2340807 | 0.45 | 15.4 | -13 | 1.1 | 47 | -3.981072e-10 | 5.175393e-09 | 1.1 | 9 | Relation between membrane characteristics and performance in nanofiltration
De-HL | NF | 4-Chloro-3-nitrobenzaldehyde | [O-][N+](=O)c1cc(C=O)ccc1Cl | 91.2 | 8 | 6 | 25 | 2 | 0.308242 | 185.566 | 310 | 0.393 | 0.5 | 0.262124 | 0.45 | 14 | -13 | 2.18 | 47 | 0 | 0 | 2.18 | 14 | Relation between membrane characteristics and performance in nanofiltration
De-HL | NF | Benzylideneacetone | CC(=O)C=Cc1ccccc1 | 91.2 | 8 | 6 | 25 | 2 | 0.292378 | 146.189 | 310 | 0.351 | 0.599 | 0.2856075 | 0.45 | 14 | -13 | 2.07 | 47 | 0 | 0 | 2.07 | 17 | Relation between membrane characteristics and performance in nanofiltration
De-HL | NF | 3,5-Dihydroxybenzoic acid | OC(=O)c1cc(O)cc(O)c1 | 91.2 | 8 | 6 | 25 | 2 | 0.308242 | 154.121 | 310 | 0.389 | 0.481 | 0.2277472 | 0.45 | 3.96 | -13 | 0.86 | 47 | -0.9909623 | 12.88251 | -1.395212 | 33 | Relation between membrane characteristics and performance in nanofiltration
De-HL | NF | Xylose | OC[C@@H](O)[C@H](O)[C@@H](O)C=O | 91.2 | 8 | 6 | 25 | 2 | 0.30026 | 150.13 | 310 | 0.406 | 0.411 | 0.2271758 | 0.45 | 12.14 | -13 | -2.39 | 47 | -7.244354e-07 | 9.417661e-06 | -2.39 | 85 | Relation between membrane characteristics and performance in nanofiltration
De-HL | NF | Xylitol | OC[C@@H](O)[C@H](O)[C@@H](O)CO | 91.2 | 8 | 6 | 25 | 2 | 0.30026 | 152.146 | 310 | 0.337 | 0.518 | 0.2463767 | 0.45 | 11.3 | -13 | -2.56 | 47 | -5.011847e-06 | 6.515401e-05 | -2.56 | 85 | Relation between membrane characteristics and performance in nanofiltration
De-HL | NF | Raffinose | OC[C@H]1O[C@H](OC[C@H]2O[C@H](O[C@]3(CO)O[C@H](CO)[C@@H](O)[C@@H]3O)[C@H](O)[C@@H](O)[C@@H]2O)[C@H](O)[C@@H](O)[C@H]1O | 91.2 | 8 | 6 | 25 | 2 | 0.240302 | 504.438 | 310 | 0.573 | 0.753 | 0.4241516 | 0.45 | 12.81 | -13 | -5.104 | 47 | -1.548816e-07 | 2.013461e-06 | -5.104 | 93 | Relation between membrane characteristics and performance in nanofiltration
De-HL | NF | Maltose | OCC1OC(OC2C(O)C(O)C(O)OC2CO)C(O)C(O)C1O | 91.2 | 8 | 6 | 25 | 2 | 0.684594 | 342.297 | 310 | 0.485 | 0.651 | 0.4772552 | 0.45 | 12.39 | -13 |  | 47 | -4.073801e-07 | 5.295941e-06 |  | 94 | Relation between membrane characteristics and performance in nanofiltration
De-HL | NF | Neutral red | [Cl-].CN(C)c1ccc2[nH+]c3cc(C)c(N)cc3nc2c1 | 85.6 | 8 | 10 | 25 | 2 | 0.057756 | 288.782 | 260 | 0.439 | 0.76 | 0.65 | 0.45 |  | -17 | 3.22 | 35 | 0 | 0 | 3.22 | 79 | Relation between membrane characteristics and performance in nanofiltration
De-HL | NF | Glutamine | N[C@@H](CCC(N)=O)C(O)=O | 85.6 | 8 | 10 | 25 | 2 | 0.0292292 | 146.146 | 260 | 0.347 | 0.523 | 0.243765 | 0.45 | 2.27 | -17 | -3.64 | 35 | -1 | 17 | -3.830057 | 87 | Relation between membrane characteristics and performance in nanofiltration
De-HL | NF | Serine | N[C@@H](CO)C(O)=O | 85.6 | 8 | 10 | 25 | 2 | 0.0210186 | 105.093 | 260 | 0.306 | 0.43 | 0.1782033 | 0.45 | 2.21 | -17 | -3.07 | 35 | -1 | 17 | -3.378953 | 89 | Relation between membrane characteristics and performance in nanofiltration
De-HL | NF | Janus green | [Cl-].CN(C)c1ccc(cc1)N=Nc2ccc3nc4ccc(N)cc4[n+](c5ccccc5)c3c2 | 85.6 | 8 | 10 | 25 | 2 | 0.090992 | 454.965 | 260 | 0.587 | 1.014 |  | 0.45 |  | -17 |  | 35 | 1 | -17 |  | 89 | Relation between membrane characteristics and performance in nanofiltration
De-HL | NF | Isoleucine | CC[C@H](C)[C@H](N)C(O)=O | 85.6 | 8 | 10 | 25 | 2 | 0.026235 | 131.175 | 260 | 0.353 | 0.514 | 0.2643565 | 0.45 | 2.17 | -17 | -1.7 | 35 | -1 | 17 | -1.796242 | 92 | Relation between membrane characteristics and performance in nanofiltration
De-HL | NF | Phenylalanine | N[C@@H](Cc1ccccc1)C(O)=O | 85.6 | 8 | 10 | 25 | 2 | 0.0330384 | 165.192 | 260 | 0.345 | 0.585 | 0.2723855 | 0.45 | 2.2 | -17 | -1.38 | 35 | -1 | 17 | -1.433054 | 95 | Relation between membrane characteristics and performance in nanofiltration
De-HL | NF | Tryptophane | N[C@@H](Cc1c[nH]c2ccccc12)C(O)=O | 85.6 | 8 | 10 | 25 | 2 | 0.0408458 | 204.229 | 260 | 0.411 | 0.622 | 0.2924204 | 0.45 | 2.38 | -17 | -1.06 | 35 | -1 | 17 | -1.06 | 96 | Relation between membrane characteristics and performance in nanofiltration
De-HL | NF | Congo red | [Na+].[Na+].Nc1c(cc(c2ccccc12)[S]([O-])(=O)=O)N=Nc3ccc(cc3)c4ccc(cc4)N=Nc5cc(c6ccccc6c5N)[S]([O-])(=O)=O | 85.6 | 8 | 10 | 25 | 2 | 0.139332 | 696.678 | 300 | 0.635 | 1.421 | 1.325 | 0.45 | 9 | -17 |  | 35 | -2 | 34 |  | 97 | Relation between membrane characteristics and performance in nanofiltration
De-HL | NF | Diphenylaminosulfonic acid | O[S](=O)(=O)N(c1ccccc1)c2ccccc2 | 85.6 | 8 | 10 | 25 | 2 | 0.049856 | 249.29 | 300 | 0.499 | 0.59 | 0.3241826 | 0.45 | -1.33 | -17 | 2.39 | 35 | -1 | 17 | -1.925 | 99 | Relation between membrane characteristics and performance in nanofiltration
De-HL | NF | Methylene Blue | [Cl-].CN(C)c1ccc2nc3ccc(cc3[s+]c2c1)N(C)C | 85.6 | 8 | 10 | 25 | 2 | 0.06397 | 319.861 | 260 | 0.436 | 0.829 | 0.3917938 | 0.45 |  | -17 |  | 35 | 1 | -17 |  | 99 | Relation between membrane characteristics and performance in nanofiltration
De-HL | NF | Methyl Orange | [Na+].CN(C)c1ccc(cc1)N=Nc2ccc(cc2)[S]([O-])(=O)=O | 85.6 | 8 | 10 | 25 | 2 | 0.065466 | 327.341 | 260 | 0.381 | 0.874 | 0.5594081 | 0.45 |  | -17 |  | 35 | -1 | 17 |  | 99 | Relation between membrane characteristics and performance in nanofiltration
De-HL | NF | Patent Blue | [Na+].CCN(CC)c1ccc(cc1)[C+](c2ccc(cc2)N(CC)CC)c3ccc(cc3[S]([O-])(=O)=O)[S]([O-])(=O)=O | 85.6 | 8 | 10 | 25 | 2 | 0.113332 | 566.677 | 260 | 0.856 | 0.858 |  | 0.45 |  | -17 | -1.99 | 35 | -1 | 17 | -1.99 | 99 | Relation between membrane characteristics and performance in nanofiltration
De-HL | NF | Eosin | [Na+].[Na+].[O-]C(=O)c1ccccc1C2=C3C=C(Br)C(=O)C(=C3Oc4c(Br)c([O-])c(Br)cc24)Br | 85.6 | 8 | 10 | 25 | 2 | 0.1341768 | 691.859 | 260 | 0.625 | 0.693 | 0.55 | 0.45 |  | -17 |  | 35 | -2 | 34 |  | 99 | Relation between membrane characteristics and performance in nanofiltration
NTR7450 | NF | Tryptophane | N[C@@H](Cc1c[nH]c2ccccc12)C(O)=O | 25.6 | 8 | 3 | 25 | 2 | 0.0408458 | 204.229 | 310 | 0.411 | 0.622 | 0.2924204 | 0.69 | 2.38 | 1 | -1.06 | 66 | 0.9999962 | 0.9999962 | -1.06 | 45 | Relation between membrane characteristics and performance in nanofiltration
NTR7450 | NF | Phenylalanine | N[C@@H](Cc1ccccc1)C(O)=O | 25.6 | 8 | 3 | 25 | 2 | 0.0330384 | 165.192 | 310 | 0.345 | 0.585 | 0.2723855 | 0.69 | 2.2 | 1 | -1.38 | 66 | 0.9999887 | 0.9999887 | -1.326947 | 46 | Relation between membrane characteristics and performance in nanofiltration
NTR7450 | NF | Serine | N[C@@H](CO)C(O)=O | 25.6 | 8 | 3 | 25 | 2 | 0.0210186 | 105.093 | 310 | 0.306 | 0.43 | 0.1782033 | 0.69 | 2.21 | 1 | -3.07 | 66 | 0.9999906 | 0.9999906 | -2.76105 | 50 | Relation between membrane characteristics and performance in nanofiltration
NTR7450 | NF | Glutamine | N[C@@H](CCC(N)=O)C(O)=O | 25.6 | 8 | 3 | 25 | 2 | 0.0292292 | 146.146 | 310 | 0.347 | 0.523 | 0.243765 | 0.69 | 2.27 | 1 | -3.64 | 66 | -0.843022 | -0.843022 | -3.800222 | 75 | Relation between membrane characteristics and performance in nanofiltration
NTR7450 | NF | Isoleucine | CC[C@H](C)[C@H](N)C(O)=O | 25.6 | 8 | 3 | 25 | 2 | 0.026235 | 131.175 | 310 | 0.353 | 0.514 | 0.2643565 | 0.69 | 2.17 | 1 | -1.7 | 66 | 0.9999892 | 0.9999892 | -1.603759 | 76 | Relation between membrane characteristics and performance in nanofiltration
NTR7450 | NF | Patent Blue | [Na+].CCN(CC)c1ccc(cc1)[C+](c2ccc(cc2)N(CC)CC)c3ccc(cc3[S]([O-])(=O)=O)[S]([O-])(=O)=O | 25.6 | 8 | 3 | 25 | 2 | 0.113332 | 566.677 | 310 | 0.856 | 0.858 |  | 0.69 |  | 1 | -1.99 | 66 | -1 | -1 | -1.99 | 80 | Relation between membrane characteristics and performance in nanofiltration
NTR7450 | NF | Methyl Orange | [Na+].CN(C)c1ccc(cc1)N=Nc2ccc(cc2)[S]([O-])(=O)=O | 25.6 | 8 | 3 | 25 | 2 | 0.065466 | 327.341 | 310 | 0.381 | 0.874 | 0.5594081 | 0.69 |  | 1 |  | 66 | -1 | -1 |  | 82 | Relation between membrane characteristics and performance in nanofiltration
NTR7450 | NF | Diphenylaminosulfonic acid | O[S](=O)(=O)N(c1ccccc1)c2ccccc2 | 25.6 | 8 | 3 | 25 | 2 | 0.049856 | 249.29 | 310 | 0.499 | 0.59 | 0.3241826 | 0.69 | -1.33 | 1 | 2.39 | 66 | -0.9999532 | -0.9999532 | -1.924799 | 83 | Relation between membrane characteristics and performance in nanofiltration
NTR7450 | NF | Eosin | [Na+].[Na+].[O-]C(=O)c1ccccc1C2=C3C=C(Br)C(=O)C(=C3Oc4c(Br)c([O-])c(Br)cc24)Br | 25.6 | 8 | 3 | 25 | 2 | 0.1341768 | 691.859 | 310 | 0.625 | 0.693 | 0.55 | 0.69 |  | 1 |  | 66 | -2 | -2 |  | 87 | Relation between membrane characteristics and performance in nanofiltration
NTR7450 | NF | Neutral red | [Cl-].CN(C)c1ccc2[nH+]c3cc(C)c(N)cc3nc2c1 | 25.6 | 8 | 3 | 25 | 2 | 0.057756 | 288.782 | 310 | 0.439 | 0.76 | 0.65 | 0.69 |  | 1 | 3.22 | 66 | 1 | 1 | 3.22 | 88 | Relation between membrane characteristics and performance in nanofiltration
NTR7450 | NF | Methylene Blue | [Cl-].CN(C)c1ccc2nc3ccc(cc3[s+]c2c1)N(C)C | 25.6 | 8 | 3 | 25 | 2 | 0.06397 | 319.861 | 310 | 0.436 | 0.829 | 0.3917938 | 0.69 |  | 1 |  | 66 | 1 | 1 |  | 95 | Relation between membrane characteristics and performance in nanofiltration
NTR7450 | NF | Congo red | [Na+].[Na+].Nc1c(cc(c2ccccc12)[S]([O-])(=O)=O)N=Nc3ccc(cc3)c4ccc(cc4)N=Nc5cc(c6ccccc6c5N)[S]([O-])(=O)=O | 25.6 | 8 | 3 | 25 | 2 | 0.139332 | 696.678 | 310 | 0.635 | 1.421 | 1.325 | 0.69 | 9 | 1 |  | 66 | -2 | -2 |  | 96 | Relation between membrane characteristics and performance in nanofiltration
NTR7450 | NF | Janus green | [Cl-].CN(C)c1ccc(cc1)N=Nc2ccc3nc4ccc(N)cc4[n+](c5ccccc5)c3c2 | 25.6 | 8 | 3 | 25 | 2 | 0.090992 | 454.965 | 310 | 0.587 | 1.014 |  | 0.69 |  | 1 |  | 66 | 1 | 1 |  | 99 | Relation between membrane characteristics and performance in nanofiltration
NTR7450 | NF | Benzonitrile | N#Cc1ccccc1 | 45.6 | 8 | 6 | 25 | 2 | 0.206248 | 103.124 | 310 | 0.341 | 0.452 | 0.2322023 | 0.69 | 14 | -15.23 | 1.56 | 70 | 0 | 0 | 1.56 | 8 | Relation between membrane characteristics and performance in nanofiltration
NTR7450 | NF | p-Tolualdehyde | Cc1ccc(C=O)cc1 | 45.6 | 8 | 6 | 25 | 2 | 0.240302 | 120.151 | 310 | 0.332 | 0.489 | 0.253089 | 0.69 | 14 | -15.23 | 2.26 | 70 | 0 | 0 | 2.26 | 8 | Relation between membrane characteristics and performance in nanofiltration
NTR7450 | NF | 4-Chloro-3-nitrobenzaldehyde | [O-][N+](=O)c1cc(C=O)ccc1Cl | 45.6 | 8 | 6 | 25 | 2 | 0.37112 | 185.566 | 310 | 0.393 | 0.5 | 0.262124 | 0.69 | 14 | -15.23 | 2.18 | 70 | 0 | 0 | 2.18 | 8 | Relation between membrane characteristics and performance in nanofiltration
NTR7450 | NF | 4-Methyl-3-nitrophenol | Cc1ccc(O)cc1[N+]([O-])=O | 45.6 | 8 | 6 | 25 | 2 | 0.306274 | 153.137 | 310 | 0.392 | 0.449 | 0.2506959 | 0.69 | 8.66 | -15.23 | 2.1 | 70 | -0.002182986 | 0.03324687 | 2.1 | 9 | Relation between membrane characteristics and performance in nanofiltration
NTR7450 | NF | Benzylideneacetone | CC(=O)C=Cc1ccccc1 | 45.6 | 8 | 6 | 25 | 2 | 0.292378 | 146.189 | 310 | 0.351 | 0.599 | 0.2856075 | 0.69 | 14 | -15.23 | 2.07 | 70 | 0 | 0 | 2.07 | 15 | Relation between membrane characteristics and performance in nanofiltration
NTR7450 | NF | Xylitol | OC[C@@H](O)[C@H](O)[C@@H](O)CO | 45.6 | 8 | 6 | 25 | 2 | 0.304292 | 152.146 | 310 | 0.337 | 0.518 | 0.2463767 | 0.69 | 11.3 | -15.23 | -2.56 | 70 | -5.011847e-06 | 7.633043e-05 | -2.56 | 15 | Relation between membrane characteristics and performance in nanofiltration
NTR7450 | NF | Benzylalcohol | OCc1ccccc1 | 45.6 | 8 | 6 | 25 | 2 | 0.21628 | 108.14 | 310 | 0.336 | 0.464 | 0.2340807 | 0.69 | 15.4 | -15.23 | 1.1 | 70 | -3.981072e-10 | 6.063172e-09 | 1.1 | 17 | Relation between membrane characteristics and performance in nanofiltration
NTR7450 | NF | 3,5-Dihydroxybenzoic acid | OC(=O)c1cc(O)cc(O)c1 | 45.6 | 8 | 6 | 25 | 2 | 0.308242 | 154.121 | 310 | 0.389 | 0.481 | 0.2277472 | 0.69 | 3.96 | -15.23 | 0.86 | 70 | -0.9909623 | 15.09236 | -1.395212 | 28 | Relation between membrane characteristics and performance in nanofiltration
NTR7450 | NF | Xylose | OC[C@@H](O)[C@H](O)[C@@H](O)C=O | 45.6 | 8 | 6 | 25 | 2 | 0.30026 | 150.13 | 310 | 0.406 | 0.411 | 0.2271758 | 0.69 | 12.14 | -15.23 | -2.39 | 70 | -7.244354e-07 | 1.103315e-05 | -2.39 | 71 | Relation between membrane characteristics and performance in nanofiltration
NTR7450 | NF | Maltose | OCC1OC(OC2C(O)C(O)C(O)OC2CO)C(O)C(O)C1O | 45.6 | 8 | 6 | 25 | 2 | 0.684594 | 342.297 | 310 | 0.485 | 0.651 | 0.4772552 | 0.69 | 12.39 | -15.23 |  | 70 | -4.073801e-07 | 6.204399e-06 |  | 78 | Relation between membrane characteristics and performance in nanofiltration
NTR7450 | NF | Raffinose | OC[C@H]1O[C@H](OC[C@H]2O[C@H](O[C@]3(CO)O[C@H](CO)[C@@H](O)[C@@H]3O)[C@H](O)[C@@H](O)[C@@H]2O)[C@H](O)[C@@H](O)[C@H]1O | 45.6 | 8 | 6 | 25 | 2 | 1.008876 | 504.438 | 310 | 0.573 | 0.753 | 0.4241516 | 0.69 | 12.81 | -15.23 | -5.104 | 70 | -1.548816e-07 | 2.358847e-06 | -5.104 | 90 | Relation between membrane characteristics and performance in nanofiltration
NTR7450 | NF | Glutamine | N[C@@H](CCC(N)=O)C(O)=O | 39.2 | 8 | 10 | 25 | 2 | 0.0292292 | 146.146 | 260 | 0.347 | 0.523 | 0.243765 | 0.69 | 2.27 | -19 | -3.64 | 71 | -1 | 19 | -3.830057 | 31 | Relation between membrane characteristics and performance in nanofiltration
NTR7450 | NF | Serine | N[C@@H](CO)C(O)=O | 39.2 | 8 | 10 | 25 | 2 | 0.0210186 | 105.093 | 260 | 0.306 | 0.43 | 0.1782033 | 0.69 | 2.21 | -19 | -3.07 | 71 | -1 | 19 | -3.378953 | 39 | Relation between membrane characteristics and performance in nanofiltration
NTR7450 | NF | Isoleucine | CC[C@H](C)[C@H](N)C(O)=O | 39.2 | 8 | 10 | 25 | 2 | 0.026235 | 131.175 | 260 | 0.353 | 0.514 | 0.2643565 | 0.69 | 2.17 | -19 | -1.7 | 71 | -1 | 19 | -1.796242 | 39 | Relation between membrane characteristics and performance in nanofiltration
NTR7450 | NF | Neutral red | [Cl-].CN(C)c1ccc2[nH+]c3cc(C)c(N)cc3nc2c1 | 39.2 | 8 | 10 | 25 | 2 | 0.057756 | 288.782 | 260 | 0.439 | 0.76 | 0.65 | 0.69 |  | -19 | 3.22 | 71 | 0 | 0 | 3.22 | 76 | Relation between membrane characteristics and performance in nanofiltration
NTR7450 | NF | Phenylalanine | N[C@@H](Cc1ccccc1)C(O)=O | 39.2 | 8 | 10 | 25 | 2 | 0.0330384 | 165.192 | 260 | 0.345 | 0.585 | 0.2723855 | 0.69 | 2.2 | -19 | -1.38 | 71 | -1 | 19 | -1.433054 | 91 | Relation between membrane characteristics and performance in nanofiltration
NTR7450 | NF | Tryptophane | N[C@@H](Cc1c[nH]c2ccccc12)C(O)=O | 39.2 | 8 | 10 | 25 | 2 | 0.0408458 | 204.229 | 260 | 0.411 | 0.622 | 0.2924204 | 0.69 | 2.38 | -19 | -1.06 | 71 | -1 | 19 | -1.06 | 91 | Relation between membrane characteristics and performance in nanofiltration
NTR7450 | NF | Methylene Blue | [Cl-].CN(C)c1ccc2nc3ccc(cc3[s+]c2c1)N(C)C | 39.2 | 8 | 10 | 25 | 2 | 0.06397 | 319.861 | 260 | 0.436 | 0.829 | 0.3917938 | 0.69 |  | -19 |  | 71 | 1 | -19 |  | 96 | Relation between membrane characteristics and performance in nanofiltration
NTR7450 | NF | Patent Blue | [Na+].CCN(CC)c1ccc(cc1)[C+](c2ccc(cc2)N(CC)CC)c3ccc(cc3[S]([O-])(=O)=O)[S]([O-])(=O)=O | 39.2 | 8 | 10 | 25 | 2 | 0.113332 | 566.677 | 260 | 0.856 | 0.858 |  | 0.69 |  | -19 | -1.99 | 71 | -1 | 19 | -1.99 | 96 | Relation between membrane characteristics and performance in nanofiltration
NTR7450 | NF | Diphenylaminosulfonic acid | O[S](=O)(=O)N(c1ccccc1)c2ccccc2 | 39.2 | 8 | 10 | 25 | 2 | 0.049856 | 249.29 | 260 | 0.499 | 0.59 | 0.3241826 | 0.69 | -1.33 | -19 | 2.39 | 71 | -1 | 19 | -1.925 | 97 | Relation between membrane characteristics and performance in nanofiltration
NTR7450 | NF | Janus green | [Cl-].CN(C)c1ccc(cc1)N=Nc2ccc3nc4ccc(N)cc4[n+](c5ccccc5)c3c2 | 39.2 | 8 | 10 | 25 | 2 | 0.090992 | 454.965 | 260 | 0.587 | 1.014 |  | 0.69 |  | -19 |  | 71 | 1 | -19 |  | 97 | Relation between membrane characteristics and performance in nanofiltration
NTR7450 | NF | Congo red | [Na+].[Na+].Nc1c(cc(c2ccccc12)[S]([O-])(=O)=O)N=Nc3ccc(cc3)c4ccc(cc4)N=Nc5cc(c6ccccc6c5N)[S]([O-])(=O)=O | 39.2 | 8 | 10 | 25 | 2 | 0.139332 | 696.678 | 260 | 0.635 | 1.421 | 1.325 | 0.69 | 9 | -19 |  | 71 | -2 | 38 |  | 97 | Relation between membrane characteristics and performance in nanofiltration
NTR7450 | NF | Methyl Orange | [Na+].CN(C)c1ccc(cc1)N=Nc2ccc(cc2)[S]([O-])(=O)=O | 39.2 | 8 | 10 | 25 | 2 | 0.065466 | 327.341 | 260 | 0.381 | 0.874 | 0.5594081 | 0.69 |  | -19 |  | 71 | -1 | 19 |  | 99 | Relation between membrane characteristics and performance in nanofiltration
NTR7450 | NF | Eosin | [Na+].[Na+].[O-]C(=O)c1ccccc1C2=C3C=C(Br)C(=O)C(=C3Oc4c(Br)c([O-])c(Br)cc24)Br | 39.2 | 8 | 10 | 25 | 2 | 0.1341768 | 691.859 | 260 | 0.625 | 0.693 | 0.55 | 0.69 |  | -19 |  | 71 | -2 | 38 |  | 100 | Relation between membrane characteristics and performance in nanofiltration
CPA3 | RO | Dexamethasone | C[C@@H]1C[C@H]2[C@@H]3CCC4=CC(=O)C=C[C@]4(C)[C@@]3(F)[C@@H](O)C[C@]2(C)[C@@]1(O)C(=O)CO | 27.79 | 10 | 7 | 25 | 2 | 15 | 392.467 | 96 | 0.486 | 0.743 | 0.4409416 |  | 12.13 | -15 | 1.83 | 73 | -7.413047e-06 | 0.0001111957 | 1.83 | 96.3 | Removal of Glucocorticosteroids and Anesthetics from Water with RO/NF Membranes
CPA3 | RO | Dexamethasone | C[C@@H]1C[C@H]2[C@@H]3CCC4=CC(=O)C=C[C@]4(C)[C@@]3(F)[C@@H](O)C[C@]2(C)[C@@]1(O)C(=O)CO | 27.79 | 10 | 7 | 25 | 4 | 15 | 392.467 | 96 | 0.486 | 0.743 | 0.4409416 |  | 12.13 | -15 | 1.83 | 73 | -7.413047e-06 | 0.0001111957 | 1.83 | 96.6 | Removal of Glucocorticosteroids and Anesthetics from Water with RO/NF Membranes
CPA3 | RO | Dexamethasone | C[C@@H]1C[C@H]2[C@@H]3CCC4=CC(=O)C=C[C@]4(C)[C@@]3(F)[C@@H](O)C[C@]2(C)[C@@]1(O)C(=O)CO | 27.79 | 10 | 7 | 25 | 12 | 15 | 392.467 | 96 | 0.486 | 0.743 | 0.4409416 |  | 12.13 | -15 | 1.83 | 73 | -7.413047e-06 | 0.0001111957 | 1.83 | 96.7 | Removal of Glucocorticosteroids and Anesthetics from Water with RO/NF Membranes
CPA3 | RO | Dexamethasone | C[C@@H]1C[C@H]2[C@@H]3CCC4=CC(=O)C=C[C@]4(C)[C@@]3(F)[C@@H](O)C[C@]2(C)[C@@]1(O)C(=O)CO | 27.79 | 10 | 7 | 25 | 6 | 15 | 392.467 | 96 | 0.486 | 0.743 | 0.4409416 |  | 12.13 | -15 | 1.83 | 73 | -7.413047e-06 | 0.0001111957 | 1.83 | 96.8 | Removal of Glucocorticosteroids and Anesthetics from Water with RO/NF Membranes
CPA3 | RO | Dexamethasone | C[C@@H]1C[C@H]2[C@@H]3CCC4=CC(=O)C=C[C@]4(C)[C@@]3(F)[C@@H](O)C[C@]2(C)[C@@]1(O)C(=O)CO | 27.79 | 10 | 7 | 25 | 8 | 15 | 392.467 | 96 | 0.486 | 0.743 | 0.4409416 |  | 12.13 | -15 | 1.83 | 73 | -7.413047e-06 | 0.0001111957 | 1.83 | 96.8 | Removal of Glucocorticosteroids and Anesthetics from Water with RO/NF Membranes
CPA3 | RO | Dexamethasone | C[C@@H]1C[C@H]2[C@@H]3CCC4=CC(=O)C=C[C@]4(C)[C@@]3(F)[C@@H](O)C[C@]2(C)[C@@]1(O)C(=O)CO | 27.79 | 10 | 7 | 25 | 24 | 15 | 392.467 | 96 | 0.486 | 0.743 | 0.4409416 |  | 12.13 | -15 | 1.83 | 73 | -7.413047e-06 | 0.0001111957 | 1.83 | 97.1 | Removal of Glucocorticosteroids and Anesthetics from Water with RO/NF Membranes
CPA3 | RO | Dexamethasone | C[C@@H]1C[C@H]2[C@@H]3CCC4=CC(=O)C=C[C@]4(C)[C@@]3(F)[C@@H](O)C[C@]2(C)[C@@]1(O)C(=O)CO | 27.79 | 10 | 7 | 25 | 0.5 | 15 | 392.467 | 96 | 0.486 | 0.743 | 0.4409416 |  | 12.13 | -15 | 1.83 | 73 | -7.413047e-06 | 0.0001111957 | 1.83 | 98.2 | Removal of Glucocorticosteroids and Anesthetics from Water with RO/NF Membranes
CPA3 | RO | Hydrocortisone | C[C@]12CCC(=O)C=C1CC[C@H]3[C@@H]4CC[C@](O)(C(=O)CO)[C@@]4(C)C[C@H](O)[C@H]23 | 27.79 | 10 | 7 | 25 | 2 | 15 | 362.466 | 96 | 0.445 | 0.753 | 0.4058141 |  | 12.58 | -15 | 1.61 | 73 | -2.630261e-06 | 3.945392e-05 | 1.61 | 92.2 | Removal of Glucocorticosteroids and Anesthetics from Water with RO/NF Membranes
CPA3 | RO | Hydrocortisone | C[C@]12CCC(=O)C=C1CC[C@H]3[C@@H]4CC[C@](O)(C(=O)CO)[C@@]4(C)C[C@H](O)[C@H]23 | 27.79 | 10 | 7 | 25 | 6 | 15 | 362.466 | 96 | 0.445 | 0.753 | 0.4058141 |  | 12.58 | -15 | 1.61 | 73 | -2.630261e-06 | 3.945392e-05 | 1.61 | 93.6 | Removal of Glucocorticosteroids and Anesthetics from Water with RO/NF Membranes
CPA3 | RO | Hydrocortisone | C[C@]12CCC(=O)C=C1CC[C@H]3[C@@H]4CC[C@](O)(C(=O)CO)[C@@]4(C)C[C@H](O)[C@H]23 | 27.79 | 10 | 7 | 25 | 4 | 15 | 362.466 | 96 | 0.445 | 0.753 | 0.4058141 |  | 12.58 | -15 | 1.61 | 73 | -2.630261e-06 | 3.945392e-05 | 1.61 | 93.9 | Removal of Glucocorticosteroids and Anesthetics from Water with RO/NF Membranes
CPA3 | RO | Hydrocortisone | C[C@]12CCC(=O)C=C1CC[C@H]3[C@@H]4CC[C@](O)(C(=O)CO)[C@@]4(C)C[C@H](O)[C@H]23 | 27.79 | 10 | 7 | 25 | 8 | 15 | 362.466 | 96 | 0.445 | 0.753 | 0.4058141 |  | 12.58 | -15 | 1.61 | 73 | -2.630261e-06 | 3.945392e-05 | 1.61 | 94 | Removal of Glucocorticosteroids and Anesthetics from Water with RO/NF Membranes
CPA3 | RO | Hydrocortisone | C[C@]12CCC(=O)C=C1CC[C@H]3[C@@H]4CC[C@](O)(C(=O)CO)[C@@]4(C)C[C@H](O)[C@H]23 | 27.79 | 10 | 7 | 25 | 24 | 15 | 362.466 | 96 | 0.445 | 0.753 | 0.4058141 |  | 12.58 | -15 | 1.61 | 73 | -2.630261e-06 | 3.945392e-05 | 1.61 | 94.5 | Removal of Glucocorticosteroids and Anesthetics from Water with RO/NF Membranes
CPA3 | RO | Hydrocortisone | C[C@]12CCC(=O)C=C1CC[C@H]3[C@@H]4CC[C@](O)(C(=O)CO)[C@@]4(C)C[C@H](O)[C@H]23 | 27.79 | 10 | 7 | 25 | 12 | 15 | 362.466 | 96 | 0.445 | 0.753 | 0.4058141 |  | 12.58 | -15 | 1.61 | 73 | -2.630261e-06 | 3.945392e-05 | 1.61 | 94.6 | Removal of Glucocorticosteroids and Anesthetics from Water with RO/NF Membranes
CPA3 | RO | Hydrocortisone | C[C@]12CCC(=O)C=C1CC[C@H]3[C@@H]4CC[C@](O)(C(=O)CO)[C@@]4(C)C[C@H](O)[C@H]23 | 27.79 | 10 | 7 | 25 | 0.5 | 15 | 362.466 | 96 | 0.445 | 0.753 | 0.4058141 |  | 12.58 | -15 | 1.61 | 73 | -2.630261e-06 | 3.945392e-05 | 1.61 | 95.8 | Removal of Glucocorticosteroids and Anesthetics from Water with RO/NF Membranes
CPA3 | RO | Lidocaine | CCN(CC)CC(=O)Nc1c(C)cccc1C | 27.79 | 10 | 7 | 25 | 24 | 15 | 234.343 | 96 | 0.451 | 0.675 | 0.3764145 |  | 14.23 | -15 | 2.44 | 73 | 0.8944287 | -13.41643 | 2.44 | 77.2 | Removal of Glucocorticosteroids and Anesthetics from Water with RO/NF Membranes
CPA3 | RO | Lidocaine | CCN(CC)CC(=O)Nc1c(C)cccc1C | 27.79 | 10 | 7 | 25 | 4 | 15 | 234.343 | 96 | 0.451 | 0.675 | 0.3764145 |  | 14.23 | -15 | 2.44 | 73 | 0.8944287 | -13.41643 | 2.44 | 81.8 | Removal of Glucocorticosteroids and Anesthetics from Water with RO/NF Membranes
CPA3 | RO | Lidocaine | CCN(CC)CC(=O)Nc1c(C)cccc1C | 27.79 | 10 | 7 | 25 | 12 | 15 | 234.343 | 96 | 0.451 | 0.675 | 0.3764145 |  | 14.23 | -15 | 2.44 | 73 | 0.8944287 | -13.41643 | 2.44 | 82.5 | Removal of Glucocorticosteroids and Anesthetics from Water with RO/NF Membranes
CPA3 | RO | Lidocaine | CCN(CC)CC(=O)Nc1c(C)cccc1C | 27.79 | 10 | 7 | 25 | 6 | 15 | 234.343 | 96 | 0.451 | 0.675 | 0.3764145 |  | 14.23 | -15 | 2.44 | 73 | 0.8944287 | -13.41643 | 2.44 | 82.9 | Removal of Glucocorticosteroids and Anesthetics from Water with RO/NF Membranes
CPA3 | RO | Lidocaine | CCN(CC)CC(=O)Nc1c(C)cccc1C | 27.79 | 10 | 7 | 25 | 8 | 15 | 234.343 | 96 | 0.451 | 0.675 | 0.3764145 |  | 14.23 | -15 | 2.44 | 73 | 0.8944287 | -13.41643 | 2.44 | 84 | Removal of Glucocorticosteroids and Anesthetics from Water with RO/NF Membranes
CPA3 | RO | Lidocaine | CCN(CC)CC(=O)Nc1c(C)cccc1C | 27.79 | 10 | 7 | 25 | 2 | 15 | 234.343 | 96 | 0.451 | 0.675 | 0.3764145 |  | 14.23 | -15 | 2.44 | 73 | 0.8944287 | -13.41643 | 2.44 | 86.8 | Removal of Glucocorticosteroids and Anesthetics from Water with RO/NF Membranes
CPA3 | RO | Lidocaine | CCN(CC)CC(=O)Nc1c(C)cccc1C | 27.79 | 10 | 7 | 25 | 0.5 | 15 | 234.343 | 96 | 0.451 | 0.675 | 0.3764145 |  | 14.23 | -15 | 2.44 | 73 | 0.8944287 | -13.41643 | 2.44 | 98.8 | Removal of Glucocorticosteroids and Anesthetics from Water with RO/NF Membranes
CPA3 | RO | Procaine | CCN(CC)CCOC(=O)c1ccc(N)cc1 | 27.79 | 10 | 7 | 25 | 8 | 15 | 236.315 | 96 | 0.431 | 0.804 | 0.3496446 |  |  | -15 | 2.14 | 73 | 0.9909623 | -14.86443 | 0.6456807 | 86 | Removal of Glucocorticosteroids and Anesthetics from Water with RO/NF Membranes
CPA3 | RO | Procaine | CCN(CC)CCOC(=O)c1ccc(N)cc1 | 27.79 | 10 | 7 | 25 | 12 | 15 | 236.315 | 96 | 0.431 | 0.804 | 0.3496446 |  |  | -15 | 2.14 | 73 | 0.9909623 | -14.86443 | 0.6456807 | 88.3 | Removal of Glucocorticosteroids and Anesthetics from Water with RO/NF Membranes
CPA3 | RO | Procaine | CCN(CC)CCOC(=O)c1ccc(N)cc1 | 27.79 | 10 | 7 | 25 | 6 | 15 | 236.315 | 96 | 0.431 | 0.804 | 0.3496446 |  |  | -15 | 2.14 | 73 | 0.9909623 | -14.86443 | 0.6456807 | 89 | Removal of Glucocorticosteroids and Anesthetics from Water with RO/NF Membranes
CPA3 | RO | Procaine | CCN(CC)CCOC(=O)c1ccc(N)cc1 | 27.79 | 10 | 7 | 25 | 4 | 15 | 236.315 | 96 | 0.431 | 0.804 | 0.3496446 |  |  | -15 | 2.14 | 73 | 0.9909623 | -14.86443 | 0.6456807 | 90.4 | Removal of Glucocorticosteroids and Anesthetics from Water with RO/NF Membranes
CPA3 | RO | Procaine | CCN(CC)CCOC(=O)c1ccc(N)cc1 | 27.79 | 10 | 7 | 25 | 24 | 15 | 236.315 | 96 | 0.431 | 0.804 | 0.3496446 |  |  | -15 | 2.14 | 73 | 0.9909623 | -14.86443 | 0.6456807 | 91.6 | Removal of Glucocorticosteroids and Anesthetics from Water with RO/NF Membranes
CPA3 | RO | Procaine | CCN(CC)CCOC(=O)c1ccc(N)cc1 | 27.79 | 10 | 7 | 25 | 2 | 15 | 236.315 | 96 | 0.431 | 0.804 | 0.3496446 |  |  | -15 | 2.14 | 73 | 0.9909623 | -14.86443 | 0.6456807 | 93.2 | Removal of Glucocorticosteroids and Anesthetics from Water with RO/NF Membranes
CPA3 | RO | Procaine | CCN(CC)CCOC(=O)c1ccc(N)cc1 | 27.79 | 10 | 7 | 25 | 0.5 | 15 | 236.315 | 96 | 0.431 | 0.804 | 0.3496446 |  |  | -15 | 2.14 | 73 | 0.9909623 | -14.86443 | 0.6456807 | 99.6 | Removal of Glucocorticosteroids and Anesthetics from Water with RO/NF Membranes
LFC1 | RO | Dexamethasone | C[C@@H]1C[C@H]2[C@@H]3CCC4=CC(=O)C=C[C@]4(C)[C@@]3(F)[C@@H](O)C[C@]2(C)[C@@]1(O)C(=O)CO | 24.3 | 10 | 7 | 25 | 2 | 15 | 392.467 | 100 | 0.486 | 0.743 | 0.4409416 |  | 12.13 | -3.2 | 1.83 | 78 | -7.413047e-06 | 2.372175e-05 | 1.83 | 99.7 | Removal of Glucocorticosteroids and Anesthetics from Water with RO/NF Membranes
LFC1 | RO | Dexamethasone | C[C@@H]1C[C@H]2[C@@H]3CCC4=CC(=O)C=C[C@]4(C)[C@@]3(F)[C@@H](O)C[C@]2(C)[C@@]1(O)C(=O)CO | 24.3 | 10 | 7 | 25 | 6 | 15 | 392.467 | 100 | 0.486 | 0.743 | 0.4409416 |  | 12.13 | -3.2 | 1.83 | 78 | -7.413047e-06 | 2.372175e-05 | 1.83 | 99.7 | Removal of Glucocorticosteroids and Anesthetics from Water with RO/NF Membranes
LFC1 | RO | Dexamethasone | C[C@@H]1C[C@H]2[C@@H]3CCC4=CC(=O)C=C[C@]4(C)[C@@]3(F)[C@@H](O)C[C@]2(C)[C@@]1(O)C(=O)CO | 24.3 | 10 | 7 | 25 | 12 | 15 | 392.467 | 100 | 0.486 | 0.743 | 0.4409416 |  | 12.13 | -3.2 | 1.83 | 78 | -7.413047e-06 | 2.372175e-05 | 1.83 | 99.7 | Removal of Glucocorticosteroids and Anesthetics from Water with RO/NF Membranes
LFC1 | RO | Dexamethasone | C[C@@H]1C[C@H]2[C@@H]3CCC4=CC(=O)C=C[C@]4(C)[C@@]3(F)[C@@H](O)C[C@]2(C)[C@@]1(O)C(=O)CO | 24.3 | 10 | 7 | 25 | 0.5 | 15 | 392.467 | 100 | 0.486 | 0.743 | 0.4409416 |  | 12.13 | -3.2 | 1.83 | 78 | -7.413047e-06 | 2.372175e-05 | 1.83 | 99.8 | Removal of Glucocorticosteroids and Anesthetics from Water with RO/NF Membranes
LFC1 | RO | Dexamethasone | C[C@@H]1C[C@H]2[C@@H]3CCC4=CC(=O)C=C[C@]4(C)[C@@]3(F)[C@@H](O)C[C@]2(C)[C@@]1(O)C(=O)CO | 24.3 | 10 | 7 | 25 | 4 | 15 | 392.467 | 100 | 0.486 | 0.743 | 0.4409416 |  | 12.13 | -3.2 | 1.83 | 78 | -7.413047e-06 | 2.372175e-05 | 1.83 | 99.8 | Removal of Glucocorticosteroids and Anesthetics from Water with RO/NF Membranes
LFC1 | RO | Dexamethasone | C[C@@H]1C[C@H]2[C@@H]3CCC4=CC(=O)C=C[C@]4(C)[C@@]3(F)[C@@H](O)C[C@]2(C)[C@@]1(O)C(=O)CO | 24.3 | 10 | 7 | 25 | 8 | 15 | 392.467 | 100 | 0.486 | 0.743 | 0.4409416 |  | 12.13 | -3.2 | 1.83 | 78 | -7.413047e-06 | 2.372175e-05 | 1.83 | 99.8 | Removal of Glucocorticosteroids and Anesthetics from Water with RO/NF Membranes
LFC1 | RO | Dexamethasone | C[C@@H]1C[C@H]2[C@@H]3CCC4=CC(=O)C=C[C@]4(C)[C@@]3(F)[C@@H](O)C[C@]2(C)[C@@]1(O)C(=O)CO | 24.3 | 10 | 7 | 25 | 24 | 15 | 392.467 | 100 | 0.486 | 0.743 | 0.4409416 |  | 12.13 | -3.2 | 1.83 | 78 | -7.413047e-06 | 2.372175e-05 | 1.83 | 99.8 | Removal of Glucocorticosteroids and Anesthetics from Water with RO/NF Membranes
LFC1 | RO | Hydrocortisone | C[C@]12CCC(=O)C=C1CC[C@H]3[C@@H]4CC[C@](O)(C(=O)CO)[C@@]4(C)C[C@H](O)[C@H]23 | 24.3 | 10 | 7 | 25 | 12 | 15 | 362.466 | 100 | 0.445 | 0.753 | 0.4058141 |  | 12.58 | -3.2 | 1.61 | 78 | -2.630261e-06 | 8.416835e-06 | 1.61 | 99.4 | Removal of Glucocorticosteroids and Anesthetics from Water with RO/NF Membranes
LFC1 | RO | Hydrocortisone | C[C@]12CCC(=O)C=C1CC[C@H]3[C@@H]4CC[C@](O)(C(=O)CO)[C@@]4(C)C[C@H](O)[C@H]23 | 24.3 | 10 | 7 | 25 | 2 | 15 | 362.466 | 100 | 0.445 | 0.753 | 0.4058141 |  | 12.58 | -3.2 | 1.61 | 78 | -2.630261e-06 | 8.416835e-06 | 1.61 | 99.5 | Removal of Glucocorticosteroids and Anesthetics from Water with RO/NF Membranes
LFC1 | RO | Hydrocortisone | C[C@]12CCC(=O)C=C1CC[C@H]3[C@@H]4CC[C@](O)(C(=O)CO)[C@@]4(C)C[C@H](O)[C@H]23 | 24.3 | 10 | 7 | 25 | 6 | 15 | 362.466 | 100 | 0.445 | 0.753 | 0.4058141 |  | 12.58 | -3.2 | 1.61 | 78 | -2.630261e-06 | 8.416835e-06 | 1.61 | 99.5 | Removal of Glucocorticosteroids and Anesthetics from Water with RO/NF Membranes
LFC1 | RO | Hydrocortisone | C[C@]12CCC(=O)C=C1CC[C@H]3[C@@H]4CC[C@](O)(C(=O)CO)[C@@]4(C)C[C@H](O)[C@H]23 | 24.3 | 10 | 7 | 25 | 8 | 15 | 362.466 | 100 | 0.445 | 0.753 | 0.4058141 |  | 12.58 | -3.2 | 1.61 | 78 | -2.630261e-06 | 8.416835e-06 | 1.61 | 99.5 | Removal of Glucocorticosteroids and Anesthetics from Water with RO/NF Membranes
LFC1 | RO | Hydrocortisone | C[C@]12CCC(=O)C=C1CC[C@H]3[C@@H]4CC[C@](O)(C(=O)CO)[C@@]4(C)C[C@H](O)[C@H]23 | 24.3 | 10 | 7 | 25 | 0.5 | 15 | 362.466 | 100 | 0.445 | 0.753 | 0.4058141 |  | 12.58 | -3.2 | 1.61 | 78 | -2.630261e-06 | 8.416835e-06 | 1.61 | 99.6 | Removal of Glucocorticosteroids and Anesthetics from Water with RO/NF Membranes
LFC1 | RO | Hydrocortisone | C[C@]12CCC(=O)C=C1CC[C@H]3[C@@H]4CC[C@](O)(C(=O)CO)[C@@]4(C)C[C@H](O)[C@H]23 | 24.3 | 10 | 7 | 25 | 4 | 15 | 362.466 | 100 | 0.445 | 0.753 | 0.4058141 |  | 12.58 | -3.2 | 1.61 | 78 | -2.630261e-06 | 8.416835e-06 | 1.61 | 99.6 | Removal of Glucocorticosteroids and Anesthetics from Water with RO/NF Membranes
LFC1 | RO | Hydrocortisone | C[C@]12CCC(=O)C=C1CC[C@H]3[C@@H]4CC[C@](O)(C(=O)CO)[C@@]4(C)C[C@H](O)[C@H]23 | 24.3 | 10 | 7 | 25 | 24 | 15 | 362.466 | 100 | 0.445 | 0.753 | 0.4058141 |  | 12.58 | -3.2 | 1.61 | 78 | -2.630261e-06 | 8.416835e-06 | 1.61 | 99.7 | Removal of Glucocorticosteroids and Anesthetics from Water with RO/NF Membranes
LFC1 | RO | Lidocaine | CCN(CC)CC(=O)Nc1c(C)cccc1C | 24.3 | 10 | 7 | 25 | 0.5 | 15 | 234.343 | 100 | 0.451 | 0.675 | 0.3764145 |  | 14.23 | -3.2 | 2.44 | 78 | 0.8944287 | -2.862172 | 2.44 | 100 | Removal of Glucocorticosteroids and Anesthetics from Water with RO/NF Membranes
LFC1 | RO | Lidocaine | CCN(CC)CC(=O)Nc1c(C)cccc1C | 24.3 | 10 | 7 | 25 | 2 | 15 | 234.343 | 100 | 0.451 | 0.675 | 0.3764145 |  | 14.23 | -3.2 | 2.44 | 78 | 0.8944287 | -2.862172 | 2.44 | 100 | Removal of Glucocorticosteroids and Anesthetics from Water with RO/NF Membranes
LFC1 | RO | Lidocaine | CCN(CC)CC(=O)Nc1c(C)cccc1C | 24.3 | 10 | 7 | 25 | 4 | 15 | 234.343 | 100 | 0.451 | 0.675 | 0.3764145 |  | 14.23 | -3.2 | 2.44 | 78 | 0.8944287 | -2.862172 | 2.44 | 100 | Removal of Glucocorticosteroids and Anesthetics from Water with RO/NF Membranes
LFC1 | RO | Lidocaine | CCN(CC)CC(=O)Nc1c(C)cccc1C | 24.3 | 10 | 7 | 25 | 6 | 15 | 234.343 | 100 | 0.451 | 0.675 | 0.3764145 |  | 14.23 | -3.2 | 2.44 | 78 | 0.8944287 | -2.862172 | 2.44 | 100 | Removal of Glucocorticosteroids and Anesthetics from Water with RO/NF Membranes
LFC1 | RO | Lidocaine | CCN(CC)CC(=O)Nc1c(C)cccc1C | 24.3 | 10 | 7 | 25 | 8 | 15 | 234.343 | 100 | 0.451 | 0.675 | 0.3764145 |  | 14.23 | -3.2 | 2.44 | 78 | 0.8944287 | -2.862172 | 2.44 | 100 | Removal of Glucocorticosteroids and Anesthetics from Water with RO/NF Membranes
LFC1 | RO | Lidocaine | CCN(CC)CC(=O)Nc1c(C)cccc1C | 24.3 | 10 | 7 | 25 | 12 | 15 | 234.343 | 100 | 0.451 | 0.675 | 0.3764145 |  | 14.23 | -3.2 | 2.44 | 78 | 0.8944287 | -2.862172 | 2.44 | 100 | Removal of Glucocorticosteroids and Anesthetics from Water with RO/NF Membranes
LFC1 | RO | Lidocaine | CCN(CC)CC(=O)Nc1c(C)cccc1C | 24.3 | 10 | 7 | 25 | 24 | 15 | 234.343 | 100 | 0.451 | 0.675 | 0.3764145 |  | 14.23 | -3.2 | 2.44 | 78 | 0.8944287 | -2.862172 | 2.44 | 100 | Removal of Glucocorticosteroids and Anesthetics from Water with RO/NF Membranes
LFC1 | RO | Procaine | CCN(CC)CCOC(=O)c1ccc(N)cc1 | 24.3 | 10 | 7 | 25 | 6 | 15 | 236.315 | 100 | 0.431 | 0.804 | 0.3496446 |  |  | -3.2 | 2.14 | 78 | 0.9909623 | -3.171079 | 0.6456807 | 99.3 | Removal of Glucocorticosteroids and Anesthetics from Water with RO/NF Membranes
LFC1 | RO | Procaine | CCN(CC)CCOC(=O)c1ccc(N)cc1 | 24.3 | 10 | 7 | 25 | 2 | 15 | 236.315 | 100 | 0.431 | 0.804 | 0.3496446 |  |  | -3.2 | 2.14 | 78 | 0.9909623 | -3.171079 | 0.6456807 | 99.4 | Removal of Glucocorticosteroids and Anesthetics from Water with RO/NF Membranes
LFC1 | RO | Procaine | CCN(CC)CCOC(=O)c1ccc(N)cc1 | 24.3 | 10 | 7 | 25 | 4 | 15 | 236.315 | 100 | 0.431 | 0.804 | 0.3496446 |  |  | -3.2 | 2.14 | 78 | 0.9909623 | -3.171079 | 0.6456807 | 99.4 | Removal of Glucocorticosteroids and Anesthetics from Water with RO/NF Membranes
LFC1 | RO | Procaine | CCN(CC)CCOC(=O)c1ccc(N)cc1 | 24.3 | 10 | 7 | 25 | 8 | 15 | 236.315 | 100 | 0.431 | 0.804 | 0.3496446 |  |  | -3.2 | 2.14 | 78 | 0.9909623 | -3.171079 | 0.6456807 | 99.4 | Removal of Glucocorticosteroids and Anesthetics from Water with RO/NF Membranes
LFC1 | RO | Procaine | CCN(CC)CCOC(=O)c1ccc(N)cc1 | 24.3 | 10 | 7 | 25 | 12 | 15 | 236.315 | 100 | 0.431 | 0.804 | 0.3496446 |  |  | -3.2 | 2.14 | 78 | 0.9909623 | -3.171079 | 0.6456807 | 99.4 | Removal of Glucocorticosteroids and Anesthetics from Water with RO/NF Membranes
LFC1 | RO | Procaine | CCN(CC)CCOC(=O)c1ccc(N)cc1 | 24.3 | 10 | 7 | 25 | 24 | 15 | 236.315 | 100 | 0.431 | 0.804 | 0.3496446 |  |  | -3.2 | 2.14 | 78 | 0.9909623 | -3.171079 | 0.6456807 | 99.4 | Removal of Glucocorticosteroids and Anesthetics from Water with RO/NF Membranes
LFC1 | RO | Procaine | CCN(CC)CCOC(=O)c1ccc(N)cc1 | 24.3 | 10 | 7 | 25 | 0.5 | 15 | 236.315 | 100 | 0.431 | 0.804 | 0.3496446 |  |  | -3.2 | 2.14 | 78 | 0.9909623 | -3.171079 | 0.6456807 | 100 | Removal of Glucocorticosteroids and Anesthetics from Water with RO/NF Membranes
NF270 | NF | Dexamethasone | C[C@@H]1C[C@H]2[C@@H]3CCC4=CC(=O)C=C[C@]4(C)[C@@]3(F)[C@@H](O)C[C@]2(C)[C@@]1(O)C(=O)CO | 145.11 | 10 | 7 | 25 | 2 | 15 | 392.467 | 180 | 0.486 | 0.743 | 0.4409416 | 0.42 | 12.13 | -42.7 | 1.83 | 73.16 | -7.413047e-06 | 0.0003165371 | 1.83 | 99 | Removal of Glucocorticosteroids and Anesthetics from Water with RO/NF Membranes
NF270 | NF | Dexamethasone | C[C@@H]1C[C@H]2[C@@H]3CCC4=CC(=O)C=C[C@]4(C)[C@@]3(F)[C@@H](O)C[C@]2(C)[C@@]1(O)C(=O)CO | 145.11 | 10 | 7 | 25 | 4 | 15 | 392.467 | 180 | 0.486 | 0.743 | 0.4409416 | 0.42 | 12.13 | -42.7 | 1.83 | 73.16 | -7.413047e-06 | 0.0003165371 | 1.83 | 99 | Removal of Glucocorticosteroids and Anesthetics from Water with RO/NF Membranes
NF270 | NF | Dexamethasone | C[C@@H]1C[C@H]2[C@@H]3CCC4=CC(=O)C=C[C@]4(C)[C@@]3(F)[C@@H](O)C[C@]2(C)[C@@]1(O)C(=O)CO | 145.11 | 10 | 7 | 25 | 8 | 15 | 392.467 | 180 | 0.486 | 0.743 | 0.4409416 | 0.42 | 12.13 | -42.7 | 1.83 | 73.16 | -7.413047e-06 | 0.0003165371 | 1.83 | 99 | Removal of Glucocorticosteroids and Anesthetics from Water with RO/NF Membranes
NF270 | NF | Dexamethasone | C[C@@H]1C[C@H]2[C@@H]3CCC4=CC(=O)C=C[C@]4(C)[C@@]3(F)[C@@H](O)C[C@]2(C)[C@@]1(O)C(=O)CO | 145.11 | 10 | 7 | 25 | 0.5 | 15 | 392.467 | 180 | 0.486 | 0.743 | 0.4409416 | 0.42 | 12.13 | -42.7 | 1.83 | 73.16 | -7.413047e-06 | 0.0003165371 | 1.83 | 99.1 | Removal of Glucocorticosteroids and Anesthetics from Water with RO/NF Membranes
NF270 | NF | Dexamethasone | C[C@@H]1C[C@H]2[C@@H]3CCC4=CC(=O)C=C[C@]4(C)[C@@]3(F)[C@@H](O)C[C@]2(C)[C@@]1(O)C(=O)CO | 145.11 | 10 | 7 | 25 | 6 | 15 | 392.467 | 180 | 0.486 | 0.743 | 0.4409416 | 0.42 | 12.13 | -42.7 | 1.83 | 73.16 | -7.413047e-06 | 0.0003165371 | 1.83 | 99.1 | Removal of Glucocorticosteroids and Anesthetics from Water with RO/NF Membranes
NF270 | NF | Dexamethasone | C[C@@H]1C[C@H]2[C@@H]3CCC4=CC(=O)C=C[C@]4(C)[C@@]3(F)[C@@H](O)C[C@]2(C)[C@@]1(O)C(=O)CO | 145.11 | 10 | 7 | 25 | 24 | 15 | 392.467 | 180 | 0.486 | 0.743 | 0.4409416 | 0.42 | 12.13 | -42.7 | 1.83 | 73.16 | -7.413047e-06 | 0.0003165371 | 1.83 | 99.1 | Removal of Glucocorticosteroids and Anesthetics from Water with RO/NF Membranes
NF270 | NF | Dexamethasone | C[C@@H]1C[C@H]2[C@@H]3CCC4=CC(=O)C=C[C@]4(C)[C@@]3(F)[C@@H](O)C[C@]2(C)[C@@]1(O)C(=O)CO | 145.11 | 10 | 7 | 25 | 12 | 15 | 392.467 | 180 | 0.486 | 0.743 | 0.4409416 | 0.42 | 12.13 | -42.7 | 1.83 | 73.16 | -7.413047e-06 | 0.0003165371 | 1.83 | 99.2 | Removal of Glucocorticosteroids and Anesthetics from Water with RO/NF Membranes
NF270 | NF | Hydrocortisone | C[C@]12CCC(=O)C=C1CC[C@H]3[C@@H]4CC[C@](O)(C(=O)CO)[C@@]4(C)C[C@H](O)[C@H]23 | 145.11 | 10 | 7 | 25 | 0.5 | 15 | 362.466 | 180 | 0.445 | 0.753 | 0.4058141 | 0.42 | 12.58 | -42.7 | 1.61 | 73.16 | -2.630261e-06 | 0.0001123121 | 1.61 | 94.8 | Removal of Glucocorticosteroids and Anesthetics from Water with RO/NF Membranes
NF270 | NF | Hydrocortisone | C[C@]12CCC(=O)C=C1CC[C@H]3[C@@H]4CC[C@](O)(C(=O)CO)[C@@]4(C)C[C@H](O)[C@H]23 | 145.11 | 10 | 7 | 25 | 2 | 15 | 362.466 | 180 | 0.445 | 0.753 | 0.4058141 | 0.42 | 12.58 | -42.7 | 1.61 | 73.16 | -2.630261e-06 | 0.0001123121 | 1.61 | 94.9 | Removal of Glucocorticosteroids and Anesthetics from Water with RO/NF Membranes
NF270 | NF | Hydrocortisone | C[C@]12CCC(=O)C=C1CC[C@H]3[C@@H]4CC[C@](O)(C(=O)CO)[C@@]4(C)C[C@H](O)[C@H]23 | 145.11 | 10 | 7 | 25 | 6 | 15 | 362.466 | 180 | 0.445 | 0.753 | 0.4058141 | 0.42 | 12.58 | -42.7 | 1.61 | 73.16 | -2.630261e-06 | 0.0001123121 | 1.61 | 95.1 | Removal of Glucocorticosteroids and Anesthetics from Water with RO/NF Membranes
NF270 | NF | Hydrocortisone | C[C@]12CCC(=O)C=C1CC[C@H]3[C@@H]4CC[C@](O)(C(=O)CO)[C@@]4(C)C[C@H](O)[C@H]23 | 145.11 | 10 | 7 | 25 | 4 | 15 | 362.466 | 180 | 0.445 | 0.753 | 0.4058141 | 0.42 | 12.58 | -42.7 | 1.61 | 73.16 | -2.630261e-06 | 0.0001123121 | 1.61 | 95.2 | Removal of Glucocorticosteroids and Anesthetics from Water with RO/NF Membranes
NF270 | NF | Hydrocortisone | C[C@]12CCC(=O)C=C1CC[C@H]3[C@@H]4CC[C@](O)(C(=O)CO)[C@@]4(C)C[C@H](O)[C@H]23 | 145.11 | 10 | 7 | 25 | 8 | 15 | 362.466 | 180 | 0.445 | 0.753 | 0.4058141 | 0.42 | 12.58 | -42.7 | 1.61 | 73.16 | -2.630261e-06 | 0.0001123121 | 1.61 | 95.2 | Removal of Glucocorticosteroids and Anesthetics from Water with RO/NF Membranes
NF270 | NF | Hydrocortisone | C[C@]12CCC(=O)C=C1CC[C@H]3[C@@H]4CC[C@](O)(C(=O)CO)[C@@]4(C)C[C@H](O)[C@H]23 | 145.11 | 10 | 7 | 25 | 12 | 15 | 362.466 | 180 | 0.445 | 0.753 | 0.4058141 | 0.42 | 12.58 | -42.7 | 1.61 | 73.16 | -2.630261e-06 | 0.0001123121 | 1.61 | 95.6 | Removal of Glucocorticosteroids and Anesthetics from Water with RO/NF Membranes
NF270 | NF | Hydrocortisone | C[C@]12CCC(=O)C=C1CC[C@H]3[C@@H]4CC[C@](O)(C(=O)CO)[C@@]4(C)C[C@H](O)[C@H]23 | 145.11 | 10 | 7 | 25 | 24 | 15 | 362.466 | 180 | 0.445 | 0.753 | 0.4058141 | 0.42 | 12.58 | -42.7 | 1.61 | 73.16 | -2.630261e-06 | 0.0001123121 | 1.61 | 95.7 | Removal of Glucocorticosteroids and Anesthetics from Water with RO/NF Membranes
NF270 | NF | Lidocaine | CCN(CC)CC(=O)Nc1c(C)cccc1C | 145.11 | 10 | 7 | 25 | 4 | 15 | 234.343 | 180 | 0.451 | 0.675 | 0.3764145 | 0.42 | 14.23 | -42.7 | 2.44 | 73.16 | 0.8944287 | -38.19211 | 2.44 | 55.3 | Removal of Glucocorticosteroids and Anesthetics from Water with RO/NF Membranes
NF270 | NF | Lidocaine | CCN(CC)CC(=O)Nc1c(C)cccc1C | 145.11 | 10 | 7 | 25 | 6 | 15 | 234.343 | 180 | 0.451 | 0.675 | 0.3764145 | 0.42 | 14.23 | -42.7 | 2.44 | 73.16 | 0.8944287 | -38.19211 | 2.44 | 56.6 | Removal of Glucocorticosteroids and Anesthetics from Water with RO/NF Membranes
NF270 | NF | Lidocaine | CCN(CC)CC(=O)Nc1c(C)cccc1C | 145.11 | 10 | 7 | 25 | 2 | 15 | 234.343 | 180 | 0.451 | 0.675 | 0.3764145 | 0.42 | 14.23 | -42.7 | 2.44 | 73.16 | 0.8944287 | -38.19211 | 2.44 | 56.8 | Removal of Glucocorticosteroids and Anesthetics from Water with RO/NF Membranes
NF270 | NF | Lidocaine | CCN(CC)CC(=O)Nc1c(C)cccc1C | 145.11 | 10 | 7 | 25 | 8 | 15 | 234.343 | 180 | 0.451 | 0.675 | 0.3764145 | 0.42 | 14.23 | -42.7 | 2.44 | 73.16 | 0.8944287 | -38.19211 | 2.44 | 59 | Removal of Glucocorticosteroids and Anesthetics from Water with RO/NF Membranes
NF270 | NF | Lidocaine | CCN(CC)CC(=O)Nc1c(C)cccc1C | 145.11 | 10 | 7 | 25 | 0.5 | 15 | 234.343 | 180 | 0.451 | 0.675 | 0.3764145 | 0.42 | 14.23 | -42.7 | 2.44 | 73.16 | 0.8944287 | -38.19211 | 2.44 | 60.8 | Removal of Glucocorticosteroids and Anesthetics from Water with RO/NF Membranes
NF270 | NF | Lidocaine | CCN(CC)CC(=O)Nc1c(C)cccc1C | 145.11 | 10 | 7 | 25 | 24 | 15 | 234.343 | 180 | 0.451 | 0.675 | 0.3764145 | 0.42 | 14.23 | -42.7 | 2.44 | 73.16 | 0.8944287 | -38.19211 | 2.44 | 61.6 | Removal of Glucocorticosteroids and Anesthetics from Water with RO/NF Membranes
NF270 | NF | Lidocaine | CCN(CC)CC(=O)Nc1c(C)cccc1C | 145.11 | 10 | 7 | 25 | 12 | 15 | 234.343 | 180 | 0.451 | 0.675 | 0.3764145 | 0.42 | 14.23 | -42.7 | 2.44 | 73.16 | 0.8944287 | -38.19211 | 2.44 | 63 | Removal of Glucocorticosteroids and Anesthetics from Water with RO/NF Membranes
NF270 | NF | Procaine | CCN(CC)CCOC(=O)c1ccc(N)cc1 | 145.11 | 10 | 7 | 25 | 24 | 15 | 236.315 | 180 | 0.431 | 0.804 | 0.3496446 | 0.42 |  | -42.7 | 2.14 | 73.16 | 0.9909623 | -42.31409 | 0.6456807 | 43.2 | Removal of Glucocorticosteroids and Anesthetics from Water with RO/NF Membranes
NF270 | NF | Procaine | CCN(CC)CCOC(=O)c1ccc(N)cc1 | 145.11 | 10 | 7 | 25 | 8 | 15 | 236.315 | 180 | 0.431 | 0.804 | 0.3496446 | 0.42 |  | -42.7 | 2.14 | 73.16 | 0.9909623 | -42.31409 | 0.6456807 | 44.9 | Removal of Glucocorticosteroids and Anesthetics from Water with RO/NF Membranes
NF270 | NF | Procaine | CCN(CC)CCOC(=O)c1ccc(N)cc1 | 145.11 | 10 | 7 | 25 | 12 | 15 | 236.315 | 180 | 0.431 | 0.804 | 0.3496446 | 0.42 |  | -42.7 | 2.14 | 73.16 | 0.9909623 | -42.31409 | 0.6456807 | 47.3 | Removal of Glucocorticosteroids and Anesthetics from Water with RO/NF Membranes
NF270 | NF | Procaine | CCN(CC)CCOC(=O)c1ccc(N)cc1 | 145.11 | 10 | 7 | 25 | 6 | 15 | 236.315 | 180 | 0.431 | 0.804 | 0.3496446 | 0.42 |  | -42.7 | 2.14 | 73.16 | 0.9909623 | -42.31409 | 0.6456807 | 48.7 | Removal of Glucocorticosteroids and Anesthetics from Water with RO/NF Membranes
NF270 | NF | Procaine | CCN(CC)CCOC(=O)c1ccc(N)cc1 | 145.11 | 10 | 7 | 25 | 4 | 15 | 236.315 | 180 | 0.431 | 0.804 | 0.3496446 | 0.42 |  | -42.7 | 2.14 | 73.16 | 0.9909623 | -42.31409 | 0.6456807 | 50 | Removal of Glucocorticosteroids and Anesthetics from Water with RO/NF Membranes
NF270 | NF | Procaine | CCN(CC)CCOC(=O)c1ccc(N)cc1 | 145.11 | 10 | 7 | 25 | 2 | 15 | 236.315 | 180 | 0.431 | 0.804 | 0.3496446 | 0.42 |  | -42.7 | 2.14 | 73.16 | 0.9909623 | -42.31409 | 0.6456807 | 50.7 | Removal of Glucocorticosteroids and Anesthetics from Water with RO/NF Membranes
NF270 | NF | Procaine | CCN(CC)CCOC(=O)c1ccc(N)cc1 | 145.11 | 10 | 7 | 25 | 0.5 | 15 | 236.315 | 180 | 0.431 | 0.804 | 0.3496446 | 0.42 |  | -42.7 | 2.14 | 73.16 | 0.9909623 | -42.31409 | 0.6456807 | 69.1 | Removal of Glucocorticosteroids and Anesthetics from Water with RO/NF Membranes
NF90 | NF | Dexamethasone | C[C@@H]1C[C@H]2[C@@H]3CCC4=CC(=O)C=C[C@]4(C)[C@@]3(F)[C@@H](O)C[C@]2(C)[C@@]1(O)C(=O)CO | 84.76 | 10 | 7 | 25 | 0.5 | 15 | 392.467 | 330 | 0.486 | 0.743 | 0.4409416 | 0.34 | 12.13 | -27.29 | 1.83 | 54.1 | -7.413047e-06 | 0.0002023021 | 1.83 | 99.6 | Removal of Glucocorticosteroids and Anesthetics from Water with RO/NF Membranes
NF90 | NF | Dexamethasone | C[C@@H]1C[C@H]2[C@@H]3CCC4=CC(=O)C=C[C@]4(C)[C@@]3(F)[C@@H](O)C[C@]2(C)[C@@]1(O)C(=O)CO | 84.76 | 10 | 7 | 25 | 2 | 15 | 392.467 | 330 | 0.486 | 0.743 | 0.4409416 | 0.34 | 12.13 | -27.29 | 1.83 | 54.1 | -7.413047e-06 | 0.0002023021 | 1.83 | 99.6 | Removal of Glucocorticosteroids and Anesthetics from Water with RO/NF Membranes
NF90 | NF | Dexamethasone | C[C@@H]1C[C@H]2[C@@H]3CCC4=CC(=O)C=C[C@]4(C)[C@@]3(F)[C@@H](O)C[C@]2(C)[C@@]1(O)C(=O)CO | 84.76 | 10 | 7 | 25 | 4 | 15 | 392.467 | 330 | 0.486 | 0.743 | 0.4409416 | 0.34 | 12.13 | -27.29 | 1.83 | 54.1 | -7.413047e-06 | 0.0002023021 | 1.83 | 99.6 | Removal of Glucocorticosteroids and Anesthetics from Water with RO/NF Membranes
NF90 | NF | Dexamethasone | C[C@@H]1C[C@H]2[C@@H]3CCC4=CC(=O)C=C[C@]4(C)[C@@]3(F)[C@@H](O)C[C@]2(C)[C@@]1(O)C(=O)CO | 84.76 | 10 | 7 | 25 | 6 | 15 | 392.467 | 330 | 0.486 | 0.743 | 0.4409416 | 0.34 | 12.13 | -27.29 | 1.83 | 54.1 | -7.413047e-06 | 0.0002023021 | 1.83 | 99.6 | Removal of Glucocorticosteroids and Anesthetics from Water with RO/NF Membranes
NF90 | NF | Dexamethasone | C[C@@H]1C[C@H]2[C@@H]3CCC4=CC(=O)C=C[C@]4(C)[C@@]3(F)[C@@H](O)C[C@]2(C)[C@@]1(O)C(=O)CO | 84.76 | 10 | 7 | 25 | 8 | 15 | 392.467 | 330 | 0.486 | 0.743 | 0.4409416 | 0.34 | 12.13 | -27.29 | 1.83 | 54.1 | -7.413047e-06 | 0.0002023021 | 1.83 | 99.6 | Removal of Glucocorticosteroids and Anesthetics from Water with RO/NF Membranes
NF90 | NF | Dexamethasone | C[C@@H]1C[C@H]2[C@@H]3CCC4=CC(=O)C=C[C@]4(C)[C@@]3(F)[C@@H](O)C[C@]2(C)[C@@]1(O)C(=O)CO | 84.76 | 10 | 7 | 25 | 12 | 15 | 392.467 | 330 | 0.486 | 0.743 | 0.4409416 | 0.34 | 12.13 | -27.29 | 1.83 | 54.1 | -7.413047e-06 | 0.0002023021 | 1.83 | 99.6 | Removal of Glucocorticosteroids and Anesthetics from Water with RO/NF Membranes
NF90 | NF | Dexamethasone | C[C@@H]1C[C@H]2[C@@H]3CCC4=CC(=O)C=C[C@]4(C)[C@@]3(F)[C@@H](O)C[C@]2(C)[C@@]1(O)C(=O)CO | 84.76 | 10 | 7 | 25 | 24 | 15 | 392.467 | 330 | 0.486 | 0.743 | 0.4409416 | 0.34 | 12.13 | -27.29 | 1.83 | 54.1 | -7.413047e-06 | 0.0002023021 | 1.83 | 99.7 | Removal of Glucocorticosteroids and Anesthetics from Water with RO/NF Membranes
NF90 | NF | Hydrocortisone | C[C@]12CCC(=O)C=C1CC[C@H]3[C@@H]4CC[C@](O)(C(=O)CO)[C@@]4(C)C[C@H](O)[C@H]23 | 84.76 | 10 | 7 | 25 | 2 | 15 | 362.466 | 330 | 0.445 | 0.753 | 0.4058141 | 0.34 | 12.58 | -27.29 | 1.61 | 54.1 | -2.630261e-06 | 7.177982e-05 | 1.61 | 99.3 | Removal of Glucocorticosteroids and Anesthetics from Water with RO/NF Membranes
NF90 | NF | Hydrocortisone | C[C@]12CCC(=O)C=C1CC[C@H]3[C@@H]4CC[C@](O)(C(=O)CO)[C@@]4(C)C[C@H](O)[C@H]23 | 84.76 | 10 | 7 | 25 | 4 | 15 | 362.466 | 330 | 0.445 | 0.753 | 0.4058141 | 0.34 | 12.58 | -27.29 | 1.61 | 54.1 | -2.630261e-06 | 7.177982e-05 | 1.61 | 99.3 | Removal of Glucocorticosteroids and Anesthetics from Water with RO/NF Membranes
NF90 | NF | Hydrocortisone | C[C@]12CCC(=O)C=C1CC[C@H]3[C@@H]4CC[C@](O)(C(=O)CO)[C@@]4(C)C[C@H](O)[C@H]23 | 84.76 | 10 | 7 | 25 | 8 | 15 | 362.466 | 330 | 0.445 | 0.753 | 0.4058141 | 0.34 | 12.58 | -27.29 | 1.61 | 54.1 | -2.630261e-06 | 7.177982e-05 | 1.61 | 99.3 | Removal of Glucocorticosteroids and Anesthetics from Water with RO/NF Membranes
NF90 | NF | Hydrocortisone | C[C@]12CCC(=O)C=C1CC[C@H]3[C@@H]4CC[C@](O)(C(=O)CO)[C@@]4(C)C[C@H](O)[C@H]23 | 84.76 | 10 | 7 | 25 | 0.5 | 15 | 362.466 | 330 | 0.445 | 0.753 | 0.4058141 | 0.34 | 12.58 | -27.29 | 1.61 | 54.1 | -2.630261e-06 | 7.177982e-05 | 1.61 | 99.4 | Removal of Glucocorticosteroids and Anesthetics from Water with RO/NF Membranes
NF90 | NF | Hydrocortisone | C[C@]12CCC(=O)C=C1CC[C@H]3[C@@H]4CC[C@](O)(C(=O)CO)[C@@]4(C)C[C@H](O)[C@H]23 | 84.76 | 10 | 7 | 25 | 6 | 15 | 362.466 | 330 | 0.445 | 0.753 | 0.4058141 | 0.34 | 12.58 | -27.29 | 1.61 | 54.1 | -2.630261e-06 | 7.177982e-05 | 1.61 | 99.4 | Removal of Glucocorticosteroids and Anesthetics from Water with RO/NF Membranes
NF90 | NF | Hydrocortisone | C[C@]12CCC(=O)C=C1CC[C@H]3[C@@H]4CC[C@](O)(C(=O)CO)[C@@]4(C)C[C@H](O)[C@H]23 | 84.76 | 10 | 7 | 25 | 12 | 15 | 362.466 | 330 | 0.445 | 0.753 | 0.4058141 | 0.34 | 12.58 | -27.29 | 1.61 | 54.1 | -2.630261e-06 | 7.177982e-05 | 1.61 | 99.4 | Removal of Glucocorticosteroids and Anesthetics from Water with RO/NF Membranes
NF90 | NF | Hydrocortisone | C[C@]12CCC(=O)C=C1CC[C@H]3[C@@H]4CC[C@](O)(C(=O)CO)[C@@]4(C)C[C@H](O)[C@H]23 | 84.76 | 10 | 7 | 25 | 24 | 15 | 362.466 | 330 | 0.445 | 0.753 | 0.4058141 | 0.34 | 12.58 | -27.29 | 1.61 | 54.1 | -2.630261e-06 | 7.177982e-05 | 1.61 | 99.4 | Removal of Glucocorticosteroids and Anesthetics from Water with RO/NF Membranes
NF90 | NF | Lidocaine | CCN(CC)CC(=O)Nc1c(C)cccc1C | 84.76 | 10 | 7 | 25 | 4 | 15 | 234.343 | 330 | 0.451 | 0.675 | 0.3764145 | 0.34 | 14.23 | -27.29 | 2.44 | 54.1 | 0.8944287 | -24.40896 | 2.44 | 99.1 | Removal of Glucocorticosteroids and Anesthetics from Water with RO/NF Membranes
NF90 | NF | Lidocaine | CCN(CC)CC(=O)Nc1c(C)cccc1C | 84.76 | 10 | 7 | 25 | 6 | 15 | 234.343 | 330 | 0.451 | 0.675 | 0.3764145 | 0.34 | 14.23 | -27.29 | 2.44 | 54.1 | 0.8944287 | -24.40896 | 2.44 | 99.1 | Removal of Glucocorticosteroids and Anesthetics from Water with RO/NF Membranes
NF90 | NF | Lidocaine | CCN(CC)CC(=O)Nc1c(C)cccc1C | 84.76 | 10 | 7 | 25 | 8 | 15 | 234.343 | 330 | 0.451 | 0.675 | 0.3764145 | 0.34 | 14.23 | -27.29 | 2.44 | 54.1 | 0.8944287 | -24.40896 | 2.44 | 99.1 | Removal of Glucocorticosteroids and Anesthetics from Water with RO/NF Membranes
NF90 | NF | Lidocaine | CCN(CC)CC(=O)Nc1c(C)cccc1C | 84.76 | 10 | 7 | 25 | 12 | 15 | 234.343 | 330 | 0.451 | 0.675 | 0.3764145 | 0.34 | 14.23 | -27.29 | 2.44 | 54.1 | 0.8944287 | -24.40896 | 2.44 | 99.2 | Removal of Glucocorticosteroids and Anesthetics from Water with RO/NF Membranes
NF90 | NF | Lidocaine | CCN(CC)CC(=O)Nc1c(C)cccc1C | 84.76 | 10 | 7 | 25 | 24 | 15 | 234.343 | 330 | 0.451 | 0.675 | 0.3764145 | 0.34 | 14.23 | -27.29 | 2.44 | 54.1 | 0.8944287 | -24.40896 | 2.44 | 99.2 | Removal of Glucocorticosteroids and Anesthetics from Water with RO/NF Membranes
NF90 | NF | Lidocaine | CCN(CC)CC(=O)Nc1c(C)cccc1C | 84.76 | 10 | 7 | 25 | 0.5 | 15 | 234.343 | 330 | 0.451 | 0.675 | 0.3764145 | 0.34 | 14.23 | -27.29 | 2.44 | 54.1 | 0.8944287 | -24.40896 | 2.44 | 99.3 | Removal of Glucocorticosteroids and Anesthetics from Water with RO/NF Membranes
NF90 | NF | Lidocaine | CCN(CC)CC(=O)Nc1c(C)cccc1C | 84.76 | 10 | 7 | 25 | 2 | 15 | 234.343 | 330 | 0.451 | 0.675 | 0.3764145 | 0.34 | 14.23 | -27.29 | 2.44 | 54.1 | 0.8944287 | -24.40896 | 2.44 | 99.4 | Removal of Glucocorticosteroids and Anesthetics from Water with RO/NF Membranes
NF90 | NF | Procaine | CCN(CC)CCOC(=O)c1ccc(N)cc1 | 84.76 | 10 | 7 | 25 | 8 | 15 | 236.315 | 330 | 0.431 | 0.804 | 0.3496446 | 0.34 |  | -27.29 | 2.14 | 54.1 | 0.9909623 | -27.04336 | 0.6456807 | 98.4 | Removal of Glucocorticosteroids and Anesthetics from Water with RO/NF Membranes
NF90 | NF | Procaine | CCN(CC)CCOC(=O)c1ccc(N)cc1 | 84.76 | 10 | 7 | 25 | 2 | 15 | 236.315 | 330 | 0.431 | 0.804 | 0.3496446 | 0.34 |  | -27.29 | 2.14 | 54.1 | 0.9909623 | -27.04336 | 0.6456807 | 98.5 | Removal of Glucocorticosteroids and Anesthetics from Water with RO/NF Membranes
NF90 | NF | Procaine | CCN(CC)CCOC(=O)c1ccc(N)cc1 | 84.76 | 10 | 7 | 25 | 4 | 15 | 236.315 | 330 | 0.431 | 0.804 | 0.3496446 | 0.34 |  | -27.29 | 2.14 | 54.1 | 0.9909623 | -27.04336 | 0.6456807 | 98.5 | Removal of Glucocorticosteroids and Anesthetics from Water with RO/NF Membranes
NF90 | NF | Procaine | CCN(CC)CCOC(=O)c1ccc(N)cc1 | 84.76 | 10 | 7 | 25 | 6 | 15 | 236.315 | 330 | 0.431 | 0.804 | 0.3496446 | 0.34 |  | -27.29 | 2.14 | 54.1 | 0.9909623 | -27.04336 | 0.6456807 | 98.6 | Removal of Glucocorticosteroids and Anesthetics from Water with RO/NF Membranes
NF90 | NF | Procaine | CCN(CC)CCOC(=O)c1ccc(N)cc1 | 84.76 | 10 | 7 | 25 | 12 | 15 | 236.315 | 330 | 0.431 | 0.804 | 0.3496446 | 0.34 |  | -27.29 | 2.14 | 54.1 | 0.9909623 | -27.04336 | 0.6456807 | 98.7 | Removal of Glucocorticosteroids and Anesthetics from Water with RO/NF Membranes
NF90 | NF | Procaine | CCN(CC)CCOC(=O)c1ccc(N)cc1 | 84.76 | 10 | 7 | 25 | 24 | 15 | 236.315 | 330 | 0.431 | 0.804 | 0.3496446 | 0.34 |  | -27.29 | 2.14 | 54.1 | 0.9909623 | -27.04336 | 0.6456807 | 98.8 | Removal of Glucocorticosteroids and Anesthetics from Water with RO/NF Membranes
NF90 | NF | Procaine | CCN(CC)CCOC(=O)c1ccc(N)cc1 | 84.76 | 10 | 7 | 25 | 0.5 | 15 | 236.315 | 330 | 0.431 | 0.804 | 0.3496446 | 0.34 |  | -27.29 | 2.14 | 54.1 | 0.9909623 | -27.04336 | 0.6456807 | 99.6 | Removal of Glucocorticosteroids and Anesthetics from Water with RO/NF Membranes
SWC1 | RO | Dexamethasone | C[C@@H]1C[C@H]2[C@@H]3CCC4=CC(=O)C=C[C@]4(C)[C@@]3(F)[C@@H](O)C[C@]2(C)[C@@]1(O)C(=O)CO | 7.13 | 10 | 7 | 25 | 2 | 15 | 392.467 | 100 | 0.486 | 0.743 | 0.4409416 |  | 12.13 | -30.6 | 1.83 | 48.8 | -7.413047e-06 | 0.0002268393 | 1.83 | 99.6 | Removal of Glucocorticosteroids and Anesthetics from Water with RO/NF Membranes
SWC1 | RO | Dexamethasone | C[C@@H]1C[C@H]2[C@@H]3CCC4=CC(=O)C=C[C@]4(C)[C@@]3(F)[C@@H](O)C[C@]2(C)[C@@]1(O)C(=O)CO | 7.13 | 10 | 7 | 25 | 4 | 15 | 392.467 | 100 | 0.486 | 0.743 | 0.4409416 |  | 12.13 | -30.6 | 1.83 | 48.8 | -7.413047e-06 | 0.0002268393 | 1.83 | 99.6 | Removal of Glucocorticosteroids and Anesthetics from Water with RO/NF Membranes
SWC1 | RO | Dexamethasone | C[C@@H]1C[C@H]2[C@@H]3CCC4=CC(=O)C=C[C@]4(C)[C@@]3(F)[C@@H](O)C[C@]2(C)[C@@]1(O)C(=O)CO | 7.13 | 10 | 7 | 25 | 6 | 15 | 392.467 | 100 | 0.486 | 0.743 | 0.4409416 |  | 12.13 | -30.6 | 1.83 | 48.8 | -7.413047e-06 | 0.0002268393 | 1.83 | 99.6 | Removal of Glucocorticosteroids and Anesthetics from Water with RO/NF Membranes
SWC1 | RO | Dexamethasone | C[C@@H]1C[C@H]2[C@@H]3CCC4=CC(=O)C=C[C@]4(C)[C@@]3(F)[C@@H](O)C[C@]2(C)[C@@]1(O)C(=O)CO | 7.13 | 10 | 7 | 25 | 8 | 15 | 392.467 | 100 | 0.486 | 0.743 | 0.4409416 |  | 12.13 | -30.6 | 1.83 | 48.8 | -7.413047e-06 | 0.0002268393 | 1.83 | 99.6 | Removal of Glucocorticosteroids and Anesthetics from Water with RO/NF Membranes
SWC1 | RO | Dexamethasone | C[C@@H]1C[C@H]2[C@@H]3CCC4=CC(=O)C=C[C@]4(C)[C@@]3(F)[C@@H](O)C[C@]2(C)[C@@]1(O)C(=O)CO | 7.13 | 10 | 7 | 25 | 12 | 15 | 392.467 | 100 | 0.486 | 0.743 | 0.4409416 |  | 12.13 | -30.6 | 1.83 | 48.8 | -7.413047e-06 | 0.0002268393 | 1.83 | 99.6 | Removal of Glucocorticosteroids and Anesthetics from Water with RO/NF Membranes
SWC1 | RO | Dexamethasone | C[C@@H]1C[C@H]2[C@@H]3CCC4=CC(=O)C=C[C@]4(C)[C@@]3(F)[C@@H](O)C[C@]2(C)[C@@]1(O)C(=O)CO | 7.13 | 10 | 7 | 25 | 24 | 15 | 392.467 | 100 | 0.486 | 0.743 | 0.4409416 |  | 12.13 | -30.6 | 1.83 | 48.8 | -7.413047e-06 | 0.0002268393 | 1.83 | 99.6 | Removal of Glucocorticosteroids and Anesthetics from Water with RO/NF Membranes
SWC1 | RO | Dexamethasone | C[C@@H]1C[C@H]2[C@@H]3CCC4=CC(=O)C=C[C@]4(C)[C@@]3(F)[C@@H](O)C[C@]2(C)[C@@]1(O)C(=O)CO | 7.13 | 10 | 7 | 25 | 0.5 | 15 | 392.467 | 100 | 0.486 | 0.743 | 0.4409416 |  | 12.13 | -30.6 | 1.83 | 48.8 | -7.413047e-06 | 0.0002268393 | 1.83 | 99.9 | Removal of Glucocorticosteroids and Anesthetics from Water with RO/NF Membranes
SWC1 | RO | Hydrocortisone | C[C@]12CCC(=O)C=C1CC[C@H]3[C@@H]4CC[C@](O)(C(=O)CO)[C@@]4(C)C[C@H](O)[C@H]23 | 7.13 | 10 | 7 | 25 | 8 | 15 | 362.466 | 100 | 0.445 | 0.753 | 0.4058141 |  | 12.58 | -30.6 | 1.61 | 48.8 | -2.630261e-06 | 8.048599e-05 | 1.61 | 99.5 | Removal of Glucocorticosteroids and Anesthetics from Water with RO/NF Membranes
SWC1 | RO | Hydrocortisone | C[C@]12CCC(=O)C=C1CC[C@H]3[C@@H]4CC[C@](O)(C(=O)CO)[C@@]4(C)C[C@H](O)[C@H]23 | 7.13 | 10 | 7 | 25 | 12 | 15 | 362.466 | 100 | 0.445 | 0.753 | 0.4058141 |  | 12.58 | -30.6 | 1.61 | 48.8 | -2.630261e-06 | 8.048599e-05 | 1.61 | 99.5 | Removal of Glucocorticosteroids and Anesthetics from Water with RO/NF Membranes
SWC1 | RO | Hydrocortisone | C[C@]12CCC(=O)C=C1CC[C@H]3[C@@H]4CC[C@](O)(C(=O)CO)[C@@]4(C)C[C@H](O)[C@H]23 | 7.13 | 10 | 7 | 25 | 2 | 15 | 362.466 | 100 | 0.445 | 0.753 | 0.4058141 |  | 12.58 | -30.6 | 1.61 | 48.8 | -2.630261e-06 | 8.048599e-05 | 1.61 | 99.6 | Removal of Glucocorticosteroids and Anesthetics from Water with RO/NF Membranes
SWC1 | RO | Hydrocortisone | C[C@]12CCC(=O)C=C1CC[C@H]3[C@@H]4CC[C@](O)(C(=O)CO)[C@@]4(C)C[C@H](O)[C@H]23 | 7.13 | 10 | 7 | 25 | 4 | 15 | 362.466 | 100 | 0.445 | 0.753 | 0.4058141 |  | 12.58 | -30.6 | 1.61 | 48.8 | -2.630261e-06 | 8.048599e-05 | 1.61 | 99.6 | Removal of Glucocorticosteroids and Anesthetics from Water with RO/NF Membranes
SWC1 | RO | Hydrocortisone | C[C@]12CCC(=O)C=C1CC[C@H]3[C@@H]4CC[C@](O)(C(=O)CO)[C@@]4(C)C[C@H](O)[C@H]23 | 7.13 | 10 | 7 | 25 | 6 | 15 | 362.466 | 100 | 0.445 | 0.753 | 0.4058141 |  | 12.58 | -30.6 | 1.61 | 48.8 | -2.630261e-06 | 8.048599e-05 | 1.61 | 99.6 | Removal of Glucocorticosteroids and Anesthetics from Water with RO/NF Membranes
SWC1 | RO | Hydrocortisone | C[C@]12CCC(=O)C=C1CC[C@H]3[C@@H]4CC[C@](O)(C(=O)CO)[C@@]4(C)C[C@H](O)[C@H]23 | 7.13 | 10 | 7 | 25 | 24 | 15 | 362.466 | 100 | 0.445 | 0.753 | 0.4058141 |  | 12.58 | -30.6 | 1.61 | 48.8 | -2.630261e-06 | 8.048599e-05 | 1.61 | 99.6 | Removal of Glucocorticosteroids and Anesthetics from Water with RO/NF Membranes
SWC1 | RO | Hydrocortisone | C[C@]12CCC(=O)C=C1CC[C@H]3[C@@H]4CC[C@](O)(C(=O)CO)[C@@]4(C)C[C@H](O)[C@H]23 | 7.13 | 10 | 7 | 25 | 0.5 | 15 | 362.466 | 100 | 0.445 | 0.753 | 0.4058141 |  | 12.58 | -30.6 | 1.61 | 48.8 | -2.630261e-06 | 8.048599e-05 | 1.61 | 99.9 | Removal of Glucocorticosteroids and Anesthetics from Water with RO/NF Membranes
SWC1 | RO | Lidocaine | CCN(CC)CC(=O)Nc1c(C)cccc1C | 7.13 | 10 | 7 | 25 | 12 | 15 | 234.343 | 100 | 0.451 | 0.675 | 0.3764145 |  | 14.23 | -30.6 | 2.44 | 48.8 | 0.8944287 | -27.36952 | 2.44 | 98.3 | Removal of Glucocorticosteroids and Anesthetics from Water with RO/NF Membranes
SWC1 | RO | Lidocaine | CCN(CC)CC(=O)Nc1c(C)cccc1C | 7.13 | 10 | 7 | 25 | 8 | 15 | 234.343 | 100 | 0.451 | 0.675 | 0.3764145 |  | 14.23 | -30.6 | 2.44 | 48.8 | 0.8944287 | -27.36952 | 2.44 | 98.5 | Removal of Glucocorticosteroids and Anesthetics from Water with RO/NF Membranes
SWC1 | RO | Lidocaine | CCN(CC)CC(=O)Nc1c(C)cccc1C | 7.13 | 10 | 7 | 25 | 4 | 15 | 234.343 | 100 | 0.451 | 0.675 | 0.3764145 |  | 14.23 | -30.6 | 2.44 | 48.8 | 0.8944287 | -27.36952 | 2.44 | 98.6 | Removal of Glucocorticosteroids and Anesthetics from Water with RO/NF Membranes
SWC1 | RO | Lidocaine | CCN(CC)CC(=O)Nc1c(C)cccc1C | 7.13 | 10 | 7 | 25 | 24 | 15 | 234.343 | 100 | 0.451 | 0.675 | 0.3764145 |  | 14.23 | -30.6 | 2.44 | 48.8 | 0.8944287 | -27.36952 | 2.44 | 98.6 | Removal of Glucocorticosteroids and Anesthetics from Water with RO/NF Membranes
SWC1 | RO | Lidocaine | CCN(CC)CC(=O)Nc1c(C)cccc1C | 7.13 | 10 | 7 | 25 | 6 | 15 | 234.343 | 100 | 0.451 | 0.675 | 0.3764145 |  | 14.23 | -30.6 | 2.44 | 48.8 | 0.8944287 | -27.36952 | 2.44 | 98.8 | Removal of Glucocorticosteroids and Anesthetics from Water with RO/NF Membranes
SWC1 | RO | Lidocaine | CCN(CC)CC(=O)Nc1c(C)cccc1C | 7.13 | 10 | 7 | 25 | 2 | 15 | 234.343 | 100 | 0.451 | 0.675 | 0.3764145 |  | 14.23 | -30.6 | 2.44 | 48.8 | 0.8944287 | -27.36952 | 2.44 | 99.3 | Removal of Glucocorticosteroids and Anesthetics from Water with RO/NF Membranes
SWC1 | RO | Lidocaine | CCN(CC)CC(=O)Nc1c(C)cccc1C | 7.13 | 10 | 7 | 25 | 0.5 | 15 | 234.343 | 100 | 0.451 | 0.675 | 0.3764145 |  | 14.23 | -30.6 | 2.44 | 48.8 | 0.8944287 | -27.36952 | 2.44 | 100 | Removal of Glucocorticosteroids and Anesthetics from Water with RO/NF Membranes
SWC1 | RO | Procaine | CCN(CC)CCOC(=O)c1ccc(N)cc1 | 7.13 | 10 | 7 | 25 | 8 | 15 | 236.315 | 100 | 0.431 | 0.804 | 0.3496446 |  |  | -30.6 | 2.14 | 48.8 | 0.9909623 | -30.32345 | 0.6456807 | 97.5 | Removal of Glucocorticosteroids and Anesthetics from Water with RO/NF Membranes
SWC1 | RO | Procaine | CCN(CC)CCOC(=O)c1ccc(N)cc1 | 7.13 | 10 | 7 | 25 | 24 | 15 | 236.315 | 100 | 0.431 | 0.804 | 0.3496446 |  |  | -30.6 | 2.14 | 48.8 | 0.9909623 | -30.32345 | 0.6456807 | 97.6 | Removal of Glucocorticosteroids and Anesthetics from Water with RO/NF Membranes
SWC1 | RO | Procaine | CCN(CC)CCOC(=O)c1ccc(N)cc1 | 7.13 | 10 | 7 | 25 | 12 | 15 | 236.315 | 100 | 0.431 | 0.804 | 0.3496446 |  |  | -30.6 | 2.14 | 48.8 | 0.9909623 | -30.32345 | 0.6456807 | 97.7 | Removal of Glucocorticosteroids and Anesthetics from Water with RO/NF Membranes
SWC1 | RO | Procaine | CCN(CC)CCOC(=O)c1ccc(N)cc1 | 7.13 | 10 | 7 | 25 | 6 | 15 | 236.315 | 100 | 0.431 | 0.804 | 0.3496446 |  |  | -30.6 | 2.14 | 48.8 | 0.9909623 | -30.32345 | 0.6456807 | 98 | Removal of Glucocorticosteroids and Anesthetics from Water with RO/NF Membranes
SWC1 | RO | Procaine | CCN(CC)CCOC(=O)c1ccc(N)cc1 | 7.13 | 10 | 7 | 25 | 4 | 15 | 236.315 | 100 | 0.431 | 0.804 | 0.3496446 |  |  | -30.6 | 2.14 | 48.8 | 0.9909623 | -30.32345 | 0.6456807 | 98.4 | Removal of Glucocorticosteroids and Anesthetics from Water with RO/NF Membranes
SWC1 | RO | Procaine | CCN(CC)CCOC(=O)c1ccc(N)cc1 | 7.13 | 10 | 7 | 25 | 2 | 15 | 236.315 | 100 | 0.431 | 0.804 | 0.3496446 |  |  | -30.6 | 2.14 | 48.8 | 0.9909623 | -30.32345 | 0.6456807 | 99.3 | Removal of Glucocorticosteroids and Anesthetics from Water with RO/NF Membranes
SWC1 | RO | Procaine | CCN(CC)CCOC(=O)c1ccc(N)cc1 | 7.13 | 10 | 7 | 25 | 0.5 | 15 | 236.315 | 100 | 0.431 | 0.804 | 0.3496446 |  |  | -30.6 | 2.14 | 48.8 | 0.9909623 | -30.32345 | 0.6456807 | 100 | Removal of Glucocorticosteroids and Anesthetics from Water with RO/NF Membranes
XLE | RO | Dexamethasone | C[C@@H]1C[C@H]2[C@@H]3CCC4=CC(=O)C=C[C@]4(C)[C@@]3(F)[C@@H](O)C[C@]2(C)[C@@]1(O)C(=O)CO | 83.79 | 10 | 7 | 25 | 0.5 | 15 | 392.467 | 100 | 0.486 | 0.743 | 0.4409416 | 0.3 | 12.13 | -33 | 1.83 | 65 | -7.413047e-06 | 0.0002446306 | 1.83 | 99.3 | Removal of Glucocorticosteroids and Anesthetics from Water with RO/NF Membranes
XLE | RO | Dexamethasone | C[C@@H]1C[C@H]2[C@@H]3CCC4=CC(=O)C=C[C@]4(C)[C@@]3(F)[C@@H](O)C[C@]2(C)[C@@]1(O)C(=O)CO | 83.79 | 10 | 7 | 25 | 6 | 15 | 392.467 | 100 | 0.486 | 0.743 | 0.4409416 | 0.3 | 12.13 | -33 | 1.83 | 65 | -7.413047e-06 | 0.0002446306 | 1.83 | 99.4 | Removal of Glucocorticosteroids and Anesthetics from Water with RO/NF Membranes
XLE | RO | Dexamethasone | C[C@@H]1C[C@H]2[C@@H]3CCC4=CC(=O)C=C[C@]4(C)[C@@]3(F)[C@@H](O)C[C@]2(C)[C@@]1(O)C(=O)CO | 83.79 | 10 | 7 | 25 | 8 | 15 | 392.467 | 100 | 0.486 | 0.743 | 0.4409416 | 0.3 | 12.13 | -33 | 1.83 | 65 | -7.413047e-06 | 0.0002446306 | 1.83 | 99.4 | Removal of Glucocorticosteroids and Anesthetics from Water with RO/NF Membranes
XLE | RO | Dexamethasone | C[C@@H]1C[C@H]2[C@@H]3CCC4=CC(=O)C=C[C@]4(C)[C@@]3(F)[C@@H](O)C[C@]2(C)[C@@]1(O)C(=O)CO | 83.79 | 10 | 7 | 25 | 2 | 15 | 392.467 | 100 | 0.486 | 0.743 | 0.4409416 | 0.3 | 12.13 | -33 | 1.83 | 65 | -7.413047e-06 | 0.0002446306 | 1.83 | 99.5 | Removal of Glucocorticosteroids and Anesthetics from Water with RO/NF Membranes
XLE | RO | Dexamethasone | C[C@@H]1C[C@H]2[C@@H]3CCC4=CC(=O)C=C[C@]4(C)[C@@]3(F)[C@@H](O)C[C@]2(C)[C@@]1(O)C(=O)CO | 83.79 | 10 | 7 | 25 | 4 | 15 | 392.467 | 100 | 0.486 | 0.743 | 0.4409416 | 0.3 | 12.13 | -33 | 1.83 | 65 | -7.413047e-06 | 0.0002446306 | 1.83 | 99.5 | Removal of Glucocorticosteroids and Anesthetics from Water with RO/NF Membranes
XLE | RO | Dexamethasone | C[C@@H]1C[C@H]2[C@@H]3CCC4=CC(=O)C=C[C@]4(C)[C@@]3(F)[C@@H](O)C[C@]2(C)[C@@]1(O)C(=O)CO | 83.79 | 10 | 7 | 25 | 12 | 15 | 392.467 | 100 | 0.486 | 0.743 | 0.4409416 | 0.3 | 12.13 | -33 | 1.83 | 65 | -7.413047e-06 | 0.0002446306 | 1.83 | 99.5 | Removal of Glucocorticosteroids and Anesthetics from Water with RO/NF Membranes
XLE | RO | Dexamethasone | C[C@@H]1C[C@H]2[C@@H]3CCC4=CC(=O)C=C[C@]4(C)[C@@]3(F)[C@@H](O)C[C@]2(C)[C@@]1(O)C(=O)CO | 83.79 | 10 | 7 | 25 | 24 | 15 | 392.467 | 100 | 0.486 | 0.743 | 0.4409416 | 0.3 | 12.13 | -33 | 1.83 | 65 | -7.413047e-06 | 0.0002446306 | 1.83 | 99.6 | Removal of Glucocorticosteroids and Anesthetics from Water with RO/NF Membranes
XLE | RO | Hydrocortisone | C[C@]12CCC(=O)C=C1CC[C@H]3[C@@H]4CC[C@](O)(C(=O)CO)[C@@]4(C)C[C@H](O)[C@H]23 | 83.79 | 10 | 7 | 25 | 24 | 15 | 362.466 | 100 | 0.445 | 0.753 | 0.4058141 | 0.3 | 12.58 | -33 | 1.61 | 65 | -2.630261e-06 | 8.679862e-05 | 1.61 | 98.8 | Removal of Glucocorticosteroids and Anesthetics from Water with RO/NF Membranes
XLE | RO | Hydrocortisone | C[C@]12CCC(=O)C=C1CC[C@H]3[C@@H]4CC[C@](O)(C(=O)CO)[C@@]4(C)C[C@H](O)[C@H]23 | 83.79 | 10 | 7 | 25 | 0.5 | 15 | 362.466 | 100 | 0.445 | 0.753 | 0.4058141 | 0.3 | 12.58 | -33 | 1.61 | 65 | -2.630261e-06 | 8.679862e-05 | 1.61 | 99.3 | Removal of Glucocorticosteroids and Anesthetics from Water with RO/NF Membranes
XLE | RO | Hydrocortisone | C[C@]12CCC(=O)C=C1CC[C@H]3[C@@H]4CC[C@](O)(C(=O)CO)[C@@]4(C)C[C@H](O)[C@H]23 | 83.79 | 10 | 7 | 25 | 2 | 15 | 362.466 | 100 | 0.445 | 0.753 | 0.4058141 | 0.3 | 12.58 | -33 | 1.61 | 65 | -2.630261e-06 | 8.679862e-05 | 1.61 | 99.3 | Removal of Glucocorticosteroids and Anesthetics from Water with RO/NF Membranes
XLE | RO | Hydrocortisone | C[C@]12CCC(=O)C=C1CC[C@H]3[C@@H]4CC[C@](O)(C(=O)CO)[C@@]4(C)C[C@H](O)[C@H]23 | 83.79 | 10 | 7 | 25 | 4 | 15 | 362.466 | 100 | 0.445 | 0.753 | 0.4058141 | 0.3 | 12.58 | -33 | 1.61 | 65 | -2.630261e-06 | 8.679862e-05 | 1.61 | 99.3 | Removal of Glucocorticosteroids and Anesthetics from Water with RO/NF Membranes
XLE | RO | Hydrocortisone | C[C@]12CCC(=O)C=C1CC[C@H]3[C@@H]4CC[C@](O)(C(=O)CO)[C@@]4(C)C[C@H](O)[C@H]23 | 83.79 | 10 | 7 | 25 | 6 | 15 | 362.466 | 100 | 0.445 | 0.753 | 0.4058141 | 0.3 | 12.58 | -33 | 1.61 | 65 | -2.630261e-06 | 8.679862e-05 | 1.61 | 99.3 | Removal of Glucocorticosteroids and Anesthetics from Water with RO/NF Membranes
XLE | RO | Hydrocortisone | C[C@]12CCC(=O)C=C1CC[C@H]3[C@@H]4CC[C@](O)(C(=O)CO)[C@@]4(C)C[C@H](O)[C@H]23 | 83.79 | 10 | 7 | 25 | 8 | 15 | 362.466 | 100 | 0.445 | 0.753 | 0.4058141 | 0.3 | 12.58 | -33 | 1.61 | 65 | -2.630261e-06 | 8.679862e-05 | 1.61 | 99.3 | Removal of Glucocorticosteroids and Anesthetics from Water with RO/NF Membranes
XLE | RO | Hydrocortisone | C[C@]12CCC(=O)C=C1CC[C@H]3[C@@H]4CC[C@](O)(C(=O)CO)[C@@]4(C)C[C@H](O)[C@H]23 | 83.79 | 10 | 7 | 25 | 12 | 15 | 362.466 | 100 | 0.445 | 0.753 | 0.4058141 | 0.3 | 12.58 | -33 | 1.61 | 65 | -2.630261e-06 | 8.679862e-05 | 1.61 | 99.3 | Removal of Glucocorticosteroids and Anesthetics from Water with RO/NF Membranes
XLE | RO | Lidocaine | CCN(CC)CC(=O)Nc1c(C)cccc1C | 83.79 | 10 | 7 | 25 | 8 | 15 | 234.343 | 100 | 0.451 | 0.675 | 0.3764145 | 0.3 | 14.23 | -33 | 2.44 | 65 | 0.8944287 | -29.51615 | 2.44 | 97.2 | Removal of Glucocorticosteroids and Anesthetics from Water with RO/NF Membranes
XLE | RO | Lidocaine | CCN(CC)CC(=O)Nc1c(C)cccc1C | 83.79 | 10 | 7 | 25 | 2 | 15 | 234.343 | 100 | 0.451 | 0.675 | 0.3764145 | 0.3 | 14.23 | -33 | 2.44 | 65 | 0.8944287 | -29.51615 | 2.44 | 97.3 | Removal of Glucocorticosteroids and Anesthetics from Water with RO/NF Membranes
XLE | RO | Lidocaine | CCN(CC)CC(=O)Nc1c(C)cccc1C | 83.79 | 10 | 7 | 25 | 6 | 15 | 234.343 | 100 | 0.451 | 0.675 | 0.3764145 | 0.3 | 14.23 | -33 | 2.44 | 65 | 0.8944287 | -29.51615 | 2.44 | 97.5 | Removal of Glucocorticosteroids and Anesthetics from Water with RO/NF Membranes
XLE | RO | Lidocaine | CCN(CC)CC(=O)Nc1c(C)cccc1C | 83.79 | 10 | 7 | 25 | 4 | 15 | 234.343 | 100 | 0.451 | 0.675 | 0.3764145 | 0.3 | 14.23 | -33 | 2.44 | 65 | 0.8944287 | -29.51615 | 2.44 | 97.7 | Removal of Glucocorticosteroids and Anesthetics from Water with RO/NF Membranes
XLE | RO | Lidocaine | CCN(CC)CC(=O)Nc1c(C)cccc1C | 83.79 | 10 | 7 | 25 | 12 | 15 | 234.343 | 100 | 0.451 | 0.675 | 0.3764145 | 0.3 | 14.23 | -33 | 2.44 | 65 | 0.8944287 | -29.51615 | 2.44 | 98.1 | Removal of Glucocorticosteroids and Anesthetics from Water with RO/NF Membranes
XLE | RO | Lidocaine | CCN(CC)CC(=O)Nc1c(C)cccc1C | 83.79 | 10 | 7 | 25 | 24 | 15 | 234.343 | 100 | 0.451 | 0.675 | 0.3764145 | 0.3 | 14.23 | -33 | 2.44 | 65 | 0.8944287 | -29.51615 | 2.44 | 98.3 | Removal of Glucocorticosteroids and Anesthetics from Water with RO/NF Membranes
XLE | RO | Lidocaine | CCN(CC)CC(=O)Nc1c(C)cccc1C | 83.79 | 10 | 7 | 25 | 0.5 | 15 | 234.343 | 100 | 0.451 | 0.675 | 0.3764145 | 0.3 | 14.23 | -33 | 2.44 | 65 | 0.8944287 | -29.51615 | 2.44 | 98.4 | Removal of Glucocorticosteroids and Anesthetics from Water with RO/NF Membranes
XLE | RO | Procaine | CCN(CC)CCOC(=O)c1ccc(N)cc1 | 83.79 | 10 | 7 | 25 | 8 | 15 | 236.315 | 100 | 0.431 | 0.804 | 0.3496446 | 0.3 |  | -33 | 2.14 | 65 | 0.9909623 | -32.70176 | 0.6456807 | 95 | Removal of Glucocorticosteroids and Anesthetics from Water with RO/NF Membranes
XLE | RO | Procaine | CCN(CC)CCOC(=O)c1ccc(N)cc1 | 83.79 | 10 | 7 | 25 | 6 | 15 | 236.315 | 100 | 0.431 | 0.804 | 0.3496446 | 0.3 |  | -33 | 2.14 | 65 | 0.9909623 | -32.70176 | 0.6456807 | 95.5 | Removal of Glucocorticosteroids and Anesthetics from Water with RO/NF Membranes
XLE | RO | Procaine | CCN(CC)CCOC(=O)c1ccc(N)cc1 | 83.79 | 10 | 7 | 25 | 12 | 15 | 236.315 | 100 | 0.431 | 0.804 | 0.3496446 | 0.3 |  | -33 | 2.14 | 65 | 0.9909623 | -32.70176 | 0.6456807 | 95.7 | Removal of Glucocorticosteroids and Anesthetics from Water with RO/NF Membranes
XLE | RO | Procaine | CCN(CC)CCOC(=O)c1ccc(N)cc1 | 83.79 | 10 | 7 | 25 | 2 | 15 | 236.315 | 100 | 0.431 | 0.804 | 0.3496446 | 0.3 |  | -33 | 2.14 | 65 | 0.9909623 | -32.70176 | 0.6456807 | 96 | Removal of Glucocorticosteroids and Anesthetics from Water with RO/NF Membranes
XLE | RO | Procaine | CCN(CC)CCOC(=O)c1ccc(N)cc1 | 83.79 | 10 | 7 | 25 | 24 | 15 | 236.315 | 100 | 0.431 | 0.804 | 0.3496446 | 0.3 |  | -33 | 2.14 | 65 | 0.9909623 | -32.70176 | 0.6456807 | 96 | Removal of Glucocorticosteroids and Anesthetics from Water with RO/NF Membranes
XLE | RO | Procaine | CCN(CC)CCOC(=O)c1ccc(N)cc1 | 83.79 | 10 | 7 | 25 | 4 | 15 | 236.315 | 100 | 0.431 | 0.804 | 0.3496446 | 0.3 |  | -33 | 2.14 | 65 | 0.9909623 | -32.70176 | 0.6456807 | 96.4 | Removal of Glucocorticosteroids and Anesthetics from Water with RO/NF Membranes
XLE | RO | Procaine | CCN(CC)CCOC(=O)c1ccc(N)cc1 | 83.79 | 10 | 7 | 25 | 0.5 | 15 | 236.315 | 100 | 0.431 | 0.804 | 0.3496446 | 0.3 |  | -33 | 2.14 | 65 | 0.9909623 | -32.70176 | 0.6456807 | 99.6 | Removal of Glucocorticosteroids and Anesthetics from Water with RO/NF Membranes
NF270 | NF | Bromoacetic acid | OC(=O)CBr | 111.005636 | 6.89476 | 3.5 | 25 | 0.5 | 0.1 | 138.948 | 96 | 0.268 | 0.358 | 0.1841392 | 0.42 | 2.89 | -5.89372 | 0.41 | 73.16 | -0.8029092 | 4.732122 | -2.05444 | 18.182 | Removal of haloacetic acids from swimming pool water by reverse osmosis and nanofiltration
NF270 | NF | Bromoacetic acid | OC(=O)CBr | 111.005636 | 6.89476 | 5.5 | 25 | 0.5 | 0.1 | 138.948 | 180 | 0.268 | 0.358 | 0.1841392 | 0.42 | 2.89 | -22.1256 | 0.41 | 73.16 | -0.9975513 | 22.07142 | -2.651872 | 17.172 | Removal of haloacetic acids from swimming pool water by reverse osmosis and nanofiltration
NF270 | NF | Bromoacetic acid | OC(=O)CBr | 111.005636 | 6.89476 | 7.5 | 25 | 0.5 | 0.1 | 138.948 | 330 | 0.268 | 0.358 | 0.1841392 | 0.42 | 2.89 | -35.6522 | 0.41 | 73.16 | -0.9999755 | 35.65132 | -2.659313 | 62.6261 | Removal of haloacetic acids from swimming pool water by reverse osmosis and nanofiltration
NF270 | NF | Bromochloroacetic acid | OC(=O)C(Cl)Br | 111.005636 | 6.89476 | 3.5 | 25 | 0.5 | 0.1 | 173.393 | 96 | 0.323 | 0.358 | 0.2022925 | 0.42 | 1.4 | -5.89372 | 0.61 | 73.16 | -0.9921193 | 5.847273 | -2.564913 | 26.768 | Removal of haloacetic acids from swimming pool water by reverse osmosis and nanofiltration
NF270 | NF | Bromochloroacetic acid | OC(=O)C(Cl)Br | 111.005636 | 6.89476 | 5.5 | 25 | 0.5 | 0.1 | 173.393 | 180 | 0.323 | 0.358 | 0.2022925 | 0.42 | 1.4 | -22.1256 | 0.61 | 73.16 | -0.9999206 | 22.12384 | -2.589878 | 33.838 | Removal of haloacetic acids from swimming pool water by reverse osmosis and nanofiltration
NF270 | NF | Bromochloroacetic acid | OC(=O)C(Cl)Br | 111.005636 | 6.89476 | 7.5 | 25 | 0.5 | 0.1 | 173.393 | 330 | 0.323 | 0.358 | 0.2022925 | 0.42 | 1.4 | -35.6522 | 0.61 | 73.16 | -0.9999992 | 35.65217 | -2.590129 | 65.1514 | Removal of haloacetic acids from swimming pool water by reverse osmosis and nanofiltration
NF270 | NF | Bromodichloroacetic acid | OC(=O)C(Cl)(Cl)Br | 111.005636 | 6.89476 | 3.5 | 25 | 0.5 | 0.1 | 207.838 | 96 | 0.325 | 0.397 | 0.2184269 | 0.42 | 0.03 | -5.89372 | 1.53 | 73.16 | -0.9996613 | 5.891724 | -1.963822 | 31.818 | Removal of haloacetic acids from swimming pool water by reverse osmosis and nanofiltration
NF270 | NF | Bromodichloroacetic acid | OC(=O)C(Cl)(Cl)Br | 111.005636 | 6.89476 | 5.5 | 25 | 0.5 | 0.1 | 207.838 | 180 | 0.325 | 0.397 | 0.2184269 | 0.42 | 0.03 | -22.1256 | 1.53 | 73.16 | -0.9999966 | 22.12553 | -1.964994 | 43.4342 | Removal of haloacetic acids from swimming pool water by reverse osmosis and nanofiltration
NF270 | NF | Bromodichloroacetic acid | OC(=O)C(Cl)(Cl)Br | 111.005636 | 6.89476 | 7.5 | 25 | 0.5 | 0.1 | 207.838 | 330 | 0.325 | 0.397 | 0.2184269 | 0.42 | 0.03 | -35.6522 | 1.53 | 73.16 | -1 | 35.6522 | -1.965006 | 70.2019 | Removal of haloacetic acids from swimming pool water by reverse osmosis and nanofiltration
NF270 | NF | Chloroacetic acid | OC(=O)CCl | 111.005636 | 6.89476 | 3.5 | 25 | 0.5 | 0.1 | 94.497 | 96 | 0.264 | 0.343 | 0.1808083 | 0.42 | 2.87 | -5.89372 | 0.22 | 73.16 | -0.8100952 | 4.774474 | -2.43663 | 16.667 | Removal of haloacetic acids from swimming pool water by reverse osmosis and nanofiltration
NF270 | NF | Chloroacetic acid | OC(=O)CCl | 111.005636 | 6.89476 | 5.5 | 25 | 0.5 | 0.1 | 94.497 | 180 | 0.264 | 0.343 | 0.1808083 | 0.42 | 2.87 | -22.1256 | 0.22 | 73.16 | -0.9976613 | 22.07385 | -3.051735 | 17.677 | Removal of haloacetic acids from swimming pool water by reverse osmosis and nanofiltration
NF270 | NF | Chloroacetic acid | OC(=O)CCl | 111.005636 | 6.89476 | 7.5 | 25 | 0.5 | 0.1 | 94.497 | 330 | 0.264 | 0.343 | 0.1808083 | 0.42 | 2.87 | -35.6522 | 0.22 | 73.16 | -0.9999766 | 35.65136 | -3.059328 | 64.1413 | Removal of haloacetic acids from swimming pool water by reverse osmosis and nanofiltration
NF270 | NF | Dibromoacetic acid | OC(=O)C(Br)Br | 111.005636 | 6.89476 | 3.5 | 25 | 0.5 | 0.1 | 217.844 | 96 | 0.325 | 0.382 | 0.2049533 | 0.42 | 1.48 | -5.89372 | 1.65 | 73.16 | -0.9905404 | 5.837968 | -0.6631024 | 27.273 | Removal of haloacetic acids from swimming pool water by reverse osmosis and nanofiltration
NF270 | NF | Dibromoacetic acid | OC(=O)C(Br)Br | 111.005636 | 6.89476 | 5.5 | 25 | 0.5 | 0.1 | 217.844 | 180 | 0.325 | 0.382 | 0.2049533 | 0.42 | 1.48 | -22.1256 | 1.65 | 73.16 | -0.9999045 | 22.12349 | -0.6849693 | 34.343 | Removal of haloacetic acids from swimming pool water by reverse osmosis and nanofiltration
NF270 | NF | Dibromoacetic acid | OC(=O)C(Br)Br | 111.005636 | 6.89476 | 7.5 | 25 | 0.5 | 0.1 | 217.844 | 330 | 0.325 | 0.382 | 0.2049533 | 0.42 | 1.48 | -35.6522 | 1.65 | 73.16 | -0.999999 | 35.65217 | -0.6851901 | 65.6564 | Removal of haloacetic acids from swimming pool water by reverse osmosis and nanofiltration
NF270 | NF | Dibromochloroacetic acid | OC(=O)C(Cl)(Br)Br | 111.005636 | 6.89476 | 3.5 | 25 | 0.5 | 0.1 | 252.289 | 96 | 0.333 | 0.378 | 0.2209597 | 0.42 | 0.03 | -5.89372 | 2.86 | 73.16 | -0.9996613 | 5.891724 | -1.733451 | 30.808 | Removal of haloacetic acids from swimming pool water by reverse osmosis and nanofiltration
NF270 | NF | Dibromochloroacetic acid | OC(=O)C(Cl)(Br)Br | 111.005636 | 6.89476 | 5.5 | 25 | 0.5 | 0.1 | 252.289 | 180 | 0.333 | 0.378 | 0.2209597 | 0.42 | 0.03 | -22.1256 | 2.86 | 73.16 | -0.9999966 | 22.12553 | -1.734992 | 40.404 | Removal of haloacetic acids from swimming pool water by reverse osmosis and nanofiltration
NF270 | NF | Dibromochloroacetic acid | OC(=O)C(Cl)(Br)Br | 111.005636 | 6.89476 | 7.5 | 25 | 0.5 | 0.1 | 252.289 | 330 | 0.333 | 0.378 | 0.2209597 | 0.42 | 0.03 | -35.6522 | 2.86 | 73.16 | -1 | 35.6522 | -1.735008 | 74.2423 | Removal of haloacetic acids from swimming pool water by reverse osmosis and nanofiltration
NF270 | NF | Dichloroacetic acid | OC(=O)C(Cl)Cl | 111.005636 | 6.89476 | 3.5 | 25 | 0.5 | 0.1 | 128.942 | 96 | 0.308 | 0.347 | 0.2043171 | 0.42 | 1.26 | -5.89372 | 0.92 | 73.16 | -0.9942785 | 5.859999 | -2.763911 | 26.262 | Removal of haloacetic acids from swimming pool water by reverse osmosis and nanofiltration
NF270 | NF | Dichloroacetic acid | OC(=O)C(Cl)Cl | 111.005636 | 6.89476 | 5.5 | 25 | 0.5 | 0.1 | 128.942 | 180 | 0.308 | 0.347 | 0.2043171 | 0.42 | 1.26 | -22.1256 | 0.92 | 73.16 | -0.9999425 | 22.12433 | -2.784897 | 29.293 | Removal of haloacetic acids from swimming pool water by reverse osmosis and nanofiltration
NF270 | NF | Dichloroacetic acid | OC(=O)C(Cl)Cl | 111.005636 | 6.89476 | 7.5 | 25 | 0.5 | 0.1 | 128.942 | 330 | 0.308 | 0.347 | 0.2043171 | 0.42 | 1.26 | -35.6522 | 0.92 | 73.16 | -0.9999994 | 35.65218 | -2.785108 | 62.6261 | Removal of haloacetic acids from swimming pool water by reverse osmosis and nanofiltration
NF270 | NF | Erythritol | OC[C@@H](O)[C@@H](O)CO | 111.005636 | 6.89476 | 3.5 | 25 | 0.5 | 0.1 | 122.12 | 96 | 0.336 | 0.472 | 0.2077295 | 0.42 | 13.903 | -5.89372 | -2.29 | 73.16 | -3.953666e-11 | 2.33018e-10 | -2.29 | 38.3838 | Removal of haloacetic acids from swimming pool water by reverse osmosis and nanofiltration
NF270 | NF | Erythritol | OC[C@@H](O)[C@@H](O)CO | 111.005636 | 6.89476 | 5.5 | 25 | 0.5 | 0.1 | 122.12 | 180 | 0.336 | 0.472 | 0.2077295 | 0.42 | 13.903 | -22.1256 | -2.29 | 73.16 | -3.953666e-09 | 8.747724e-08 | -2.29 | 31.8182 | Removal of haloacetic acids from swimming pool water by reverse osmosis and nanofiltration
NF270 | NF | Erythritol | OC[C@@H](O)[C@@H](O)CO | 111.005636 | 6.89476 | 7.5 | 25 | 0.5 | 0.1 | 122.12 | 330 | 0.336 | 0.472 | 0.2077295 | 0.42 | 13.903 | -35.6522 | -2.29 | 73.16 | -3.953665e-07 | 1.409568e-05 | -2.29 | 33.8384 | Removal of haloacetic acids from swimming pool water by reverse osmosis and nanofiltration
NF270 | NF | Glucose | OC[C@@H](O)[C@@H](O)[C@H](O)[C@@H](O)C=O | 111.005636 | 6.89476 | 3.5 | 25 | 0.5 | 0.1 | 180.156 | 96 | 0.401 | 0.481 | 0.2515616 | 0.42 | 12.45 | -5.89372 | -3.24 | 73.16 | -1.122018e-09 | 6.612863e-09 | -3.24 | 81.3131 | Removal of haloacetic acids from swimming pool water by reverse osmosis and nanofiltration
NF270 | NF | Glucose | OC[C@@H](O)[C@@H](O)[C@H](O)[C@@H](O)C=O | 111.005636 | 6.89476 | 5.5 | 25 | 0.5 | 0.1 | 180.156 | 180 | 0.401 | 0.481 | 0.2515616 | 0.42 | 12.45 | -22.1256 | -3.24 | 73.16 | -1.122018e-07 | 2.482533e-06 | -3.24 | 80.303 | Removal of haloacetic acids from swimming pool water by reverse osmosis and nanofiltration
NF270 | NF | Glucose | OC[C@@H](O)[C@@H](O)[C@H](O)[C@@H](O)C=O | 111.005636 | 6.89476 | 7.5 | 25 | 0.5 | 0.1 | 180.156 | 330 | 0.401 | 0.481 | 0.2515616 | 0.42 | 12.45 | -35.6522 | -3.24 | 73.16 | -1.122006e-05 | 0.0004000198 | -3.24 | 78.7879 | Removal of haloacetic acids from swimming pool water by reverse osmosis and nanofiltration
NF270 | NF | Glycerol | OCC(O)CO | 111.005636 | 6.89476 | 3.5 | 25 | 0.5 | 0.1 | 92.094 | 96 | 0.301 | 0.438 | 0.1899124 | 0.42 | 14.4 | -5.89372 | -1.76 | 73.16 | -1.258925e-11 | 7.419754e-11 | -1.76 | 21.7172 | Removal of haloacetic acids from swimming pool water by reverse osmosis and nanofiltration
NF270 | NF | Glycerol | OCC(O)CO | 111.005636 | 6.89476 | 5.5 | 25 | 0.5 | 0.1 | 92.094 | 180 | 0.301 | 0.438 | 0.1899124 | 0.42 | 14.4 | -22.1256 | -1.76 | 73.16 | -1.258925e-09 | 2.785448e-08 | -1.76 | 16.6667 | Removal of haloacetic acids from swimming pool water by reverse osmosis and nanofiltration
NF270 | NF | Glycerol | OCC(O)CO | 111.005636 | 6.89476 | 7.5 | 25 | 0.5 | 0.1 | 92.094 | 330 | 0.301 | 0.438 | 0.1899124 | 0.42 | 14.4 | -35.6522 | -1.76 | 73.16 | -1.258925e-07 | 4.488345e-06 | -1.76 | 19.697 | Removal of haloacetic acids from swimming pool water by reverse osmosis and nanofiltration
NF270 | NF | Raffinose | OC[C@H]1O[C@H](OC[C@H]2O[C@H](O[C@]3(CO)O[C@H](CO)[C@@H](O)[C@@H]3O)[C@H](O)[C@@H](O)[C@@H]2O)[C@H](O)[C@@H](O)[C@H]1O | 111.005636 | 6.89476 | 3.5 | 25 | 0.5 | 0.1 | 504.438 | 96 | 0.573 | 0.753 | 0.4241516 | 0.42 | 12.81 | -5.89372 | -5.104 | 73.16 | -4.897788e-10 | 2.886619e-09 | -5.104 | 100 | Removal of haloacetic acids from swimming pool water by reverse osmosis and nanofiltration
NF270 | NF | Raffinose | OC[C@H]1O[C@H](OC[C@H]2O[C@H](O[C@]3(CO)O[C@H](CO)[C@@H](O)[C@@H]3O)[C@H](O)[C@@H](O)[C@@H]2O)[C@H](O)[C@@H](O)[C@H]1O | 111.005636 | 6.89476 | 5.5 | 25 | 0.5 | 0.1 | 504.438 | 180 | 0.573 | 0.753 | 0.4241516 | 0.42 | 12.81 | -22.1256 | -5.104 | 73.16 | -4.897788e-08 | 1.083665e-06 | -5.104 | 99.4949 | Removal of haloacetic acids from swimming pool water by reverse osmosis and nanofiltration
NF270 | NF | Raffinose | OC[C@H]1O[C@H](OC[C@H]2O[C@H](O[C@]3(CO)O[C@H](CO)[C@@H](O)[C@@H]3O)[C@H](O)[C@@H](O)[C@@H]2O)[C@H](O)[C@@H](O)[C@H]1O | 111.005636 | 6.89476 | 7.5 | 25 | 0.5 | 0.1 | 504.438 | 330 | 0.573 | 0.753 | 0.4241516 | 0.42 | 12.81 | -35.6522 | -5.104 | 73.16 | -4.897764e-06 | 0.0001746161 | -5.104 | 99.4949 | Removal of haloacetic acids from swimming pool water by reverse osmosis and nanofiltration
NF270 | NF | Sucrose | OC[C@H]1O[C@H](O[C@]2(CO)O[C@H](CO)[C@@H](O)[C@@H]2O)[C@H](O)[C@@H](O)[C@@H]1O | 111.005636 | 6.89476 | 3.5 | 25 | 0.5 | 0.1 | 342.297 | 96 | 0.529 | 0.584 | 0.3645933 | 0.42 | 12.62 | -5.89372 | -3.7 | 73.16 | -7.585776e-10 | 4.470844e-09 | -3.7 | 99.4949 | Removal of haloacetic acids from swimming pool water by reverse osmosis and nanofiltration
NF270 | NF | Sucrose | OC[C@H]1O[C@H](O[C@]2(CO)O[C@H](CO)[C@@H](O)[C@@H]2O)[C@H](O)[C@@H](O)[C@@H]1O | 111.005636 | 6.89476 | 5.5 | 25 | 0.5 | 0.1 | 342.297 | 180 | 0.529 | 0.584 | 0.3645933 | 0.42 | 12.62 | -22.1256 | -3.7 | 73.16 | -7.585775e-08 | 1.678398e-06 | -3.7 | 98.9899 | Removal of haloacetic acids from swimming pool water by reverse osmosis and nanofiltration
NF270 | NF | Sucrose | OC[C@H]1O[C@H](O[C@]2(CO)O[C@H](CO)[C@@H](O)[C@@H]2O)[C@H](O)[C@@H](O)[C@@H]1O | 111.005636 | 6.89476 | 7.5 | 25 | 0.5 | 0.1 | 342.297 | 330 | 0.529 | 0.584 | 0.3645933 | 0.42 | 12.62 | -35.6522 | -3.7 | 73.16 | -7.585718e-06 | 0.0002704475 | -3.7 | 98.9899 | Removal of haloacetic acids from swimming pool water by reverse osmosis and nanofiltration
NF270 | NF | Tribromoacetic acid | OC(=O)C(Br)(Br)Br | 111.005636 | 6.89476 | 3.5 | 25 | 0.5 | 0.1 | 296.74 | 96 | 0.339 | 0.396 | 0.2234706 | 0.42 | 0.72 | -5.89372 | 3.33 | 73.16 | -0.9983432 | 5.883955 | -1.247442 | 49.4948 | Removal of haloacetic acids from swimming pool water by reverse osmosis and nanofiltration
NF270 | NF | Tribromoacetic acid | OC(=O)C(Br)(Br)Br | 111.005636 | 6.89476 | 5.5 | 25 | 0.5 | 0.1 | 296.74 | 180 | 0.339 | 0.396 | 0.2234706 | 0.42 | 0.72 | -22.1256 | 3.33 | 73.16 | -0.9999834 | 22.12523 | -1.254962 | 41.414 | Removal of haloacetic acids from swimming pool water by reverse osmosis and nanofiltration
NF270 | NF | Tribromoacetic acid | OC(=O)C(Br)(Br)Br | 111.005636 | 6.89476 | 7.5 | 25 | 0.5 | 0.1 | 296.74 | 330 | 0.339 | 0.396 | 0.2234706 | 0.42 | 0.72 | -35.6522 | 3.33 | 73.16 | -0.9999998 | 35.65219 | -1.255038 | 72.7271 | Removal of haloacetic acids from swimming pool water by reverse osmosis and nanofiltration
NF270 | NF | Trichloroacetic acid | OC(=O)C(Cl)(Cl)Cl | 111.005636 | 6.89476 | 3.5 | 25 | 0.5 | 0.1 | 163.387 | 96 | 0.317 | 0.385 | 0.2311309 | 0.42 | 0.51 | -5.89372 | 1.33 | 73.16 | -0.9989778 | 5.887695 | -2.221384 | 33.838 | Removal of haloacetic acids from swimming pool water by reverse osmosis and nanofiltration
NF270 | NF | Trichloroacetic acid | OC(=O)C(Cl)(Cl)Cl | 111.005636 | 6.89476 | 5.5 | 25 | 0.5 | 0.1 | 163.387 | 180 | 0.317 | 0.385 | 0.2311309 | 0.42 | 0.51 | -22.1256 | 1.33 | 73.16 | -0.9999898 | 22.12537 | -2.224982 | 43.9393 | Removal of haloacetic acids from swimming pool water by reverse osmosis and nanofiltration
NF270 | NF | Trichloroacetic acid | OC(=O)C(Cl)(Cl)Cl | 111.005636 | 6.89476 | 7.5 | 25 | 0.5 | 0.1 | 163.387 | 330 | 0.317 | 0.385 | 0.2311309 | 0.42 | 0.51 | -35.6522 | 1.33 | 73.16 | -0.9999999 | 35.6522 | -2.225018 | 69.1918 | Removal of haloacetic acids from swimming pool water by reverse osmosis and nanofiltration
NF270 | NF | Xylose | OC[C@@H](O)[C@H](O)[C@@H](O)C=O | 111.005636 | 6.89476 | 3.5 | 25 | 0.5 | 0.1 | 150.13 | 96 | 0.406 | 0.411 | 0.2271758 | 0.42 | 12.14 | -5.89372 | -2.39 | 73.16 | -2.290868e-09 | 1.350173e-08 | -2.39 | 53.0303 | Removal of haloacetic acids from swimming pool water by reverse osmosis and nanofiltration
NF270 | NF | Xylose | OC[C@@H](O)[C@H](O)[C@@H](O)C=O | 111.005636 | 6.89476 | 5.5 | 25 | 0.5 | 0.1 | 150.13 | 180 | 0.406 | 0.411 | 0.2271758 | 0.42 | 12.14 | -22.1256 | -2.39 | 73.16 | -2.290867e-07 | 5.068681e-06 | -2.39 | 48.4848 | Removal of haloacetic acids from swimming pool water by reverse osmosis and nanofiltration
NF270 | NF | Xylose | OC[C@@H](O)[C@H](O)[C@@H](O)C=O | 111.005636 | 6.89476 | 7.5 | 25 | 0.5 | 0.1 | 150.13 | 330 | 0.406 | 0.411 | 0.2271758 | 0.42 | 12.14 | -35.6522 | -2.39 | 73.16 | -2.290815e-05 | 0.000816726 | -2.39 | 52.0202 | Removal of haloacetic acids from swimming pool water by reverse osmosis and nanofiltration
NF90 | NF | Glycerol | OCC(O)CO | 53.0207044 | 6.89476 | 3.5 | 25 | 0.5 | 0.1 | 92.094 | 330 | 0.301 | 0.438 | 0.1899124 | 0.34 | 14.4 | 5.2657 | -1.76 | 54.1 | -1.258925e-11 | -6.629124e-11 | -1.76 | 74.09 | Removal of haloacetic acids from swimming pool water by reverse osmosis and nanofiltration
NF90 | NF | Chloroacetic acid | OC(=O)CCl | 53.0207044 | 6.89476 | 3.5 | 25 | 0.5 | 0.1 | 94.497 | 330 | 0.264 | 0.343 | 0.1808083 | 0.34 | 2.87 | 5.2657 | 0.22 | 54.1 | -0.8100952 | -4.265718 | -2.43663 | 78.811 | Removal of haloacetic acids from swimming pool water by reverse osmosis and nanofiltration
NF90 | NF | Bromoacetic acid | OC(=O)CBr | 53.0207044 | 6.89476 | 3.5 | 25 | 0.5 | 0.1 | 138.948 | 330 | 0.268 | 0.358 | 0.1841392 | 0.34 | 2.89 | 5.2657 | 0.41 | 54.1 | -0.8029092 | -4.227879 | -2.05444 | 81.021 | Removal of haloacetic acids from swimming pool water by reverse osmosis and nanofiltration
NF90 | NF | Dibromochloroacetic acid | OC(=O)C(Cl)(Br)Br | 53.0207044 | 6.89476 | 3.5 | 25 | 0.5 | 0.1 | 252.289 | 330 | 0.333 | 0.378 | 0.2209597 | 0.34 | 0.03 | 5.2657 | 2.86 | 54.1 | -0.9996613 | -5.263916 | -1.733451 | 88.729 | Removal of haloacetic acids from swimming pool water by reverse osmosis and nanofiltration
NF90 | NF | Dichloroacetic acid | OC(=O)C(Cl)Cl | 53.0207044 | 6.89476 | 3.5 | 25 | 0.5 | 0.1 | 128.942 | 330 | 0.308 | 0.347 | 0.2043171 | 0.34 | 1.26 | 5.2657 | 0.92 | 54.1 | -0.9942785 | -5.235572 | -2.763911 | 90.453 | Removal of haloacetic acids from swimming pool water by reverse osmosis and nanofiltration
NF90 | NF | Bromochloroacetic acid | OC(=O)C(Cl)Br | 53.0207044 | 6.89476 | 3.5 | 25 | 0.5 | 0.1 | 173.393 | 330 | 0.323 | 0.358 | 0.2022925 | 0.34 | 1.4 | 5.2657 | 0.61 | 54.1 | -0.9921193 | -5.224203 | -2.564913 | 90.485 | Removal of haloacetic acids from swimming pool water by reverse osmosis and nanofiltration
NF90 | NF | Dibromoacetic acid | OC(=O)C(Br)Br | 53.0207044 | 6.89476 | 3.5 | 25 | 0.5 | 0.1 | 217.844 | 330 | 0.325 | 0.382 | 0.2049533 | 0.34 | 1.48 | 5.2657 | 1.65 | 54.1 | -0.9905404 | -5.215889 | -0.6631024 | 90.881 | Removal of haloacetic acids from swimming pool water by reverse osmosis and nanofiltration
NF90 | NF | Bromodichloroacetic acid | OC(=O)C(Cl)(Cl)Br | 53.0207044 | 6.89476 | 3.5 | 25 | 0.5 | 0.1 | 207.838 | 330 | 0.325 | 0.397 | 0.2184269 | 0.34 | 0.03 | 5.2657 | 1.53 | 54.1 | -0.9996613 | -5.263916 | -1.963822 | 93.778 | Removal of haloacetic acids from swimming pool water by reverse osmosis and nanofiltration
NF90 | NF | Erythritol | OC[C@@H](O)[C@@H](O)CO | 53.0207044 | 6.89476 | 3.5 | 25 | 0.5 | 0.1 | 122.12 | 330 | 0.336 | 0.472 | 0.2077295 | 0.34 | 13.903 | 5.2657 | -2.29 | 54.1 | -3.953666e-11 | -2.081882e-10 | -2.29 | 94.079 | Removal of haloacetic acids from swimming pool water by reverse osmosis and nanofiltration
NF90 | NF | Trichloroacetic acid | OC(=O)C(Cl)(Cl)Cl | 53.0207044 | 6.89476 | 3.5 | 25 | 0.5 | 0.1 | 163.387 | 330 | 0.317 | 0.385 | 0.2311309 | 0.34 | 0.51 | 5.2657 | 1.33 | 54.1 | -0.9989778 | -5.260317 | -2.221384 | 94.472 | Removal of haloacetic acids from swimming pool water by reverse osmosis and nanofiltration
NF90 | NF | Xylose | OC[C@@H](O)[C@H](O)[C@@H](O)C=O | 53.0207044 | 6.89476 | 3.5 | 25 | 0.5 | 0.1 | 150.13 | 330 | 0.406 | 0.411 | 0.2271758 | 0.34 | 12.14 | 5.2657 | -2.39 | 54.1 | -2.290868e-09 | -1.206302e-08 | -2.39 | 96.278 | Removal of haloacetic acids from swimming pool water by reverse osmosis and nanofiltration
NF90 | NF | Sucrose | OC[C@H]1O[C@H](O[C@]2(CO)O[C@H](CO)[C@@H](O)[C@@H]2O)[C@H](O)[C@@H](O)[C@@H]1O | 53.0207044 | 6.89476 | 3.5 | 25 | 0.5 | 0.1 | 342.297 | 330 | 0.529 | 0.584 | 0.3645933 | 0.34 | 12.62 | 5.2657 | -3.7 | 54.1 | -7.585776e-10 | -3.994442e-09 | -3.7 | 99.684 | Removal of haloacetic acids from swimming pool water by reverse osmosis and nanofiltration
NF90 | NF | Glucose | OC[C@@H](O)[C@@H](O)[C@H](O)[C@@H](O)C=O | 53.0207044 | 6.89476 | 3.5 | 25 | 0.5 | 0.1 | 180.156 | 330 | 0.401 | 0.481 | 0.2515616 | 0.34 | 12.45 | 5.2657 | -3.24 | 54.1 | -1.122018e-09 | -5.908213e-09 | -3.24 | 100 | Removal of haloacetic acids from swimming pool water by reverse osmosis and nanofiltration
NF90 | NF | Tribromoacetic acid | OC(=O)C(Br)(Br)Br | 53.0207044 | 6.89476 | 3.5 | 25 | 0.5 | 0.1 | 296.74 | 330 | 0.339 | 0.396 | 0.2234706 | 0.34 | 0.72 | 5.2657 | 3.33 | 54.1 | -0.9983432 | -5.256976 | -1.247442 | 100 | Removal of haloacetic acids from swimming pool water by reverse osmosis and nanofiltration
NF90 | NF | Raffinose | OC[C@H]1O[C@H](OC[C@H]2O[C@H](O[C@]3(CO)O[C@H](CO)[C@@H](O)[C@@H]3O)[C@H](O)[C@@H](O)[C@@H]2O)[C@H](O)[C@@H](O)[C@H]1O | 53.0207044 | 6.89476 | 3.5 | 25 | 0.5 | 0.1 | 504.438 | 330 | 0.573 | 0.753 | 0.4241516 | 0.34 | 12.81 | 5.2657 | -5.104 | 54.1 | -4.897788e-10 | -2.579028e-09 | -5.104 | 100 | Removal of haloacetic acids from swimming pool water by reverse osmosis and nanofiltration
XLE | RO | Bromoacetic acid | OC(=O)CBr | 49.98701 | 6.89476 | 3.5 | 25 | 0.5 | 0.1 | 138.948 | 330 | 0.268 | 0.358 | 0.1841392 | 0.3 | 2.89 | -1.15942 | 0.41 | 39.8 | -0.8029092 | 0.930909 | -2.05444 | 78.636 | Removal of haloacetic acids from swimming pool water by reverse osmosis and nanofiltration
XLE | RO | Chloroacetic acid | OC(=O)CCl | 49.98701 | 6.89476 | 3.5 | 25 | 0.5 | 0.1 | 94.497 | 330 | 0.264 | 0.343 | 0.1808083 | 0.3 | 2.87 | -1.15942 | 0.22 | 39.8 | -0.8100952 | 0.9392405 | -2.43663 | 81.364 | Removal of haloacetic acids from swimming pool water by reverse osmosis and nanofiltration
XLE | RO | Glycerol | OCC(O)CO | 49.98701 | 6.89476 | 3.5 | 25 | 0.5 | 0.1 | 92.094 | 330 | 0.301 | 0.438 | 0.1899124 | 0.3 | 14.4 | -1.15942 | -1.76 | 39.8 | -1.258925e-11 | 1.459623e-11 | -1.76 | 89.091 | Removal of haloacetic acids from swimming pool water by reverse osmosis and nanofiltration
XLE | RO | Dibromochloroacetic acid | OC(=O)C(Cl)(Br)Br | 49.98701 | 6.89476 | 3.5 | 25 | 0.5 | 0.1 | 252.289 | 330 | 0.333 | 0.378 | 0.2209597 | 0.3 | 0.03 | -1.15942 | 2.86 | 39.8 | -0.9996613 | 1.159027 | -1.733451 | 92.273 | Removal of haloacetic acids from swimming pool water by reverse osmosis and nanofiltration
XLE | RO | Bromochloroacetic acid | OC(=O)C(Cl)Br | 49.98701 | 6.89476 | 3.5 | 25 | 0.5 | 0.1 | 173.393 | 330 | 0.323 | 0.358 | 0.2022925 | 0.3 | 1.4 | -1.15942 | 0.61 | 39.8 | -0.9921193 | 1.150283 | -2.564913 | 92.955 | Removal of haloacetic acids from swimming pool water by reverse osmosis and nanofiltration
XLE | RO | Dibromoacetic acid | OC(=O)C(Br)Br | 49.98701 | 6.89476 | 3.5 | 25 | 0.5 | 0.1 | 217.844 | 330 | 0.325 | 0.382 | 0.2049533 | 0.3 | 1.48 | -1.15942 | 1.65 | 39.8 | -0.9905404 | 1.148452 | -0.6631024 | 92.955 | Removal of haloacetic acids from swimming pool water by reverse osmosis and nanofiltration
XLE | RO | Bromodichloroacetic acid | OC(=O)C(Cl)(Cl)Br | 49.98701 | 6.89476 | 3.5 | 25 | 0.5 | 0.1 | 207.838 | 330 | 0.325 | 0.397 | 0.2184269 | 0.3 | 0.03 | -1.15942 | 1.53 | 39.8 | -0.9996613 | 1.159027 | -1.963822 | 93.864 | Removal of haloacetic acids from swimming pool water by reverse osmosis and nanofiltration
XLE | RO | Dichloroacetic acid | OC(=O)C(Cl)Cl | 49.98701 | 6.89476 | 3.5 | 25 | 0.5 | 0.1 | 128.942 | 330 | 0.308 | 0.347 | 0.2043171 | 0.3 | 1.26 | -1.15942 | 0.92 | 39.8 | -0.9942785 | 1.152786 | -2.763911 | 94.091 | Removal of haloacetic acids from swimming pool water by reverse osmosis and nanofiltration
XLE | RO | Trichloroacetic acid | OC(=O)C(Cl)(Cl)Cl | 49.98701 | 6.89476 | 3.5 | 25 | 0.5 | 0.1 | 163.387 | 330 | 0.317 | 0.385 | 0.2311309 | 0.3 | 0.51 | -1.15942 | 1.33 | 39.8 | -0.9989778 | 1.158235 | -2.221384 | 95.682 | Removal of haloacetic acids from swimming pool water by reverse osmosis and nanofiltration
XLE | RO | Xylose | OC[C@@H](O)[C@H](O)[C@@H](O)C=O | 49.98701 | 6.89476 | 3.5 | 25 | 0.5 | 0.1 | 150.13 | 330 | 0.406 | 0.411 | 0.2271758 | 0.3 | 12.14 | -1.15942 | -2.39 | 39.8 | -2.290868e-09 | 2.656078e-09 | -2.39 | 96.591 | Removal of haloacetic acids from swimming pool water by reverse osmosis and nanofiltration
XLE | RO | Erythritol | OC[C@@H](O)[C@@H](O)CO | 49.98701 | 6.89476 | 3.5 | 25 | 0.5 | 0.1 | 122.12 | 330 | 0.336 | 0.472 | 0.2077295 | 0.3 | 13.903 | -1.15942 | -2.29 | 39.8 | -3.953666e-11 | 4.58396e-11 | -2.29 | 97.273 | Removal of haloacetic acids from swimming pool water by reverse osmosis and nanofiltration
XLE | RO | Sucrose | OC[C@H]1O[C@H](O[C@]2(CO)O[C@H](CO)[C@@H](O)[C@@H]2O)[C@H](O)[C@@H](O)[C@@H]1O | 49.98701 | 6.89476 | 3.5 | 25 | 0.5 | 0.1 | 342.297 | 330 | 0.529 | 0.584 | 0.3645933 | 0.3 | 12.62 | -1.15942 | -3.7 | 39.8 | -7.585776e-10 | 8.7951e-10 | -3.7 | 98.636 | Removal of haloacetic acids from swimming pool water by reverse osmosis and nanofiltration
XLE | RO | Raffinose | OC[C@H]1O[C@H](OC[C@H]2O[C@H](O[C@]3(CO)O[C@H](CO)[C@@H](O)[C@@H]3O)[C@H](O)[C@@H](O)[C@@H]2O)[C@H](O)[C@@H](O)[C@H]1O | 49.98701 | 6.89476 | 3.5 | 25 | 0.5 | 0.1 | 504.438 | 330 | 0.573 | 0.753 | 0.4241516 | 0.3 | 12.81 | -1.15942 | -5.104 | 39.8 | -4.897788e-10 | 5.678594e-10 | -5.104 | 99.091 | Removal of haloacetic acids from swimming pool water by reverse osmosis and nanofiltration
XLE | RO | Tribromoacetic acid | OC(=O)C(Br)(Br)Br | 49.98701 | 6.89476 | 3.5 | 25 | 0.5 | 0.1 | 296.74 | 330 | 0.339 | 0.396 | 0.2234706 | 0.3 | 0.72 | -1.15942 | 3.33 | 39.8 | -0.9983432 | 1.157499 | -1.247442 | 99.773 | Removal of haloacetic acids from swimming pool water by reverse osmosis and nanofiltration
XLE | RO | Glucose | OC[C@@H](O)[C@@H](O)[C@H](O)[C@@H](O)C=O | 49.98701 | 6.89476 | 3.5 | 25 | 0.5 | 0.1 | 180.156 | 330 | 0.401 | 0.481 | 0.2515616 | 0.3 | 12.45 | -1.15942 | -3.24 | 39.8 | -1.122018e-09 | 1.300891e-09 | -3.24 | 100 | Removal of haloacetic acids from swimming pool water by reverse osmosis and nanofiltration
AK | RO | Formaldehyde | C=O | 44.67087 | 8 | 7 | 20 | 0.5 | 0.030026 | 30.026 | 200 | 0.208 | 0.234 | 0.1273761 |  | 13.27 | -19.9 | 0.35 | 50 | -5.370315e-07 | 1.068693e-05 | 0.35 | 3.35 | Removal of organic contaminants by RO and NF membranes
AK | RO | Methanol | CO | 44.67087 | 8 | 7 | 20 | 0.5 | 0.032042 | 32.042 | 200 | 0.22 | 0.262 | 0.1314572 |  | 15.3 | -19.9 | -0.77 | 50 | -5.011872e-09 | 9.973626e-08 | -0.77 | 3.77 | Removal of organic contaminants by RO and NF membranes
AK | RO | Urea | NC(N)=O | 44.67087 | 8 | 7 | 20 | 0.5 | 0.060056 | 60.056 | 200 | 0.287 | 0.319 | 0.1427715 |  | 0.1 | -19.9 | -2.11 | 50 | -0.9999999 | 19.9 | -3.735003 | 17.16 | Removal of organic contaminants by RO and NF membranes
AK | RO | Isopropanol | CC(C)O | 44.67087 | 8 | 7 | 20 | 0.5 | 0.060096 | 60.096 | 200 | 0.295 | 0.336 | 0.195357 |  | 17.1 | -19.9 | 0.05 | 50 | -7.943282e-11 | 1.580713e-09 | 0.05 | 65.27 | Removal of organic contaminants by RO and NF membranes
AK | RO | 2-(2-Butoxyethoxy)ethanol | CCCCOCCOCCO | 44.67087 | 8 | 7 | 20 | 0.5 | 0.162229 | 162.229 | 200 | 0.325 | 0.808 | 0.3154285 |  | 14.37 | -19.9 | 0.56 | 50 | -4.265795e-08 | 8.488932e-07 | 0.56 | 81.59 | Removal of organic contaminants by RO and NF membranes
AK | RO | Caprolactam | O=C1CCCCCN1 | 44.67087 | 8 | 7 | 20 | 0.5 | 0.11316 | 113.16 | 200 | 0.392 | 0.401 | 0.2440615 |  |  | -19.9 | -0.19 | 50 | 1 | -19.9 | -0.19 | 82.85 | Removal of organic contaminants by RO and NF membranes
AK | RO | Creatine | CN(CC(O)=O)C(N)=N | 44.67087 | 8 | 7 | 20 | 0.5 | 0.131135 | 131.135 | 200 | 0.335 | 0.436 | 0.2224064 |  | 3.8 | -19.9 | -3.72 | 50 | 0.9936934 | -19.7745 | -3.973079 | 96.65 | Removal of organic contaminants by RO and NF membranes
De-HL | NF | Formaldehyde | C=O | 74.304 | 8 | 7 | 20 | 0.5 | 0.030026 | 30.026 | 200 | 0.208 | 0.234 | 0.1273761 | 0.45 | 13.27 | -10.1 | 0.35 | 50 | -5.370315e-07 | 5.424018e-06 | 0.35 | 3.35 | Removal of organic contaminants by RO and NF membranes
De-HL | NF | Methanol | CO | 74.304 | 8 | 7 | 20 | 0.5 | 0.032042 | 32.042 | 200 | 0.22 | 0.262 | 0.1314572 | 0.45 | 15.3 | -10.1 | -0.77 | 50 | -5.011872e-09 | 5.061991e-08 | -0.77 | 3.77 | Removal of organic contaminants by RO and NF membranes
De-HL | NF | Urea | NC(N)=O | 74.304 | 8 | 7 | 20 | 0.5 | 0.060056 | 60.056 | 200 | 0.287 | 0.319 | 0.1427715 | 0.45 | 0.1 | -10.1 | -2.11 | 50 | -0.9999999 | 10.1 | -3.735003 | 17.16 | Removal of organic contaminants by RO and NF membranes
De-HL | NF | Isopropanol | CC(C)O | 74.304 | 8 | 7 | 20 | 0.5 | 0.060096 | 60.096 | 200 | 0.295 | 0.336 | 0.195357 | 0.45 | 17.1 | -10.1 | 0.05 | 50 | -7.943282e-11 | 8.022715e-10 | 0.05 | 65.27 | Removal of organic contaminants by RO and NF membranes
De-HL | NF | 2-(2-Butoxyethoxy)ethanol | CCCCOCCOCCO | 74.304 | 8 | 7 | 20 | 0.5 | 0.162229 | 162.229 | 200 | 0.325 | 0.808 | 0.3154285 | 0.45 | 14.37 | -10.1 | 0.56 | 50 | -4.265795e-08 | 4.308453e-07 | 0.56 | 81.59 | Removal of organic contaminants by RO and NF membranes
De-HL | NF | Caprolactam | O=C1CCCCCN1 | 74.304 | 8 | 7 | 20 | 0.5 | 0.11316 | 113.16 | 200 | 0.392 | 0.401 | 0.2440615 | 0.45 |  | -10.1 | -0.19 | 50 | 1 | -10.1 | -0.19 | 82.85 | Removal of organic contaminants by RO and NF membranes
De-HL | NF | Creatine | CN(CC(O)=O)C(N)=N | 74.304 | 8 | 7 | 20 | 0.5 | 0.131135 | 131.135 | 200 | 0.335 | 0.436 | 0.2224064 | 0.45 | 3.8 | -10.1 | -3.72 | 50 | 0.9936934 | -10.0363 | -3.973079 | 96.65 | Removal of organic contaminants by RO and NF membranes
ESNA | RO | Methanol | CO | 39.33333 | 8 | 7 | 20 | 0.5 | 0.032042 | 32.042 | 175 | 0.22 | 0.262 | 0.1314572 |  | 15.3 | -5 | -0.77 | 63.2 | -5.011872e-09 | 2.505936e-08 | -0.77 | 6.7 | Removal of organic contaminants by RO and NF membranes
ESNA | RO | Formaldehyde | C=O | 39.33333 | 8 | 7 | 20 | 0.5 | 0.030026 | 30.026 | 175 | 0.208 | 0.234 | 0.1273761 |  | 13.27 | -5 | 0.35 | 63.2 | -5.370315e-07 | 2.685158e-06 | 0.35 | 12.13 | Removal of organic contaminants by RO and NF membranes
ESNA | RO | Urea | NC(N)=O | 39.33333 | 8 | 7 | 20 | 0.5 | 0.060056 | 60.056 | 175 | 0.287 | 0.319 | 0.1427715 |  | 0.1 | -5 | -2.11 | 63.2 | -0.9999999 | 4.999999 | -3.735003 | 22.18 | Removal of organic contaminants by RO and NF membranes
ESNA | RO | Isopropanol | CC(C)O | 39.33333 | 8 | 7 | 20 | 0.5 | 0.060096 | 60.096 | 175 | 0.295 | 0.336 | 0.195357 |  | 17.1 | -5 | 0.05 | 63.2 | -7.943282e-11 | 3.971641e-10 | 0.05 | 51.46 | Removal of organic contaminants by RO and NF membranes
ESNA | RO | Caprolactam | O=C1CCCCCN1 | 39.33333 | 8 | 7 | 20 | 0.5 | 0.11316 | 113.16 | 175 | 0.392 | 0.401 | 0.2440615 |  |  | -5 | -0.19 | 63.2 | 1 | -5 | -0.19 | 59.41 | Removal of organic contaminants by RO and NF membranes
ESNA | RO | 2-(2-Butoxyethoxy)ethanol | CCCCOCCOCCO | 39.33333 | 8 | 7 | 20 | 0.5 | 0.162229 | 162.229 | 175 | 0.325 | 0.808 | 0.3154285 |  | 14.37 | -5 | 0.56 | 63.2 | -4.265795e-08 | 2.132898e-07 | 0.56 | 61.09 | Removal of organic contaminants by RO and NF membranes
ESNA | RO | Creatine | CN(CC(O)=O)C(N)=N | 39.33333 | 8 | 7 | 20 | 0.5 | 0.131135 | 131.135 | 175 | 0.335 | 0.436 | 0.2224064 |  | 3.8 | -5 | -3.72 | 63.2 | 0.9936934 | -4.968467 | -3.973079 | 89.54 | Removal of organic contaminants by RO and NF membranes
ESPA | RO | Methanol | CO | 48 | 8 | 7 | 20 | 0.5 | 0.032042 | 32.042 | 150 | 0.22 | 0.262 | 0.1314572 |  | 15.3 | -13.79 | -0.77 | 47 | -5.011872e-09 | 6.911372e-08 | -0.77 | 10.15 | Removal of organic contaminants by RO and NF membranes
ESPA | RO | Urea | NC(N)=O | 48 | 8 | 7 | 20 | 0.5 | 0.060056 | 60.056 | 150 | 0.287 | 0.319 | 0.1427715 |  | 0.1 | -13.79 | -2.11 | 47 | -0.9999999 | 13.79 | -3.735003 | 12.31 | Removal of organic contaminants by RO and NF membranes
ESPA | RO | Formaldehyde | C=O | 48 | 8 | 7 | 20 | 0.5 | 0.030026 | 30.026 | 150 | 0.208 | 0.234 | 0.1273761 |  | 13.27 | -13.79 | 0.35 | 47 | -5.370315e-07 | 7.405664e-06 | 0.35 | 16.03 | Removal of organic contaminants by RO and NF membranes
ESPA | RO | Isopropanol | CC(C)O | 48 | 8 | 7 | 20 | 0.5 | 0.060096 | 60.096 | 150 | 0.295 | 0.336 | 0.195357 |  | 17.1 | -13.79 | 0.05 | 47 | -7.943282e-11 | 1.095379e-09 | 0.05 | 68.19 | Removal of organic contaminants by RO and NF membranes
ESPA | RO | Caprolactam | O=C1CCCCCN1 | 48 | 8 | 7 | 20 | 0.5 | 0.11316 | 113.16 | 150 | 0.392 | 0.401 | 0.2440615 |  |  | -13.79 | -0.19 | 47 | 1 | -13.79 | -0.19 | 78.39 | Removal of organic contaminants by RO and NF membranes
ESPA | RO | 2-(2-Butoxyethoxy)ethanol | CCCCOCCOCCO | 48 | 8 | 7 | 20 | 0.5 | 0.162229 | 162.229 | 150 | 0.325 | 0.808 | 0.3154285 |  | 14.37 | -13.79 | 0.56 | 47 | -4.265795e-08 | 5.882531e-07 | 0.56 | 85.21 | Removal of organic contaminants by RO and NF membranes
ESPA | RO | Creatine | CN(CC(O)=O)C(N)=N | 48 | 8 | 7 | 20 | 0.5 | 0.131135 | 131.135 | 150 | 0.335 | 0.436 | 0.2224064 |  | 3.8 | -13.79 | -3.72 | 47 | 0.9936934 | -13.70303 | -3.973079 | 98.59 | Removal of organic contaminants by RO and NF membranes
DK | NF | Chlortoluron | CN(C)C(=O)Nc1ccc(C)c(Cl)c1 | 29 | 10 | 7 | 20 | 1 | 0.05 | 212.68 | 250 | 0.393 | 0.637 | 0.320399 | 0.48 | 14.43 | -17.39 | 2.41 | 40.6 | -3.715352e-08 | 6.460997e-07 | 2.41 | 69.8 | Removal of phenyl-urea herbicides in ultrapure water by ultrafiltration and nanofiltration processes
DK | NF | Chlortoluron | CN(C)C(=O)Nc1ccc(C)c(Cl)c1 | 58 | 20 | 3 | 20 | 1 | 0.05 | 212.68 | 250 | 0.393 | 0.637 | 0.320399 | 0.48 | 14.43 | -17.39 | 2.41 | 40.6 | -3.715352e-12 | 6.460998e-11 | 2.41 | 81.3 | Removal of phenyl-urea herbicides in ultrapure water by ultrafiltration and nanofiltration processes
DK | NF | Chlortoluron | CN(C)C(=O)Nc1ccc(C)c(Cl)c1 | 58 | 20 | 7 | 20 | 1 | 0.05 | 212.68 | 250 | 0.393 | 0.637 | 0.320399 | 0.48 | 14.43 | -17.39 | 2.41 | 40.6 | -3.715352e-08 | 6.460997e-07 | 2.41 | 70.5 | Removal of phenyl-urea herbicides in ultrapure water by ultrafiltration and nanofiltration processes
DK | NF | Chlortoluron | CN(C)C(=O)Nc1ccc(C)c(Cl)c1 | 58 | 20 | 7 | 20 | 1 | 0.05 | 212.68 | 250 | 0.393 | 0.637 | 0.320399 | 0.48 | 14.43 | -17.39 | 2.41 | 40.6 | -3.715352e-08 | 6.460997e-07 | 2.41 | 81.6 | Removal of phenyl-urea herbicides in ultrapure water by ultrafiltration and nanofiltration processes
DK | NF | Chlortoluron | CN(C)C(=O)Nc1ccc(C)c(Cl)c1 | 58 | 20 | 7 | 20 | 1 | 0.05 | 212.68 | 250 | 0.393 | 0.637 | 0.320399 | 0.48 | 14.43 | -17.39 | 2.41 | 40.6 | -3.715352e-08 | 6.460997e-07 | 2.41 | 85.9 | Removal of phenyl-urea herbicides in ultrapure water by ultrafiltration and nanofiltration processes
DK | NF | Chlortoluron | CN(C)C(=O)Nc1ccc(C)c(Cl)c1 | 58 | 20 | 9 | 20 | 1 | 0.05 | 212.68 | 250 | 0.393 | 0.637 | 0.320399 | 0.48 | 14.43 | -17.39 | 2.41 | 40.6 | -3.715338e-06 | 6.460974e-05 | 2.41 | 60.3 | Removal of phenyl-urea herbicides in ultrapure water by ultrafiltration and nanofiltration processes
DK | NF | Chlortoluron | CN(C)C(=O)Nc1ccc(C)c(Cl)c1 | 101.5 | 35 | 7 | 20 | 1 | 0.05 | 212.68 | 250 | 0.393 | 0.637 | 0.320399 | 0.48 | 14.43 | -17.39 | 2.41 | 40.6 | -3.715352e-08 | 6.460997e-07 | 2.41 | 90.3 | Removal of phenyl-urea herbicides in ultrapure water by ultrafiltration and nanofiltration processes
DK | NF | Diuron | CN(C)C(=O)Nc1ccc(Cl)c(Cl)c1 | 29 | 10 | 7 | 20 | 1 | 0.05 | 233.098 | 250 | 0.393 | 0.65 | 0.3452604 | 0.48 | 13.55 | -17.39 | 2.68 | 40.6 | -2.818382e-07 | 4.901167e-06 | 2.68 | 61.9 | Removal of phenyl-urea herbicides in ultrapure water by ultrafiltration and nanofiltration processes
DK | NF | Diuron | CN(C)C(=O)Nc1ccc(Cl)c(Cl)c1 | 58 | 20 | 3 | 20 | 1 | 0.05 | 233.098 | 250 | 0.393 | 0.65 | 0.3452604 | 0.48 | 13.55 | -17.39 | 2.68 | 40.6 | -2.818383e-11 | 4.901168e-10 | 2.68 | 80.1 | Removal of phenyl-urea herbicides in ultrapure water by ultrafiltration and nanofiltration processes
DK | NF | Diuron | CN(C)C(=O)Nc1ccc(Cl)c(Cl)c1 | 58 | 20 | 7 | 20 | 1 | 0.05 | 233.098 | 250 | 0.393 | 0.65 | 0.3452604 | 0.48 | 13.55 | -17.39 | 2.68 | 40.6 | -2.818382e-07 | 4.901167e-06 | 2.68 | 64.7 | Removal of phenyl-urea herbicides in ultrapure water by ultrafiltration and nanofiltration processes
DK | NF | Diuron | CN(C)C(=O)Nc1ccc(Cl)c(Cl)c1 | 58 | 20 | 7 | 20 | 1 | 0.05 | 233.098 | 250 | 0.393 | 0.65 | 0.3452604 | 0.48 | 13.55 | -17.39 | 2.68 | 40.6 | -2.818382e-07 | 4.901167e-06 | 2.68 | 68.9 | Removal of phenyl-urea herbicides in ultrapure water by ultrafiltration and nanofiltration processes
DK | NF | Diuron | CN(C)C(=O)Nc1ccc(Cl)c(Cl)c1 | 58 | 20 | 7 | 20 | 1 | 0.05 | 233.098 | 250 | 0.393 | 0.65 | 0.3452604 | 0.48 | 13.55 | -17.39 | 2.68 | 40.6 | -2.818382e-07 | 4.901167e-06 | 2.68 | 81.4 | Removal of phenyl-urea herbicides in ultrapure water by ultrafiltration and nanofiltration processes
DK | NF | Diuron | CN(C)C(=O)Nc1ccc(Cl)c(Cl)c1 | 58 | 20 | 9 | 20 | 1 | 0.05 | 233.098 | 250 | 0.393 | 0.65 | 0.3452604 | 0.48 | 13.55 | -17.39 | 2.68 | 40.6 | -2.818304e-05 | 0.000490103 | 2.68 | 51.1 | Removal of phenyl-urea herbicides in ultrapure water by ultrafiltration and nanofiltration processes
DK | NF | Diuron | CN(C)C(=O)Nc1ccc(Cl)c(Cl)c1 | 101.5 | 35 | 7 | 20 | 1 | 0.05 | 233.098 | 250 | 0.393 | 0.65 | 0.3452604 | 0.48 | 13.55 | -17.39 | 2.68 | 40.6 | -2.818382e-07 | 4.901167e-06 | 2.68 | 86.1 | Removal of phenyl-urea herbicides in ultrapure water by ultrafiltration and nanofiltration processes
DK | NF | Isoproturon | CC(C)c1ccc(NC(=O)N(C)C)cc1 | 29 | 10 | 7 | 20 | 1 | 0.05 | 206.289 | 250 | 0.351 | 0.698 | 0.3438869 | 0.48 | 15.06 | -17.39 | 2.87 | 40.6 | -8.709636e-09 | 1.514606e-07 | 2.87 | 85.3 | Removal of phenyl-urea herbicides in ultrapure water by ultrafiltration and nanofiltration processes
DK | NF | Isoproturon | CC(C)c1ccc(NC(=O)N(C)C)cc1 | 58 | 20 | 3 | 20 | 1 | 0.05 | 206.289 | 250 | 0.351 | 0.698 | 0.3438869 | 0.48 | 15.06 | -17.39 | 2.87 | 40.6 | -8.709636e-13 | 1.514606e-11 | 2.87 | 95.4 | Removal of phenyl-urea herbicides in ultrapure water by ultrafiltration and nanofiltration processes
DK | NF | Isoproturon | CC(C)c1ccc(NC(=O)N(C)C)cc1 | 58 | 20 | 7 | 20 | 1 | 0.05 | 206.289 | 250 | 0.351 | 0.698 | 0.3438869 | 0.48 | 15.06 | -17.39 | 2.87 | 40.6 | -8.709636e-09 | 1.514606e-07 | 2.87 | 90.3 | Removal of phenyl-urea herbicides in ultrapure water by ultrafiltration and nanofiltration processes
DK | NF | Isoproturon | CC(C)c1ccc(NC(=O)N(C)C)cc1 | 58 | 20 | 7 | 20 | 1 | 0.05 | 206.289 | 250 | 0.351 | 0.698 | 0.3438869 | 0.48 | 15.06 | -17.39 | 2.87 | 40.6 | -8.709636e-09 | 1.514606e-07 | 2.87 | 93.4 | Removal of phenyl-urea herbicides in ultrapure water by ultrafiltration and nanofiltration processes
DK | NF | Isoproturon | CC(C)c1ccc(NC(=O)N(C)C)cc1 | 58 | 20 | 7 | 20 | 1 | 0.05 | 206.289 | 250 | 0.351 | 0.698 | 0.3438869 | 0.48 | 15.06 | -17.39 | 2.87 | 40.6 | -8.709636e-09 | 1.514606e-07 | 2.87 | 94.6 | Removal of phenyl-urea herbicides in ultrapure water by ultrafiltration and nanofiltration processes
DK | NF | Isoproturon | CC(C)c1ccc(NC(=O)N(C)C)cc1 | 58 | 20 | 9 | 20 | 1 | 0.05 | 206.289 | 250 | 0.351 | 0.698 | 0.3438869 | 0.48 | 15.06 | -17.39 | 2.87 | 40.6 | -8.709628e-07 | 1.514604e-05 | 2.87 | 80.9 | Removal of phenyl-urea herbicides in ultrapure water by ultrafiltration and nanofiltration processes
DK | NF | Isoproturon | CC(C)c1ccc(NC(=O)N(C)C)cc1 | 101.5 | 35 | 7 | 20 | 1 | 0.05 | 206.289 | 250 | 0.351 | 0.698 | 0.3438869 | 0.48 | 15.06 | -17.39 | 2.87 | 40.6 | -8.709636e-09 | 1.514606e-07 | 2.87 | 97.1 | Removal of phenyl-urea herbicides in ultrapure water by ultrafiltration and nanofiltration processes
DK | NF | Linuron | CON(C)C(=O)Nc1ccc(Cl)c(Cl)c1 | 29 | 10 | 7 | 20 | 1 | 0.05 | 249.097 | 250 | 0.398 | 0.639 | 0.3121425 | 0.48 | 12.13 | -17.39 | 3.2 | 40.6 | -7.413047e-06 | 0.0001289129 | 3.2 | 75.2 | Removal of phenyl-urea herbicides in ultrapure water by ultrafiltration and nanofiltration processes
DK | NF | Linuron | CON(C)C(=O)Nc1ccc(Cl)c(Cl)c1 | 58 | 20 | 3 | 20 | 1 | 0.05 | 249.097 | 250 | 0.398 | 0.639 | 0.3121425 | 0.48 | 12.13 | -17.39 | 3.2 | 40.6 | -7.413102e-10 | 1.289139e-08 | 3.2 | 87.6 | Removal of phenyl-urea herbicides in ultrapure water by ultrafiltration and nanofiltration processes
DK | NF | Linuron | CON(C)C(=O)Nc1ccc(Cl)c(Cl)c1 | 58 | 20 | 7 | 20 | 1 | 0.05 | 249.097 | 250 | 0.398 | 0.639 | 0.3121425 | 0.48 | 12.13 | -17.39 | 3.2 | 40.6 | -7.413047e-06 | 0.0001289129 | 3.2 | 75.7 | Removal of phenyl-urea herbicides in ultrapure water by ultrafiltration and nanofiltration processes
DK | NF | Linuron | CON(C)C(=O)Nc1ccc(Cl)c(Cl)c1 | 58 | 20 | 7 | 20 | 1 | 0.05 | 249.097 | 250 | 0.398 | 0.639 | 0.3121425 | 0.48 | 12.13 | -17.39 | 3.2 | 40.6 | -7.413047e-06 | 0.0001289129 | 3.2 | 85.4 | Removal of phenyl-urea herbicides in ultrapure water by ultrafiltration and nanofiltration processes
DK | NF | Linuron | CON(C)C(=O)Nc1ccc(Cl)c(Cl)c1 | 58 | 20 | 7 | 20 | 1 | 0.05 | 249.097 | 250 | 0.398 | 0.639 | 0.3121425 | 0.48 | 12.13 | -17.39 | 3.2 | 40.6 | -7.413047e-06 | 0.0001289129 | 3.2 | 89.8 | Removal of phenyl-urea herbicides in ultrapure water by ultrafiltration and nanofiltration processes
DK | NF | Linuron | CON(C)C(=O)Nc1ccc(Cl)c(Cl)c1 | 58 | 20 | 9 | 20 | 1 | 0.05 | 249.097 | 250 | 0.398 | 0.639 | 0.3121425 | 0.48 | 12.13 | -17.39 | 3.2 | 40.6 | -0.0007407611 | 0.01288184 | 3.2 | 65.4 | Removal of phenyl-urea herbicides in ultrapure water by ultrafiltration and nanofiltration processes
DK | NF | Linuron | CON(C)C(=O)Nc1ccc(Cl)c(Cl)c1 | 101.5 | 35 | 7 | 20 | 1 | 0.05 | 249.097 | 250 | 0.398 | 0.639 | 0.3121425 | 0.48 | 12.13 | -17.39 | 3.2 | 40.6 | -7.413047e-06 | 0.0001289129 | 3.2 | 93.6 | Removal of phenyl-urea herbicides in ultrapure water by ultrafiltration and nanofiltration processes
De-HL | NF | Carbamazepine | NC(=O)N1c2ccccc2C=Cc3ccccc13 | 46.44 | 5 | 7 | 25 | 24 | 0.02 | 236.274 | 180 | 0.448 | 0.576 | 0.3334517 | 0.45 | 13.9 | -30.6 | 2.45 | 26.8 | 0 | 0 | 2.45 | 72.793 | Role of membrane and compound properties in affecting the rejection of pharmaceuticals by different RO/NF membranes
De-HL | NF | Chloramphenicol | OCC(NC(=O)C(Cl)Cl)C(O)c1ccc(cc1)[N+]([O-])=O | 46.44 | 5 | 7 | 25 | 24 | 0.02 | 323.132 | 180 | 0.435 | 0.747 | 0.356761 | 0.45 | 11.03 | -30.6 | 1.1 | 26.8 | -9.331672e-05 | 0.002855492 | 1.1 | 72.973 | Role of membrane and compound properties in affecting the rejection of pharmaceuticals by different RO/NF membranes
De-HL | NF | Chloramphenicol | OCC(NC(=O)C(Cl)Cl)C(O)c1ccc(cc1)[N+]([O-])=O | 46.44 | 5 | 7 | 25 | 0.5 | 0.02 | 323.132 | 180 | 0.435 | 0.747 | 0.356761 | 0.45 | 11.03 | -30.6 | 1.1 | 26.8 | -9.331672e-05 | 0.002855492 | 1.1 | 75.495 | Role of membrane and compound properties in affecting the rejection of pharmaceuticals by different RO/NF membranes
De-HL | NF | Carbamazepine | NC(=O)N1c2ccccc2C=Cc3ccccc13 | 46.44 | 5 | 7 | 25 | 0.5 | 0.02 | 236.274 | 180 | 0.448 | 0.576 | 0.3334517 | 0.45 | 13.9 | -30.6 | 2.45 | 26.8 | 0 | 0 | 2.45 | 82.342 | Role of membrane and compound properties in affecting the rejection of pharmaceuticals by different RO/NF membranes
De-HL | NF | Diclofenac | OC(=O)Cc1ccccc1Nc2c(Cl)cccc2Cl | 46.44 | 5 | 7 | 25 | 24 | 0.02 | 296.153 | 180 | 0.462 | 0.634 | 0.3476932 | 0.45 | 4.15 | -30.6 | 4.51 | 26.8 | -0.9985895 | 30.55684 | 2.189925 | 89.369 | Role of membrane and compound properties in affecting the rejection of pharmaceuticals by different RO/NF membranes
De-HL | NF | Clofibric acid | CC(C)(Oc1ccc(Cl)cc1)C(O)=O | 46.44 | 5 | 7 | 25 | 0.5 | 0.02 | 214.648 | 180 | 0.35 | 0.62 | 0.3149382 | 0.45 | 3.12 | -30.6 | 2.57 | 26.8 | -0.9998682 | 30.59597 | -0.2268546 | 91.171 | Role of membrane and compound properties in affecting the rejection of pharmaceuticals by different RO/NF membranes
De-HL | NF | Clofibric acid | CC(C)(Oc1ccc(Cl)cc1)C(O)=O | 46.44 | 5 | 7 | 25 | 24 | 0.02 | 214.648 | 180 | 0.35 | 0.62 | 0.3149382 | 0.45 | 3.12 | -30.6 | 2.57 | 26.8 | -0.9998682 | 30.59597 | -0.2268546 | 91.712 | Role of membrane and compound properties in affecting the rejection of pharmaceuticals by different RO/NF membranes
De-HL | NF | Ampicillin | CC1(C)S[C@@H]2[C@H](NC(=O)[C@H](N)c3ccccc3)C(=O)N2[C@H]1C(O)=O | 46.44 | 5 | 7 | 25 | 0.5 | 0.02 | 349.412 | 180 | 0.449 | 0.794 | 0.3887097 | 0.45 | 2.5 | -30.6 | 1.35 | 26.8 | -0.9998422 | 30.59517 | -2.208809 | 92.793 | Role of membrane and compound properties in affecting the rejection of pharmaceuticals by different RO/NF membranes
De-HL | NF | Ciprofloxacin | OC(=O)C1=CN(C2CC2)c3cc(N4CCNCC4)c(F)cc3C1=O | 46.44 | 5 | 7 | 25 | 24 | 0.02 | 331.347 | 180 | 0.502 | 0.748 | 0.3689424 | 0.45 | 6.16 | -30.6 | 0.28 | 26.8 | 0.7009063 | -21.44773 | -1.966891 | 94.054 | Role of membrane and compound properties in affecting the rejection of pharmaceuticals by different RO/NF membranes
De-HL | NF | Cephalexin | O.CC1=C(N2[C@H](SC1)[C@H](NC(=O)[C@H](N)c3ccccc3)C2=O)C(O)=O | 46.44 | 5 | 7 | 25 | 0.5 | 0.02 | 365.411 | 180 | 0.474 | 0.638 | 0.3912531 | 0.45 | 2.53 | -30.6 | 0.65 | 26.8 | -0.9999193 | 30.59753 | -3.423892 | 94.054 | Role of membrane and compound properties in affecting the rejection of pharmaceuticals by different RO/NF membranes
De-HL | NF | Cephalexin | O.CC1=C(N2[C@H](SC1)[C@H](NC(=O)[C@H](N)c3ccccc3)C2=O)C(O)=O | 46.44 | 5 | 7 | 25 | 24 | 0.02 | 365.411 | 180 | 0.474 | 0.638 | 0.3912531 | 0.45 | 2.53 | -30.6 | 0.65 | 26.8 | -0.9999193 | 30.59753 | -3.423892 | 95.135 | Role of membrane and compound properties in affecting the rejection of pharmaceuticals by different RO/NF membranes
De-HL | NF | Gemfibrozil | Cc1ccc(C)c(OCCCC(C)(C)C(O)=O)c1 | 46.44 | 5 | 7 | 25 | 24 | 0.02 | 250.338 | 180 | 0.499 | 0.743 | 0.388454 | 0.45 | 4.5 | -30.6 | 4.39 | 26.8 | -0.9968477 | 30.50354 | 2.349372 | 95.856 | Role of membrane and compound properties in affecting the rejection of pharmaceuticals by different RO/NF membranes
De-HL | NF | Diclofenac | OC(=O)Cc1ccccc1Nc2c(Cl)cccc2Cl | 46.44 | 5 | 7 | 25 | 0.5 | 0.02 | 296.153 | 180 | 0.462 | 0.634 | 0.3476932 | 0.45 | 4.15 | -30.6 | 4.51 | 26.8 | -0.9985895 | 30.55684 | 2.189925 | 97.477 | Role of membrane and compound properties in affecting the rejection of pharmaceuticals by different RO/NF membranes
De-HL | NF | Ampicillin | CC1(C)S[C@@H]2[C@H](NC(=O)[C@H](N)c3ccccc3)C(=O)N2[C@H]1C(O)=O | 46.44 | 5 | 7 | 25 | 24 | 0.02 | 349.412 | 180 | 0.449 | 0.794 | 0.3887097 | 0.45 | 2.5 | -30.6 | 1.35 | 26.8 | -0.9998422 | 30.59517 | -2.208809 | 97.477 | Role of membrane and compound properties in affecting the rejection of pharmaceuticals by different RO/NF membranes
De-HL | NF | Diltiazem | COc1ccc(cc1)[C@@H]2Sc3ccccc3N(CCN(C)C)C(=O)[C@@H]2OC(C)=O | 46.44 | 5 | 7 | 25 | 24 | 0.02 | 414.527 | 180 | 0.613 | 0.85 | 0.4685467 | 0.45 |  | -30.6 | 2.7 | 26.8 | 0.9198817 | -28.14838 | 1.227721 | 97.477 | Role of membrane and compound properties in affecting the rejection of pharmaceuticals by different RO/NF membranes
De-HL | NF | Gemfibrozil | Cc1ccc(C)c(OCCCC(C)(C)C(O)=O)c1 | 46.44 | 5 | 7 | 25 | 0.5 | 0.02 | 250.338 | 180 | 0.499 | 0.743 | 0.388454 | 0.45 | 4.5 | -30.6 | 4.39 | 26.8 | -0.9968477 | 30.50354 | 2.349372 | 99.279 | Role of membrane and compound properties in affecting the rejection of pharmaceuticals by different RO/NF membranes
De-HL | NF | Ciprofloxacin | OC(=O)C1=CN(C2CC2)c3cc(N4CCNCC4)c(F)cc3C1=O | 46.44 | 5 | 7 | 25 | 0.5 | 0.02 | 331.347 | 180 | 0.502 | 0.748 | 0.3689424 | 0.45 | 6.16 | -30.6 | 0.28 | 26.8 | 0.7009063 | -21.44773 | -1.966891 | 99.279 | Role of membrane and compound properties in affecting the rejection of pharmaceuticals by different RO/NF membranes
De-HL | NF | Erythromycin | CC[C@H]1OC(=O)[C@H](C)[C@@H](O[C@H]2C[C@@](C)(OC)[C@@H](O)[C@H](C)O2)[C@H](C)[C@@H](O[C@@H]3O[C@H](C)C[C@@H]([C@H]3O)N(C)C)[C@](C)(O)C[C@@H](C)C(=O)[C@H](C)[C@@H](O)[C@]1(C)O | 46.44 | 5 | 7 | 25 | 24 | 0.02 | 733.937 | 180 | 0.683 | 0.932 | 0.67972 | 0.45 |  | -30.6 | 3.06 | 26.8 | 0.9875673 | -30.21956 | 0.8153602 | 99.459 | Role of membrane and compound properties in affecting the rejection of pharmaceuticals by different RO/NF membranes
De-HL | NF | Diltiazem | COc1ccc(cc1)[C@@H]2Sc3ccccc3N(CCN(C)C)C(=O)[C@@H]2OC(C)=O | 46.44 | 5 | 7 | 25 | 0.5 | 0.02 | 414.527 | 180 | 0.613 | 0.85 | 0.4685467 | 0.45 |  | -30.6 | 2.7 | 26.8 | 0.9198817 | -28.14838 | 1.227721 | 99.82 | Role of membrane and compound properties in affecting the rejection of pharmaceuticals by different RO/NF membranes
De-HL | NF | Erythromycin | CC[C@H]1OC(=O)[C@H](C)[C@@H](O[C@H]2C[C@@](C)(OC)[C@@H](O)[C@H](C)O2)[C@H](C)[C@@H](O[C@@H]3O[C@H](C)C[C@@H]([C@H]3O)N(C)C)[C@](C)(O)C[C@@H](C)C(=O)[C@H](C)[C@@H](O)[C@]1(C)O | 46.44 | 5 | 7 | 25 | 0.5 | 0.02 | 733.937 | 180 | 0.683 | 0.932 | 0.67972 | 0.45 |  | -30.6 | 3.06 | 26.8 | 0.9875673 | -30.21956 | 0.8153602 | 100 | Role of membrane and compound properties in affecting the rejection of pharmaceuticals by different RO/NF membranes
De-HL | NF | glucose | OC[C@@H](O)[C@@H](O)[C@H](O)[C@@H](O)C=O | 9.288 | 1 | 7 | 25 | 12 | 10 | 180.156 | 180 | 0 | 0 | 0.2515616 | 0.45 | 12.45 | -30.6 | -3.24 | 26.8 | -3.548121e-06 | 0.0001085725 | -3.24 | 70.6458 | Role of membrane and compound properties in affecting the rejection of pharmaceuticals by different RO/NF membranes
De-HL | NF | glucose | OC[C@@H](O)[C@@H](O)[C@H](O)[C@@H](O)C=O | 13.932 | 1.5 | 7 | 25 | 12 | 10 | 180.156 | 180 | 0 | 0 | 0.2515616 | 0.45 | 12.45 | -30.6 | -3.24 | 26.8 | -3.548121e-06 | 0.0001085725 | -3.24 | 77.6908 | Role of membrane and compound properties in affecting the rejection of pharmaceuticals by different RO/NF membranes
De-HL | NF | glucose | OC[C@@H](O)[C@@H](O)[C@H](O)[C@@H](O)C=O | 27.864 | 3 | 7 | 25 | 12 | 10 | 180.156 | 180 | 0 | 0 | 0.2515616 | 0.45 | 12.45 | -30.6 | -3.24 | 26.8 | -3.548121e-06 | 0.0001085725 | -3.24 | 80.0391 | Role of membrane and compound properties in affecting the rejection of pharmaceuticals by different RO/NF membranes
De-HL | NF | glucose | OC[C@@H](O)[C@@H](O)[C@H](O)[C@@H](O)C=O | 41.796 | 4.5 | 7 | 25 | 12 | 10 | 180.156 | 180 | 0 | 0 | 0.2515616 | 0.45 | 12.45 | -30.6 | -3.24 | 26.8 | -3.548121e-06 | 0.0001085725 | -3.24 | 82.3875 | Role of membrane and compound properties in affecting the rejection of pharmaceuticals by different RO/NF membranes
De-HL | NF | Propanolol | [Cl].CC(C)NCC(O)COc1cccc2ccccc12 | 46.44 | 5 | 7 | 25 | 24 | 0.02 | 294.802 | 180 | 0.466 | 0.741 | 0.4143107 | 0.45 |  | -30.6 | 3.48 | 26.8 | 0.9970575 | -30.50996 | 0.6761205 | 71.892 | Role of membrane and compound properties in affecting the rejection of pharmaceuticals by different RO/NF membranes
De-HL | NF | Sulfamethoxazole | Cc1onc(N[S](=O)(=O)c2ccc(N)cc2)c1 | 46.44 | 5 | 7 | 25 | 0.5 | 0.02 | 253.283 | 180 | 0.54 | 0.588 | 0.3153428 | 0.45 | 1.6 | -30.6 | 0.89 | 26.8 | -1.859097 | 56.88837 | -0.1689132 | 81.261 | Role of membrane and compound properties in affecting the rejection of pharmaceuticals by different RO/NF membranes
De-HL | NF | Sulfadiazine | Nc1ccc(cc1)[S](=O)(=O)Nc2ncccn2 | 46.44 | 5 | 7 | 25 | 0.5 | 0.02 | 250.283 | 180 | 0.453 | 0.612 | 0.3093116 | 0.45 | 6.36 | -30.6 | -0.09 | 26.8 | -0.8136122 | 24.89653 | -0.09 | 81.622 | Role of membrane and compound properties in affecting the rejection of pharmaceuticals by different RO/NF membranes
De-HL | NF | Metoprolol | COCCc1ccc(OCC(O)CNC(C)C)cc1 | 46.44 | 5 | 7 | 25 | 24 | 0.02 | 267.369 | 180 | 0.439 | 1.007 | 0.405742 | 0.45 |  | -30.6 | 1.88 | 26.8 | 0.9972533 | -30.51595 | -0.7285019 | 81.802 | Role of membrane and compound properties in affecting the rejection of pharmaceuticals by different RO/NF membranes
De-HL | NF | Metoprolol | COCCc1ccc(OCC(O)CNC(C)C)cc1 | 46.44 | 5 | 7 | 25 | 0.5 | 0.02 | 267.369 | 180 | 0.439 | 1.007 | 0.405742 | 0.45 |  | -30.6 | 1.88 | 26.8 | 0.9972533 | -30.51595 | -0.7285019 | 82.703 | Role of membrane and compound properties in affecting the rejection of pharmaceuticals by different RO/NF membranes
De-HL | NF | Sulpiride | CCN1CCCC1CNC(=O)c2cc(ccc2OC)[S](N)(=O)=O | 46.44 | 5 | 7 | 25 | 24 | 0.02 | 341.433 | 180 | 0.552 | 0.714 | 0.4019425 | 0.45 |  | -30.6 | 0.57 | 26.8 | 0.9924713 | -30.36962 | -1.584476 | 83.784 | Role of membrane and compound properties in affecting the rejection of pharmaceuticals by different RO/NF membranes
De-HL | NF | Nizatidine | CNC(/NCCSCc1csc(CN(C)C)n1)=C\[N+]([O-])=O | 46.44 | 5 | 7 | 25 | 24 | 0.02 | 331.467 | 180 | 0.497 | 0.93 | 0.4118796 | 0.45 |  | -30.6 | 1.1 | 26.8 | 0.6712406 | -20.53996 | 1.017834 | 85.586 | Role of membrane and compound properties in affecting the rejection of pharmaceuticals by different RO/NF membranes
De-HL | NF | Sulfamethazine | Cc1cc(C)nc(N[S](=O)(=O)c2ccc(N)cc2)n1 | 46.44 | 5 | 7 | 25 | 0.5 | 0.02 | 278.337 | 180 | 0.49 | 0.704 | 0.3369726 | 0.45 | 2.65 | -30.6 | 0.89 | 26.8 | -0.9995564 | 30.58643 | 0.89 | 86.306 | Role of membrane and compound properties in affecting the rejection of pharmaceuticals by different RO/NF membranes
De-HL | NF | Sulpiride | CCN1CCCC1CNC(=O)c2cc(ccc2OC)[S](N)(=O)=O | 46.44 | 5 | 7 | 25 | 0.5 | 0.02 | 341.433 | 180 | 0.552 | 0.714 | 0.4019425 | 0.45 |  | -30.6 | 0.57 | 26.8 | 0.9924713 | -30.36962 | -1.584476 | 87.928 | Role of membrane and compound properties in affecting the rejection of pharmaceuticals by different RO/NF membranes
De-HL | NF | Sulfadiazine | Nc1ccc(cc1)[S](=O)(=O)Nc2ncccn2 | 46.44 | 5 | 7 | 25 | 24 | 0.02 | 250.283 | 180 | 0.453 | 0.612 | 0.3093116 | 0.45 | 6.36 | -30.6 | -0.09 | 26.8 | -0.8136122 | 24.89653 | -0.09 | 88.829 | Role of membrane and compound properties in affecting the rejection of pharmaceuticals by different RO/NF membranes
De-HL | NF | Sulfamethazine | Cc1cc(C)nc(N[S](=O)(=O)c2ccc(N)cc2)n1 | 46.44 | 5 | 7 | 25 | 24 | 0.02 | 278.337 | 180 | 0.49 | 0.704 | 0.3369726 | 0.45 | 2.65 | -30.6 | 0.89 | 26.8 | -0.9995564 | 30.58643 | 0.89 | 88.829 | Role of membrane and compound properties in affecting the rejection of pharmaceuticals by different RO/NF membranes
De-HL | NF | Sulfamethoxazole | Cc1onc(N[S](=O)(=O)c2ccc(N)cc2)c1 | 46.44 | 5 | 7 | 25 | 24 | 0.02 | 253.283 | 180 | 0.54 | 0.588 | 0.3153428 | 0.45 | 1.6 | -30.6 | 0.89 | 26.8 | -1.859097 | 56.88837 | -0.1689132 | 89.009 | Role of membrane and compound properties in affecting the rejection of pharmaceuticals by different RO/NF membranes
De-HL | NF | Naproxen | COc1ccc2cc(ccc2c1)C(C)C(O)=O | 46.44 | 5 | 7 | 25 | 0.5 | 0.02 | 230.263 | 180 | 0.392 | 0.73 | 0.332449 | 0.45 | 4.84 | -30.6 | 3.18 | 26.8 | -0.9931285 | 30.38973 | 1.098623 | 89.55 | Role of membrane and compound properties in affecting the rejection of pharmaceuticals by different RO/NF membranes
De-HL | NF | Nizatidine | CNC(/NCCSCc1csc(CN(C)C)n1)=C\[N+]([O-])=O | 46.44 | 5 | 7 | 25 | 0.5 | 0.02 | 331.467 | 180 | 0.497 | 0.93 | 0.4118796 | 0.45 |  | -30.6 | 1.1 | 26.8 | 0.6712406 | -20.53996 | 1.017834 | 90.27 | Role of membrane and compound properties in affecting the rejection of pharmaceuticals by different RO/NF membranes
De-HL | NF | Naproxen | COc1ccc2cc(ccc2c1)C(C)C(O)=O | 46.44 | 5 | 7 | 25 | 24 | 0.02 | 230.263 | 180 | 0.392 | 0.73 | 0.332449 | 0.45 | 4.84 | -30.6 | 3.18 | 26.8 | -0.9931285 | 30.38973 | 1.098623 | 91.351 | Role of membrane and compound properties in affecting the rejection of pharmaceuticals by different RO/NF membranes
De-HL | NF | Nalidixic acid | CCN1C=C(C(O)=O)C(=O)c2ccc(C)nc12 | 46.44 | 5 | 7 | 25 | 24 | 0.02 | 232.239 | 180 | 0.516 | 0.636 | 0.3202564 | 0.45 | 6.01 | -30.6 | 1.59 | 26.8 | -0.9071699 | 27.7594 | 0.9946736 | 92.252 | Role of membrane and compound properties in affecting the rejection of pharmaceuticals by different RO/NF membranes
De-HL | NF | Indomethacin | COc1ccc2n(c(C)c(CC(O)=O)c2c1)C(=O)c3ccc(Cl)cc3 | 46.44 | 5 | 7 | 25 | 24 | 0.02 | 357.793 | 180 | 0.524 | 0.854 | 0.4061582 | 0.45 | 4.5 | -30.6 | 4.27 | 26.8 | -0.9968477 | 30.50354 | 1.454273 | 93.153 | Role of membrane and compound properties in affecting the rejection of pharmaceuticals by different RO/NF membranes
De-HL | NF | Propanolol | [Cl].CC(C)NCC(O)COc1cccc2ccccc12 | 46.44 | 5 | 7 | 25 | 0.5 | 0.02 | 294.802 | 180 | 0.466 | 0.741 | 0.4143107 | 0.45 |  | -30.6 | 3.48 | 26.8 | 0.9970575 | -30.50996 | 0.6761205 | 93.694 | Role of membrane and compound properties in affecting the rejection of pharmaceuticals by different RO/NF membranes
De-HL | NF | Norfloxacin | CCN1C=C(C(O)=O)C(=O)c2cc(F)c(cc12)N3CCNCC3 | 46.44 | 5 | 7 | 25 | 24 | 0.02 | 319.336 | 180 | 0.516 | 0.744 | 0.3854364 | 0.45 | 6.34 | -30.6 | -1.03 | 26.8 | 0.8359071 | -25.57876 | -3.137803 | 95.676 | Role of membrane and compound properties in affecting the rejection of pharmaceuticals by different RO/NF membranes
De-HL | NF | Nalidixic acid | CCN1C=C(C(O)=O)C(=O)c2ccc(C)nc12 | 46.44 | 5 | 7 | 25 | 0.5 | 0.02 | 232.239 | 180 | 0.516 | 0.636 | 0.3202564 | 0.45 | 6.01 | -30.6 | 1.59 | 26.8 | -0.9071699 | 27.7594 | 0.9946736 | 97.838 | Role of membrane and compound properties in affecting the rejection of pharmaceuticals by different RO/NF membranes
De-HL | NF | Roxithromycin | CC[C@H]1OC(=O)[C@H](C)[C@@H](O[C@H]2C[C@@](C)(OC)[C@@H](O)[C@H](C)O2)[C@H](C)[C@@H](O[C@@H]3O[C@H](C)C[C@@H]([C@H]3O)N(C)C)[C@](C)(O)C[C@@H](C)\C(=N\OCOCCOC)[C@H](C)[C@@H](O)[C@]1(C)O | 46.44 | 5 | 7 | 25 | 24 | 0.02 | 837.058 | 180 | 0.912 | 1.083 | 0.7177131 | 0.45 |  | -30.6 | 3.73 | 26.8 | 0.9946584 | -30.43655 | 1.941942 | 98.378 | Role of membrane and compound properties in affecting the rejection of pharmaceuticals by different RO/NF membranes
De-HL | NF | Norfloxacin | CCN1C=C(C(O)=O)C(=O)c2cc(F)c(cc12)N3CCNCC3 | 46.44 | 5 | 7 | 25 | 0.5 | 0.02 | 319.336 | 180 | 0.516 | 0.744 | 0.3854364 | 0.45 | 6.34 | -30.6 | -1.03 | 26.8 | 0.8359071 | -25.57876 | -3.137803 | 99.459 | Role of membrane and compound properties in affecting the rejection of pharmaceuticals by different RO/NF membranes
De-HL | NF | Roxithromycin | CC[C@H]1OC(=O)[C@H](C)[C@@H](O[C@H]2C[C@@](C)(OC)[C@@H](O)[C@H](C)O2)[C@H](C)[C@@H](O[C@@H]3O[C@H](C)C[C@@H]([C@H]3O)N(C)C)[C@](C)(O)C[C@@H](C)\C(=N\OCOCCOC)[C@H](C)[C@@H](O)[C@]1(C)O | 46.44 | 5 | 7 | 25 | 0.5 | 0.02 | 837.058 | 180 | 0.912 | 1.083 | 0.7177131 | 0.45 |  | -30.6 | 3.73 | 26.8 | 0.9946584 | -30.43655 | 1.941942 | 99.82 | Role of membrane and compound properties in affecting the rejection of pharmaceuticals by different RO/NF membranes
De-HL | NF | Indomethacin | COc1ccc2n(c(C)c(CC(O)=O)c2c1)C(=O)c3ccc(Cl)cc3 | 46.44 | 5 | 7 | 25 | 0.5 | 0.02 | 357.793 | 180 | 0.524 | 0.854 | 0.4061582 | 0.45 | 4.5 | -30.6 | 4.27 | 26.8 | -0.9968477 | 30.50354 | 1.454273 | 100 | Role of membrane and compound properties in affecting the rejection of pharmaceuticals by different RO/NF membranes
De-HL | NF | glucose | OC[C@@H](O)[C@@H](O)[C@H](O)[C@@H](O)C=O | 55.728 | 6 | 7 | 25 | 12 | 10 | 180.156 | 180 | 0 | 0 | 0.2515616 | 0.45 | 12.45 | -30.6 | -3.24 | 26.8 | -3.548121e-06 | 0.0001085725 | -3.24 | 85.1272 | Role of membrane and compound properties in affecting the rejection of pharmaceuticals by different RO/NF membranes
De-HL | NF | glucose | OC[C@@H](O)[C@@H](O)[C@H](O)[C@@H](O)C=O | 69.66 | 7.5 | 7 | 25 | 12 | 10 | 180.156 | 180 | 0 | 0 | 0.2515616 | 0.45 | 12.45 | -13.79 | -3.24 | 26.8 | -3.548121e-06 | 4.892859e-05 | -3.24 | 87.8669 | Role of membrane and compound properties in affecting the rejection of pharmaceuticals by different RO/NF membranes
De-HL | NF | glucose | OC[C@@H](O)[C@@H](O)[C@H](O)[C@@H](O)C=O | 83.592 | 9 | 7 | 25 | 12 | 10 | 180.156 | 180 | 0 | 0 | 0.2515616 | 0.45 | 12.45 | -13.79 | -3.24 | 26.8 | -3.548121e-06 | 4.892859e-05 | -3.24 | 91.3894 | Role of membrane and compound properties in affecting the rejection of pharmaceuticals by different RO/NF membranes
ESPA1 | RO | Carbamazepine | NC(=O)N1c2ccccc2C=Cc3ccccc13 | 15.498 | 5 | 7 | 25 | 24 | 0.02 | 236.274 | 175 | 0.448 | 0.576 | 0.3334517 |  | 13.9 | -27.29 | 2.45 | 22.6 | 0 | 0 | 2.45 | 94.0227 | Role of membrane and compound properties in affecting the rejection of pharmaceuticals by different RO/NF membranes
ESPA1 | RO | Erythromycin | CC[C@H]1OC(=O)[C@H](C)[C@@H](O[C@H]2C[C@@](C)(OC)[C@@H](O)[C@H](C)O2)[C@H](C)[C@@H](O[C@@H]3O[C@H](C)C[C@@H]([C@H]3O)N(C)C)[C@](C)(O)C[C@@H](C)C(=O)[C@H](C)[C@@H](O)[C@]1(C)O | 15.498 | 5 | 7 | 25 | 24 | 0.02 | 733.937 | 175 | 0.683 | 0.932 | 0.67972 |  |  | -27.29 | 3.06 | 22.6 | 0.9875673 | -26.95071 | 0.8153602 | 94.7621 | Role of membrane and compound properties in affecting the rejection of pharmaceuticals by different RO/NF membranes
ESPA1 | RO | Chloramphenicol | OCC(NC(=O)C(Cl)Cl)C(O)c1ccc(cc1)[N+]([O-])=O | 15.498 | 5 | 7 | 25 | 24 | 0.02 | 323.132 | 175 | 0.435 | 0.747 | 0.356761 |  | 11.03 | -27.29 | 1.1 | 22.6 | -9.331672e-05 | 0.002546613 | 1.1 | 95.1975 | Role of membrane and compound properties in affecting the rejection of pharmaceuticals by different RO/NF membranes
ESPA1 | RO | Cephalexin | O.CC1=C(N2[C@H](SC1)[C@H](NC(=O)[C@H](N)c3ccccc3)C2=O)C(O)=O | 15.498 | 5 | 7 | 25 | 24 | 0.02 | 365.411 | 175 | 0.474 | 0.638 | 0.3912531 |  | 2.53 | -27.29 | 0.65 | 22.6 | -0.9999193 | 27.2878 | -3.423892 | 95.2613 | Role of membrane and compound properties in affecting the rejection of pharmaceuticals by different RO/NF membranes
ESPA1 | RO | Clofibric acid | CC(C)(Oc1ccc(Cl)cc1)C(O)=O | 15.498 | 5 | 7 | 25 | 24 | 0.02 | 214.648 | 175 | 0.35 | 0.62 | 0.3149382 |  | 3.12 | -27.29 | 2.57 | 22.6 | -0.9998682 | 27.2864 | -0.2268546 | 95.531 | Role of membrane and compound properties in affecting the rejection of pharmaceuticals by different RO/NF membranes
ESPA1 | RO | Diclofenac | OC(=O)Cc1ccccc1Nc2c(Cl)cccc2Cl | 15.498 | 5 | 7 | 25 | 24 | 0.02 | 296.153 | 175 | 0.462 | 0.634 | 0.3476932 |  | 4.15 | -27.29 | 4.51 | 22.6 | -0.9985895 | 27.25151 | 2.189925 | 95.7354 | Role of membrane and compound properties in affecting the rejection of pharmaceuticals by different RO/NF membranes
ESPA1 | RO | Cephalexin | O.CC1=C(N2[C@H](SC1)[C@H](NC(=O)[C@H](N)c3ccccc3)C2=O)C(O)=O | 15.498 | 5 | 7 | 25 | 0.5 | 0.02 | 365.411 | 175 | 0.474 | 0.638 | 0.3912531 |  | 2.53 | -27.29 | 0.65 | 22.6 | -0.9999193 | 27.2878 | -3.423892 | 95.7675 | Role of membrane and compound properties in affecting the rejection of pharmaceuticals by different RO/NF membranes
ESPA1 | RO | Chloramphenicol | OCC(NC(=O)C(Cl)Cl)C(O)c1ccc(cc1)[N+]([O-])=O | 15.498 | 5 | 7 | 25 | 0.5 | 0.02 | 323.132 | 175 | 0.435 | 0.747 | 0.356761 |  | 11.03 | -27.29 | 1.1 | 22.6 | -9.331672e-05 | 0.002546613 | 1.1 | 96.9275 | Role of membrane and compound properties in affecting the rejection of pharmaceuticals by different RO/NF membranes
ESPA1 | RO | Clofibric acid | CC(C)(Oc1ccc(Cl)cc1)C(O)=O | 15.498 | 5 | 7 | 25 | 0.5 | 0.02 | 214.648 | 175 | 0.35 | 0.62 | 0.3149382 |  | 3.12 | -27.29 | 2.57 | 22.6 | -0.9998682 | 27.2864 | -0.2268546 | 97.0921 | Role of membrane and compound properties in affecting the rejection of pharmaceuticals by different RO/NF membranes
ESPA1 | RO | Erythromycin | CC[C@H]1OC(=O)[C@H](C)[C@@H](O[C@H]2C[C@@](C)(OC)[C@@H](O)[C@H](C)O2)[C@H](C)[C@@H](O[C@@H]3O[C@H](C)C[C@@H]([C@H]3O)N(C)C)[C@](C)(O)C[C@@H](C)C(=O)[C@H](C)[C@@H](O)[C@]1(C)O | 15.498 | 5 | 7 | 25 | 0.5 | 0.02 | 733.937 | 175 | 0.683 | 0.932 | 0.67972 |  |  | -27.29 | 3.06 | 22.6 | 0.9875673 | -26.95071 | 0.8153602 | 97.6735 | Role of membrane and compound properties in affecting the rejection of pharmaceuticals by different RO/NF membranes
ESPA1 | RO | Diltiazem | COc1ccc(cc1)[C@@H]2Sc3ccccc3N(CCN(C)C)C(=O)[C@@H]2OC(C)=O | 15.498 | 5 | 7 | 25 | 24 | 0.02 | 414.527 | 175 | 0.613 | 0.85 | 0.4685467 |  |  | -27.29 | 2.7 | 22.6 | 0.9198817 | -25.10357 | 1.227721 | 98.3872 | Role of membrane and compound properties in affecting the rejection of pharmaceuticals by different RO/NF membranes
ESPA1 | RO | Carbamazepine | NC(=O)N1c2ccccc2C=Cc3ccccc13 | 15.498 | 5 | 7 | 25 | 0.5 | 0.02 | 236.274 | 175 | 0.448 | 0.576 | 0.3334517 |  | 13.9 | -27.29 | 2.45 | 22.6 | 0 | 0 | 2.45 | 98.7904 | Role of membrane and compound properties in affecting the rejection of pharmaceuticals by different RO/NF membranes
ESPA1 | RO | Diltiazem | COc1ccc(cc1)[C@@H]2Sc3ccccc3N(CCN(C)C)C(=O)[C@@H]2OC(C)=O | 15.498 | 5 | 7 | 25 | 0.5 | 0.02 | 414.527 | 175 | 0.613 | 0.85 | 0.4685467 |  |  | -27.29 | 2.7 | 22.6 | 0.9198817 | -25.10357 | 1.227721 | 98.8936 | Role of membrane and compound properties in affecting the rejection of pharmaceuticals by different RO/NF membranes
ESPA1 | RO | Diclofenac | OC(=O)Cc1ccccc1Nc2c(Cl)cccc2Cl | 15.498 | 5 | 7 | 25 | 0.5 | 0.02 | 296.153 | 175 | 0.462 | 0.634 | 0.3476932 |  | 4.15 | -27.29 | 4.51 | 22.6 | -0.9985895 | 27.25151 | 2.189925 | 99.4484 | Role of membrane and compound properties in affecting the rejection of pharmaceuticals by different RO/NF membranes
ESPA1 | RO | Gemfibrozil | Cc1ccc(C)c(OCCCC(C)(C)C(O)=O)c1 | 15.498 | 5 | 7 | 25 | 0.5 | 0.02 | 250.338 | 175 | 0.499 | 0.743 | 0.388454 |  | 4.5 | -27.29 | 4.39 | 22.6 | -0.9968477 | 27.20397 | 2.349372 | 99.979 | Role of membrane and compound properties in affecting the rejection of pharmaceuticals by different RO/NF membranes
ESPA1 | RO | Gemfibrozil | Cc1ccc(C)c(OCCCC(C)(C)C(O)=O)c1 | 15.498 | 5 | 7 | 25 | 24 | 0.02 | 250.338 | 175 | 0.499 | 0.743 | 0.388454 |  | 4.5 | -27.29 | 4.39 | 22.6 | -0.9968477 | 27.20397 | 2.349372 | 100 | Role of membrane and compound properties in affecting the rejection of pharmaceuticals by different RO/NF membranes
ESPA1 | RO | Ciprofloxacin | OC(=O)C1=CN(C2CC2)c3cc(N4CCNCC4)c(F)cc3C1=O | 15.498 | 5 | 7 | 25 | 0.5 | 0.02 | 331.347 | 175 | 0.502 | 0.748 | 0.3689424 |  | 6.16 | -27.29 | 0.28 | 22.6 | 0.7009063 | -19.12773 | -1.966891 | 100 | Role of membrane and compound properties in affecting the rejection of pharmaceuticals by different RO/NF membranes
ESPA1 | RO | Ciprofloxacin | OC(=O)C1=CN(C2CC2)c3cc(N4CCNCC4)c(F)cc3C1=O | 15.498 | 5 | 7 | 25 | 24 | 0.02 | 331.347 | 175 | 0.502 | 0.748 | 0.3689424 |  | 6.16 | -27.29 | 0.28 | 22.6 | 0.7009063 | -19.12773 | -1.966891 | 100 | Role of membrane and compound properties in affecting the rejection of pharmaceuticals by different RO/NF membranes
ESPA1 | RO | Ampicillin | CC1(C)S[C@@H]2[C@H](NC(=O)[C@H](N)c3ccccc3)C(=O)N2[C@H]1C(O)=O | 15.498 | 5 | 7 | 25 | 0.5 | 0.02 | 349.412 | 175 | 0.449 | 0.794 | 0.3887097 |  | 2.5 | -27.29 | 1.35 | 22.6 | -0.9998422 | 27.28569 | -2.208809 | 100 | Role of membrane and compound properties in affecting the rejection of pharmaceuticals by different RO/NF membranes
ESPA1 | RO | Ampicillin | CC1(C)S[C@@H]2[C@H](NC(=O)[C@H](N)c3ccccc3)C(=O)N2[C@H]1C(O)=O | 15.498 | 5 | 7 | 25 | 24 | 0.02 | 349.412 | 175 | 0.449 | 0.794 | 0.3887097 |  | 2.5 | -27.29 | 1.35 | 22.6 | -0.9998422 | 27.28569 | -2.208809 | 100 | Role of membrane and compound properties in affecting the rejection of pharmaceuticals by different RO/NF membranes
ESPA1 | RO | Glucose | OC[C@@H](O)[C@@H](O)[C@H](O)[C@@H](O)C=O | 7.749 | 2.5 | 7 | 25 | 12 | 10 | 180.156 | 330 | 0.4 | 0.48 | 0.2515616 |  | 12.45 | -13.79 | -3.24 | 26.8 | -3.548121e-06 | 4.892859e-05 | -3.24 | 93.9335 | Role of membrane and compound properties in affecting the rejection of pharmaceuticals by different RO/NF membranes
ESPA1 | RO | Sulpiride | CCN1CCCC1CNC(=O)c2cc(ccc2OC)[S](N)(=O)=O | 15.498 | 5 | 7 | 25 | 24 | 0.02 | 341.433 | 175 | 0.552 | 0.714 | 0.4019425 |  |  | -27.29 | 0.57 | 22.6 | 0.9924713 | -27.08454 | -1.584476 | 92.2546 | Role of membrane and compound properties in affecting the rejection of pharmaceuticals by different RO/NF membranes
ESPA1 | RO | Nizatidine | CNC(/NCCSCc1csc(CN(C)C)n1)=C\[N+]([O-])=O | 15.498 | 5 | 7 | 25 | 24 | 0.02 | 331.467 | 175 | 0.497 | 0.93 | 0.4118796 |  |  | -27.29 | 1.1 | 22.6 | 0.6712406 | -18.31816 | 1.017834 | 93.6857 | Role of membrane and compound properties in affecting the rejection of pharmaceuticals by different RO/NF membranes
ESPA1 | RO | Sulfadiazine | Nc1ccc(cc1)[S](=O)(=O)Nc2ncccn2 | 15.498 | 5 | 7 | 25 | 24 | 0.02 | 250.283 | 175 | 0.453 | 0.612 | 0.3093116 |  | 6.36 | -27.29 | -0.09 | 22.6 | -0.8136122 | 22.20348 | -0.09 | 93.7308 | Role of membrane and compound properties in affecting the rejection of pharmaceuticals by different RO/NF membranes
ESPA1 | RO | Metoprolol | COCCc1ccc(OCC(O)CNC(C)C)cc1 | 15.498 | 5 | 7 | 25 | 24 | 0.02 | 267.369 | 175 | 0.439 | 1.007 | 0.405742 |  |  | -27.29 | 1.88 | 22.6 | 0.9972533 | -27.21504 | -0.7285019 | 93.7874 | Role of membrane and compound properties in affecting the rejection of pharmaceuticals by different RO/NF membranes
ESPA1 | RO | Sulfadiazine | Nc1ccc(cc1)[S](=O)(=O)Nc2ncccn2 | 15.498 | 5 | 7 | 25 | 0.5 | 0.02 | 250.283 | 175 | 0.453 | 0.612 | 0.3093116 |  | 6.36 | -27.29 | -0.09 | 22.6 | -0.8136122 | 22.20348 | -0.09 | 94.1951 | Role of membrane and compound properties in affecting the rejection of pharmaceuticals by different RO/NF membranes
ESPA1 | RO | Sulfamethazine | Cc1cc(C)nc(N[S](=O)(=O)c2ccc(N)cc2)n1 | 15.498 | 5 | 7 | 25 | 24 | 0.02 | 278.337 | 175 | 0.49 | 0.704 | 0.3369726 |  | 2.65 | -27.29 | 0.89 | 22.6 | -0.9995564 | 27.27789 | 0.89 | 94.8035 | Role of membrane and compound properties in affecting the rejection of pharmaceuticals by different RO/NF membranes
ESPA1 | RO | Sulfamethazine | Cc1cc(C)nc(N[S](=O)(=O)c2ccc(N)cc2)n1 | 15.498 | 5 | 7 | 25 | 0.5 | 0.02 | 278.337 | 175 | 0.49 | 0.704 | 0.3369726 |  | 2.65 | -27.29 | 0.89 | 22.6 | -0.9995564 | 27.27789 | 0.89 | 95.6052 | Role of membrane and compound properties in affecting the rejection of pharmaceuticals by different RO/NF membranes
ESPA1 | RO | Sulfamethoxazole | Cc1onc(N[S](=O)(=O)c2ccc(N)cc2)c1 | 15.498 | 5 | 7 | 25 | 24 | 0.02 | 253.283 | 175 | 0.54 | 0.588 | 0.3153428 |  | 1.6 | -27.29 | 0.89 | 22.6 | -1.859097 | 50.73476 | -0.1689132 | 96.0165 | Role of membrane and compound properties in affecting the rejection of pharmaceuticals by different RO/NF membranes
ESPA1 | RO | Sulfamethoxazole | Cc1onc(N[S](=O)(=O)c2ccc(N)cc2)c1 | 15.498 | 5 | 7 | 25 | 0.5 | 0.02 | 253.283 | 175 | 0.54 | 0.588 | 0.3153428 |  | 1.6 | -27.29 | 0.89 | 22.6 | -1.859097 | 50.73476 | -0.1689132 | 96.2276 | Role of membrane and compound properties in affecting the rejection of pharmaceuticals by different RO/NF membranes
ESPA1 | RO | Indomethacin | COc1ccc2n(c(C)c(CC(O)=O)c2c1)C(=O)c3ccc(Cl)cc3 | 15.498 | 5 | 7 | 25 | 24 | 0.02 | 357.793 | 175 | 0.524 | 0.854 | 0.4061582 |  | 4.5 | -27.29 | 4.27 | 22.6 | -0.9968477 | 27.20397 | 1.454273 | 97.0719 | Role of membrane and compound properties in affecting the rejection of pharmaceuticals by different RO/NF membranes
ESPA1 | RO | Nalidixic acid | CCN1C=C(C(O)=O)C(=O)c2ccc(C)nc12 | 15.498 | 5 | 7 | 25 | 24 | 0.02 | 232.239 | 175 | 0.516 | 0.636 | 0.3202564 |  | 6.01 | -27.29 | 1.59 | 22.6 | -0.9071699 | 24.75667 | 0.9946736 | 97.3948 | Role of membrane and compound properties in affecting the rejection of pharmaceuticals by different RO/NF membranes
ESPA1 | RO | Nizatidine | CNC(/NCCSCc1csc(CN(C)C)n1)=C\[N+]([O-])=O | 15.498 | 5 | 7 | 25 | 0.5 | 0.02 | 331.467 | 175 | 0.497 | 0.93 | 0.4118796 |  |  | -27.29 | 1.1 | 22.6 | 0.6712406 | -18.31816 | 1.017834 | 97.6942 | Role of membrane and compound properties in affecting the rejection of pharmaceuticals by different RO/NF membranes
ESPA1 | RO | Glucose | OC[C@@H](O)[C@@H](O)[C@H](O)[C@@H](O)C=O | 15.498 | 5 | 7 | 25 | 12 | 10 | 180.156 | 330 | 0.4 | 0.48 | 0.2515616 |  | 12.45 | -13.79 | -3.24 | 26.8 | -3.548121e-06 | 4.892859e-05 | -3.24 | 98.8258 | Role of membrane and compound properties in affecting the rejection of pharmaceuticals by different RO/NF membranes
ESPA1 | RO | Propanolol | [Cl].CC(C)NCC(O)COc1cccc2ccccc12 | 15.498 | 5 | 7 | 25 | 24 | 0.02 | 294.802 | 175 | 0.466 | 0.741 | 0.4143107 |  |  | -27.29 | 3.48 | 22.6 | 0.9970575 | -27.2097 | 0.6761205 | 98.8471 | Role of membrane and compound properties in affecting the rejection of pharmaceuticals by different RO/NF membranes
ESPA1 | RO | Metoprolol | COCCc1ccc(OCC(O)CNC(C)C)cc1 | 15.498 | 5 | 7 | 25 | 0.5 | 0.02 | 267.369 | 175 | 0.439 | 1.007 | 0.405742 |  |  | -27.29 | 1.88 | 22.6 | 0.9972533 | -27.21504 | -0.7285019 | 98.8506 | Role of membrane and compound properties in affecting the rejection of pharmaceuticals by different RO/NF membranes
ESPA1 | RO | Roxithromycin | CC[C@H]1OC(=O)[C@H](C)[C@@H](O[C@H]2C[C@@](C)(OC)[C@@H](O)[C@H](C)O2)[C@H](C)[C@@H](O[C@@H]3O[C@H](C)C[C@@H]([C@H]3O)N(C)C)[C@](C)(O)C[C@@H](C)\C(=N\OCOCCOC)[C@H](C)[C@@H](O)[C@]1(C)O | 15.498 | 5 | 7 | 25 | 24 | 0.02 | 837.058 | 175 | 0.912 | 1.083 | 0.7177131 |  |  | -27.29 | 3.73 | 22.6 | 0.9946584 | -27.14423 | 1.941942 | 99.9135 | Role of membrane and compound properties in affecting the rejection of pharmaceuticals by different RO/NF membranes
ESPA1 | RO | Nalidixic acid | CCN1C=C(C(O)=O)C(=O)c2ccc(C)nc12 | 15.498 | 5 | 7 | 25 | 0.5 | 0.02 | 232.239 | 175 | 0.516 | 0.636 | 0.3202564 |  | 6.01 | -27.29 | 1.59 | 22.6 | -0.9071699 | 24.75667 | 0.9946736 | 99.9685 | Role of membrane and compound properties in affecting the rejection of pharmaceuticals by different RO/NF membranes
ESPA1 | RO | Sulpiride | CCN1CCCC1CNC(=O)c2cc(ccc2OC)[S](N)(=O)=O | 15.498 | 5 | 7 | 25 | 0.5 | 0.02 | 341.433 | 175 | 0.552 | 0.714 | 0.4019425 |  |  | -27.29 | 0.57 | 22.6 | 0.9924713 | -27.08454 | -1.584476 | 99.9761 | Role of membrane and compound properties in affecting the rejection of pharmaceuticals by different RO/NF membranes
ESPA1 | RO | Propanolol | [Cl].CC(C)NCC(O)COc1cccc2ccccc12 | 15.498 | 5 | 7 | 25 | 0.5 | 0.02 | 294.802 | 175 | 0.466 | 0.741 | 0.4143107 |  |  | -27.29 | 3.48 | 22.6 | 0.9970575 | -27.2097 | 0.6761205 | 99.9862 | Role of membrane and compound properties in affecting the rejection of pharmaceuticals by different RO/NF membranes
ESPA1 | RO | Roxithromycin | CC[C@H]1OC(=O)[C@H](C)[C@@H](O[C@H]2C[C@@](C)(OC)[C@@H](O)[C@H](C)O2)[C@H](C)[C@@H](O[C@@H]3O[C@H](C)C[C@@H]([C@H]3O)N(C)C)[C@](C)(O)C[C@@H](C)\C(=N\OCOCCOC)[C@H](C)[C@@H](O)[C@]1(C)O | 15.498 | 5 | 7 | 25 | 0.5 | 0.02 | 837.058 | 175 | 0.912 | 1.083 | 0.7177131 |  |  | -27.29 | 3.73 | 22.6 | 0.9946584 | -27.14423 | 1.941942 | 99.9977 | Role of membrane and compound properties in affecting the rejection of pharmaceuticals by different RO/NF membranes
ESPA1 | RO | Naproxen | COc1ccc2cc(ccc2c1)C(C)C(O)=O | 15.498 | 5 | 7 | 25 | 0.5 | 0.02 | 230.263 | 175 | 0.392 | 0.73 | 0.332449 |  | 4.84 | -27.29 | 3.18 | 22.6 | -0.9931285 | 27.10248 | 1.098623 | 100 | Role of membrane and compound properties in affecting the rejection of pharmaceuticals by different RO/NF membranes
ESPA1 | RO | Naproxen | COc1ccc2cc(ccc2c1)C(C)C(O)=O | 15.498 | 5 | 7 | 25 | 24 | 0.02 | 230.263 | 175 | 0.392 | 0.73 | 0.332449 |  | 4.84 | -27.29 | 3.18 | 22.6 | -0.9931285 | 27.10248 | 1.098623 | 100 | Role of membrane and compound properties in affecting the rejection of pharmaceuticals by different RO/NF membranes
ESPA1 | RO | Norfloxacin | CCN1C=C(C(O)=O)C(=O)c2cc(F)c(cc12)N3CCNCC3 | 15.498 | 5 | 7 | 25 | 0.5 | 0.02 | 319.336 | 175 | 0.516 | 0.744 | 0.3854364 |  | 6.34 | -27.29 | -1.03 | 22.6 | 0.8359071 | -22.8119 | -3.137803 | 100 | Role of membrane and compound properties in affecting the rejection of pharmaceuticals by different RO/NF membranes
ESPA1 | RO | Norfloxacin | CCN1C=C(C(O)=O)C(=O)c2cc(F)c(cc12)N3CCNCC3 | 15.498 | 5 | 7 | 25 | 24 | 0.02 | 319.336 | 175 | 0.516 | 0.744 | 0.3854364 |  | 6.34 | -27.29 | -1.03 | 22.6 | 0.8359071 | -22.8119 | -3.137803 | 100 | Role of membrane and compound properties in affecting the rejection of pharmaceuticals by different RO/NF membranes
ESPA1 | RO | Indomethacin | COc1ccc2n(c(C)c(CC(O)=O)c2c1)C(=O)c3ccc(Cl)cc3 | 15.498 | 5 | 7 | 25 | 0.5 | 0.02 | 357.793 | 175 | 0.524 | 0.854 | 0.4061582 |  | 4.5 | -27.29 | 4.27 | 22.6 | -0.9968477 | 27.20397 | 1.454273 | 100 | Role of membrane and compound properties in affecting the rejection of pharmaceuticals by different RO/NF membranes
ESPA1 | RO | Glucose | OC[C@@H](O)[C@@H](O)[C@H](O)[C@@H](O)C=O | 23.247 | 7.5 | 7 | 25 | 12 | 10 | 180.156 | 330 | 0.4 | 0.48 | 0.2515616 |  | 12.45 | -13.79 | -3.24 | 26.8 | -3.548121e-06 | 4.892859e-05 | -3.24 | 100 | Role of membrane and compound properties in affecting the rejection of pharmaceuticals by different RO/NF membranes
ESPA1 | RO | Glucose | OC[C@@H](O)[C@@H](O)[C@H](O)[C@@H](O)C=O | 27.8964 | 9 | 7 | 25 | 12 | 10 | 180.156 | 330 | 0.4 | 0.48 | 0.2515616 |  | 12.45 | -13.79 | -3.24 | 26.8 | -3.548121e-06 | 4.892859e-05 | -3.24 | 100 | Role of membrane and compound properties in affecting the rejection of pharmaceuticals by different RO/NF membranes
ESPA1 | RO | Glucose | OC[C@@H](O)[C@@H](O)[C@H](O)[C@@H](O)C=O | 37.1952 | 12 | 7 | 25 | 12 | 10 | 180.156 | 330 | 0.4 | 0.48 | 0.2515616 |  | 12.45 | -13.79 | -3.24 | 26.8 | -3.548121e-06 | 4.892859e-05 | -3.24 | 100 | Role of membrane and compound properties in affecting the rejection of pharmaceuticals by different RO/NF membranes
NF270 | NF | Ampicillin | CC1(C)S[C@@H]2[C@H](NC(=O)[C@H](N)c3ccccc3)C(=O)N2[C@H]1C(O)=O | 76 | 5 | 7 | 25 | 0.5 | 0.02 | 349.412 | 330 | 0.449 | 0.794 | 0.3887097 | 0.42 | 2.5 | -13.79 | 1.35 | 31.3 | -0.9998422 | 13.78782 | -2.208809 | 81.423 | Role of membrane and compound properties in affecting the rejection of pharmaceuticals by different RO/NF membranes
NF270 | NF | Carbamazepine | NC(=O)N1c2ccccc2C=Cc3ccccc13 | 76 | 5 | 7 | 25 | 0.5 | 0.02 | 236.274 | 330 | 0.448 | 0.576 | 0.3334517 | 0.42 | 13.9 | -13.79 | 2.45 | 31.3 | 0 | 0 | 2.45 | 87.113 | Role of membrane and compound properties in affecting the rejection of pharmaceuticals by different RO/NF membranes
NF270 | NF | Carbamazepine | NC(=O)N1c2ccccc2C=Cc3ccccc13 | 76 | 5 | 7 | 25 | 24 | 0.02 | 236.274 | 330 | 0.448 | 0.576 | 0.3334517 | 0.42 | 13.9 | -13.79 | 2.45 | 31.3 | 0 | 0 | 2.45 | 87.782 | Role of membrane and compound properties in affecting the rejection of pharmaceuticals by different RO/NF membranes
NF270 | NF | Diltiazem | COc1ccc(cc1)[C@@H]2Sc3ccccc3N(CCN(C)C)C(=O)[C@@H]2OC(C)=O | 76 | 5 | 7 | 25 | 24 | 0.02 | 414.527 | 200 | 0.613 | 0.85 | 0.4685467 | 0.42 |  | -42.7 | 2.7 | 31.3 | 0.9198817 | -39.27895 | 1.227721 | 88.452 | Role of membrane and compound properties in affecting the rejection of pharmaceuticals by different RO/NF membranes
NF270 | NF | Ampicillin | CC1(C)S[C@@H]2[C@H](NC(=O)[C@H](N)c3ccccc3)C(=O)N2[C@H]1C(O)=O | 76 | 5 | 7 | 25 | 24 | 0.02 | 349.412 | 200 | 0.449 | 0.794 | 0.3887097 | 0.42 | 2.5 | -42.7 | 1.35 | 31.3 | -0.9998422 | 42.69326 | -2.208809 | 92.636 | Role of membrane and compound properties in affecting the rejection of pharmaceuticals by different RO/NF membranes
NF270 | NF | Cephalexin | O.CC1=C(N2[C@H](SC1)[C@H](NC(=O)[C@H](N)c3ccccc3)C2=O)C(O)=O | 76 | 5 | 7 | 25 | 0.5 | 0.02 | 365.411 | 330 | 0.474 | 0.638 | 0.3912531 | 0.42 | 2.53 | -13.79 | 0.65 | 31.3 | -0.9999193 | 13.78889 | -3.423892 | 92.803 | Role of membrane and compound properties in affecting the rejection of pharmaceuticals by different RO/NF membranes
NF270 | NF | Clofibric acid | CC(C)(Oc1ccc(Cl)cc1)C(O)=O | 76 | 5 | 7 | 25 | 0.5 | 0.02 | 214.648 | 330 | 0.35 | 0.62 | 0.3149382 | 0.42 | 3.12 | -13.79 | 2.57 | 31.3 | -0.9998682 | 13.78818 | -0.2268546 | 93.473 | Role of membrane and compound properties in affecting the rejection of pharmaceuticals by different RO/NF membranes
NF270 | NF | Clofibric acid | CC(C)(Oc1ccc(Cl)cc1)C(O)=O | 76 | 5 | 7 | 25 | 24 | 0.02 | 214.648 | 330 | 0.35 | 0.62 | 0.3149382 | 0.42 | 3.12 | -13.79 | 2.57 | 31.3 | -0.9998682 | 13.78818 | -0.2268546 | 93.473 | Role of membrane and compound properties in affecting the rejection of pharmaceuticals by different RO/NF membranes
NF270 | NF | Diclofenac | OC(=O)Cc1ccccc1Nc2c(Cl)cccc2Cl | 76 | 5 | 7 | 25 | 24 | 0.02 | 296.153 | 200 | 0.462 | 0.634 | 0.3476932 | 0.42 | 4.15 | -42.7 | 4.51 | 31.3 | -0.9985895 | 42.63977 | 2.189925 | 93.473 | Role of membrane and compound properties in affecting the rejection of pharmaceuticals by different RO/NF membranes
NF270 | NF | Gemfibrozil | Cc1ccc(C)c(OCCCC(C)(C)C(O)=O)c1 | 76 | 5 | 7 | 25 | 24 | 0.02 | 250.338 | 330 | 0.499 | 0.743 | 0.388454 | 0.42 | 4.5 | -13.79 | 4.39 | 31.3 | -0.9968477 | 13.74653 | 2.349372 | 93.808 | Role of membrane and compound properties in affecting the rejection of pharmaceuticals by different RO/NF membranes
NF270 | NF | Gemfibrozil | Cc1ccc(C)c(OCCCC(C)(C)C(O)=O)c1 | 76 | 5 | 7 | 25 | 0.5 | 0.02 | 250.338 | 330 | 0.499 | 0.743 | 0.388454 | 0.42 | 4.5 | -13.79 | 4.39 | 31.3 | -0.9968477 | 13.74653 | 2.349372 | 94.142 | Role of membrane and compound properties in affecting the rejection of pharmaceuticals by different RO/NF membranes
NF270 | NF | Diclofenac | OC(=O)Cc1ccccc1Nc2c(Cl)cccc2Cl | 76 | 5 | 7 | 25 | 0.5 | 0.02 | 296.153 | 330 | 0.462 | 0.634 | 0.3476932 | 0.42 | 4.15 | -13.79 | 4.51 | 31.3 | -0.9985895 | 13.77055 | 2.189925 | 94.142 | Role of membrane and compound properties in affecting the rejection of pharmaceuticals by different RO/NF membranes
NF270 | NF | Erythromycin | CC[C@H]1OC(=O)[C@H](C)[C@@H](O[C@H]2C[C@@](C)(OC)[C@@H](O)[C@H](C)O2)[C@H](C)[C@@H](O[C@@H]3O[C@H](C)C[C@@H]([C@H]3O)N(C)C)[C@](C)(O)C[C@@H](C)C(=O)[C@H](C)[C@@H](O)[C@]1(C)O | 76 | 5 | 7 | 25 | 24 | 0.02 | 733.937 | 200 | 0.683 | 0.932 | 0.67972 | 0.42 |  | -42.7 | 3.06 | 31.3 | 0.9875673 | -42.16912 | 0.8153602 | 94.477 | Role of membrane and compound properties in affecting the rejection of pharmaceuticals by different RO/NF membranes
NF270 | NF | Ciprofloxacin | OC(=O)C1=CN(C2CC2)c3cc(N4CCNCC4)c(F)cc3C1=O | 76 | 5 | 7 | 25 | 0.5 | 0.02 | 331.347 | 330 | 0.502 | 0.748 | 0.3689424 | 0.42 | 6.16 | -13.79 | 0.28 | 31.3 | 0.7009063 | -9.665497 | -1.966891 | 94.644 | Role of membrane and compound properties in affecting the rejection of pharmaceuticals by different RO/NF membranes
NF270 | NF | Cephalexin | O.CC1=C(N2[C@H](SC1)[C@H](NC(=O)[C@H](N)c3ccccc3)C2=O)C(O)=O | 76 | 5 | 7 | 25 | 24 | 0.02 | 365.411 | 200 | 0.474 | 0.638 | 0.3912531 | 0.42 | 2.53 | -42.7 | 0.65 | 31.3 | -0.9999193 | 42.69656 | -3.423892 | 94.812 | Role of membrane and compound properties in affecting the rejection of pharmaceuticals by different RO/NF membranes
NF270 | NF | Ciprofloxacin | OC(=O)C1=CN(C2CC2)c3cc(N4CCNCC4)c(F)cc3C1=O | 76 | 5 | 7 | 25 | 24 | 0.02 | 331.347 | 200 | 0.502 | 0.748 | 0.3689424 | 0.42 | 6.16 | -42.7 | 0.28 | 31.3 | 0.7009063 | -29.9287 | -1.966891 | 95.649 | Role of membrane and compound properties in affecting the rejection of pharmaceuticals by different RO/NF membranes
NF270 | NF | Chloramphenicol | OCC(NC(=O)C(Cl)Cl)C(O)c1ccc(cc1)[N+]([O-])=O | 76 | 5 | 7 | 25 | 0.5 | 0.02 | 323.132 | 330 | 0.435 | 0.747 | 0.356761 | 0.42 | 11.03 | -13.79 | 1.1 | 31.3 | -9.331672e-05 | 0.001286838 | 1.1 | 95.983 | Role of membrane and compound properties in affecting the rejection of pharmaceuticals by different RO/NF membranes
NF270 | NF | Chloramphenicol | OCC(NC(=O)C(Cl)Cl)C(O)c1ccc(cc1)[N+]([O-])=O | 76 | 5 | 7 | 25 | 24 | 0.02 | 323.132 | 200 | 0.435 | 0.747 | 0.356761 | 0.42 | 11.03 | -42.7 | 1.1 | 31.3 | -9.331672e-05 | 0.003984624 | 1.1 | 96.987 | Role of membrane and compound properties in affecting the rejection of pharmaceuticals by different RO/NF membranes
NF270 | NF | Diltiazem | COc1ccc(cc1)[C@@H]2Sc3ccccc3N(CCN(C)C)C(=O)[C@@H]2OC(C)=O | 76 | 5 | 7 | 25 | 0.5 | 0.02 | 414.527 | 330 | 0.613 | 0.85 | 0.4685467 | 0.42 |  | -13.79 | 2.7 | 31.3 | 0.9198817 | -12.68517 | 1.227721 | 99.833 | Role of membrane and compound properties in affecting the rejection of pharmaceuticals by different RO/NF membranes
NF270 | NF | Erythromycin | CC[C@H]1OC(=O)[C@H](C)[C@@H](O[C@H]2C[C@@](C)(OC)[C@@H](O)[C@H](C)O2)[C@H](C)[C@@H](O[C@@H]3O[C@H](C)C[C@@H]([C@H]3O)N(C)C)[C@](C)(O)C[C@@H](C)C(=O)[C@H](C)[C@@H](O)[C@]1(C)O | 76 | 5 | 7 | 25 | 0.5 | 0.02 | 733.937 | 330 | 0.683 | 0.932 | 0.67972 | 0.42 |  | -13.79 | 3.06 | 31.3 | 0.9875673 | -13.61855 | 0.8153602 | 99.833 | Role of membrane and compound properties in affecting the rejection of pharmaceuticals by different RO/NF membranes
NF270 | NF | glucose | OC[C@@H](O)[C@@H](O)[C@H](O)[C@@H](O)C=O | 15.2 | 1 | 7 | 25 | 12 | 10 | 180.156 | 330 | 0 | 0 | 0.2515616 | 0.42 | 12.45 | -13.79 | -3.24 | 26.8 | -3.548121e-06 | 4.892859e-05 | -3.24 | 65.5577 | Role of membrane and compound properties in affecting the rejection of pharmaceuticals by different RO/NF membranes
NF270 | NF | glucose | OC[C@@H](O)[C@@H](O)[C@H](O)[C@@H](O)C=O | 30.4 | 2 | 7 | 25 | 12 | 10 | 180.156 | 330 | 0 | 0 | 0.2515616 | 0.42 | 12.45 | -13.79 | -3.24 | 26.8 | -3.548121e-06 | 4.892859e-05 | -3.24 | 77.8865 | Role of membrane and compound properties in affecting the rejection of pharmaceuticals by different RO/NF membranes
NF270 | NF | glucose | OC[C@@H](O)[C@@H](O)[C@H](O)[C@@H](O)C=O | 45.6 | 3 | 7 | 25 | 12 | 10 | 180.156 | 330 | 0 | 0 | 0.2515616 | 0.42 | 12.45 | -13.79 | -3.24 | 26.8 | -3.548121e-06 | 4.892859e-05 | -3.24 | 79.2564 | Role of membrane and compound properties in affecting the rejection of pharmaceuticals by different RO/NF membranes
NF270 | NF | glucose | OC[C@@H](O)[C@@H](O)[C@H](O)[C@@H](O)C=O | 60.8 | 4 | 7 | 25 | 12 | 10 | 180.156 | 330 | 0 | 0 | 0.2515616 | 0.42 | 12.45 | -13.79 | -3.24 | 26.8 | -3.548121e-06 | 4.892859e-05 | -3.24 | 83.7573 | Role of membrane and compound properties in affecting the rejection of pharmaceuticals by different RO/NF membranes
NF270 | NF | Propanolol | [Cl].CC(C)NCC(O)COc1cccc2ccccc12 | 76 | 5 | 7 | 25 | 24 | 0.02 | 294.802 | 330 | 0.466 | 0.741 | 0.4143107 | 0.42 |  | -13.79 | 3.48 | 31.3 | 0.9970575 | -13.74942 | 0.6761205 | 70.711 | Role of membrane and compound properties in affecting the rejection of pharmaceuticals by different RO/NF membranes
NF270 | NF | Sulpiride | CCN1CCCC1CNC(=O)c2cc(ccc2OC)[S](N)(=O)=O | 76 | 5 | 7 | 25 | 0.5 | 0.02 | 341.433 | 330 | 0.552 | 0.714 | 0.4019425 | 0.42 |  | -13.79 | 0.57 | 31.3 | 0.9924713 | -13.68618 | -1.584476 | 78.243 | Role of membrane and compound properties in affecting the rejection of pharmaceuticals by different RO/NF membranes
NF270 | NF | Metoprolol | COCCc1ccc(OCC(O)CNC(C)C)cc1 | 76 | 5 | 7 | 25 | 24 | 0.02 | 267.369 | 330 | 0.439 | 1.007 | 0.405742 | 0.42 |  | -42.7 | 1.88 | 31.3 | 0.9972533 | -42.58272 | -0.7285019 | 81.255 | Role of membrane and compound properties in affecting the rejection of pharmaceuticals by different RO/NF membranes
NF270 | NF | Sulpiride | CCN1CCCC1CNC(=O)c2cc(ccc2OC)[S](N)(=O)=O | 76 | 5 | 7 | 25 | 24 | 0.02 | 341.433 | 200 | 0.552 | 0.714 | 0.4019425 | 0.42 |  | -42.7 | 0.57 | 31.3 | 0.9924713 | -42.37853 | -1.584476 | 82.092 | Role of membrane and compound properties in affecting the rejection of pharmaceuticals by different RO/NF membranes
NF270 | NF | glucose | OC[C@@H](O)[C@@H](O)[C@H](O)[C@@H](O)C=O | 76 | 5 | 7 | 25 | 12 | 10 | 180.156 | 330 | 0 | 0 | 0.2515616 | 0.42 | 12.45 | -13.79 | -3.24 | 26.8 | -3.548121e-06 | 4.892859e-05 | -3.24 | 85.5186 | Role of membrane and compound properties in affecting the rejection of pharmaceuticals by different RO/NF membranes
NF270 | NF | Naproxen | COc1ccc2cc(ccc2c1)C(C)C(O)=O | 76 | 5 | 7 | 25 | 0.5 | 0.02 | 230.263 | 330 | 0.392 | 0.73 | 0.332449 | 0.42 | 4.84 | -13.79 | 3.18 | 31.3 | -0.9931285 | 13.69524 | 1.098623 | 86.778 | Role of membrane and compound properties in affecting the rejection of pharmaceuticals by different RO/NF membranes
NF270 | NF | Metoprolol | COCCc1ccc(OCC(O)CNC(C)C)cc1 | 76 | 5 | 7 | 25 | 0.5 | 0.02 | 267.369 | 330 | 0.439 | 1.007 | 0.405742 | 0.42 |  | -13.79 | 1.88 | 31.3 | 0.9972533 | -13.75212 | -0.7285019 | 87.95 | Role of membrane and compound properties in affecting the rejection of pharmaceuticals by different RO/NF membranes
NF270 | NF | Propanolol | [Cl].CC(C)NCC(O)COc1cccc2ccccc12 | 76 | 5 | 7 | 25 | 0.5 | 0.02 | 294.802 | 330 | 0.466 | 0.741 | 0.4143107 | 0.42 |  | -13.79 | 3.48 | 31.3 | 0.9970575 | -13.74942 | 0.6761205 | 89.121 | Role of membrane and compound properties in affecting the rejection of pharmaceuticals by different RO/NF membranes
NF270 | NF | Sulfadiazine | Nc1ccc(cc1)[S](=O)(=O)Nc2ncccn2 | 76 | 5 | 7 | 25 | 0.5 | 0.02 | 250.283 | 330 | 0.453 | 0.612 | 0.3093116 | 0.42 | 6.36 | -13.79 | -0.09 | 31.3 | -0.8136122 | 11.21971 | -0.09 | 90.46 | Role of membrane and compound properties in affecting the rejection of pharmaceuticals by different RO/NF membranes
NF270 | NF | Sulfamethazine | Cc1cc(C)nc(N[S](=O)(=O)c2ccc(N)cc2)n1 | 76 | 5 | 7 | 25 | 0.5 | 0.02 | 278.337 | 330 | 0.49 | 0.704 | 0.3369726 | 0.42 | 2.65 | -13.79 | 0.89 | 31.3 | -0.9995564 | 13.78388 | 0.89 | 90.962 | Role of membrane and compound properties in affecting the rejection of pharmaceuticals by different RO/NF membranes
NF270 | NF | Nizatidine | CNC(/NCCSCc1csc(CN(C)C)n1)=C\[N+]([O-])=O | 76 | 5 | 7 | 25 | 0.5 | 0.02 | 331.467 | 330 | 0.497 | 0.93 | 0.4118796 | 0.42 |  | -13.79 | 1.1 | 31.3 | 0.6712406 | -9.256408 | 1.017834 | 90.962 | Role of membrane and compound properties in affecting the rejection of pharmaceuticals by different RO/NF membranes
NF270 | NF | Nizatidine | CNC(/NCCSCc1csc(CN(C)C)n1)=C\[N+]([O-])=O | 76 | 5 | 7 | 25 | 24 | 0.02 | 331.467 | 200 | 0.497 | 0.93 | 0.4118796 | 0.42 |  | -42.7 | 1.1 | 31.3 | 0.6712406 | -28.66197 | 1.017834 | 90.962 | Role of membrane and compound properties in affecting the rejection of pharmaceuticals by different RO/NF membranes
NF270 | NF | Sulfadiazine | Nc1ccc(cc1)[S](=O)(=O)Nc2ncccn2 | 76 | 5 | 7 | 25 | 24 | 0.02 | 250.283 | 330 | 0.453 | 0.612 | 0.3093116 | 0.42 | 6.36 | -13.79 | -0.09 | 31.3 | -0.8136122 | 11.21971 | -0.09 | 92.134 | Role of membrane and compound properties in affecting the rejection of pharmaceuticals by different RO/NF membranes
NF270 | NF | Nalidixic acid | CCN1C=C(C(O)=O)C(=O)c2ccc(C)nc12 | 76 | 5 | 7 | 25 | 0.5 | 0.02 | 232.239 | 330 | 0.516 | 0.636 | 0.3202564 | 0.42 | 6.01 | -13.79 | 1.59 | 31.3 | -0.9071699 | 12.50987 | 0.9946736 | 92.971 | Role of membrane and compound properties in affecting the rejection of pharmaceuticals by different RO/NF membranes
NF270 | NF | Sulfamethoxazole | Cc1onc(N[S](=O)(=O)c2ccc(N)cc2)c1 | 76 | 5 | 7 | 25 | 0.5 | 0.02 | 253.283 | 330 | 0.54 | 0.588 | 0.3153428 | 0.42 | 1.6 | -13.79 | 0.89 | 31.3 | -1.859097 | 25.63695 | -0.1689132 | 92.971 | Role of membrane and compound properties in affecting the rejection of pharmaceuticals by different RO/NF membranes
NF270 | NF | Sulfamethazine | Cc1cc(C)nc(N[S](=O)(=O)c2ccc(N)cc2)n1 | 76 | 5 | 7 | 25 | 24 | 0.02 | 278.337 | 330 | 0.49 | 0.704 | 0.3369726 | 0.42 | 2.65 | -42.7 | 0.89 | 31.3 | -0.9995564 | 42.68106 | 0.89 | 93.138 | Role of membrane and compound properties in affecting the rejection of pharmaceuticals by different RO/NF membranes
NF270 | NF | Nalidixic acid | CCN1C=C(C(O)=O)C(=O)c2ccc(C)nc12 | 76 | 5 | 7 | 25 | 24 | 0.02 | 232.239 | 330 | 0.516 | 0.636 | 0.3202564 | 0.42 | 6.01 | -13.79 | 1.59 | 31.3 | -0.9071699 | 12.50987 | 0.9946736 | 93.473 | Role of membrane and compound properties in affecting the rejection of pharmaceuticals by different RO/NF membranes
NF270 | NF | Sulfamethoxazole | Cc1onc(N[S](=O)(=O)c2ccc(N)cc2)c1 | 76 | 5 | 7 | 25 | 24 | 0.02 | 253.283 | 330 | 0.54 | 0.588 | 0.3153428 | 0.42 | 1.6 | -13.79 | 0.89 | 31.3 | -1.859097 | 25.63695 | -0.1689132 | 93.808 | Role of membrane and compound properties in affecting the rejection of pharmaceuticals by different RO/NF membranes
NF270 | NF | Norfloxacin | CCN1C=C(C(O)=O)C(=O)c2cc(F)c(cc12)N3CCNCC3 | 76 | 5 | 7 | 25 | 0.5 | 0.02 | 319.336 | 330 | 0.516 | 0.744 | 0.3854364 | 0.42 | 6.34 | -13.79 | -1.03 | 31.3 | 0.8359071 | -11.52716 | -3.137803 | 93.975 | Role of membrane and compound properties in affecting the rejection of pharmaceuticals by different RO/NF membranes
NF270 | NF | Indomethacin | COc1ccc2n(c(C)c(CC(O)=O)c2c1)C(=O)c3ccc(Cl)cc3 | 76 | 5 | 7 | 25 | 24 | 0.02 | 357.793 | 200 | 0.524 | 0.854 | 0.4061582 | 0.42 | 4.5 | -42.7 | 4.27 | 31.3 | -0.9968477 | 42.5654 | 1.454273 | 95.314 | Role of membrane and compound properties in affecting the rejection of pharmaceuticals by different RO/NF membranes
NF270 | NF | Roxithromycin | CC[C@H]1OC(=O)[C@H](C)[C@@H](O[C@H]2C[C@@](C)(OC)[C@@H](O)[C@H](C)O2)[C@H](C)[C@@H](O[C@@H]3O[C@H](C)C[C@@H]([C@H]3O)N(C)C)[C@](C)(O)C[C@@H](C)\C(=N\OCOCCOC)[C@H](C)[C@@H](O)[C@]1(C)O | 76 | 5 | 7 | 25 | 24 | 0.02 | 837.058 | 200 | 0.912 | 1.083 | 0.7177131 | 0.42 |  | -42.7 | 3.73 | 31.3 | 0.9946584 | -42.47191 | 1.941942 | 97.155 | Role of membrane and compound properties in affecting the rejection of pharmaceuticals by different RO/NF membranes
NF270 | NF | Norfloxacin | CCN1C=C(C(O)=O)C(=O)c2cc(F)c(cc12)N3CCNCC3 | 76 | 5 | 7 | 25 | 24 | 0.02 | 319.336 | 200 | 0.516 | 0.744 | 0.3854364 | 0.42 | 6.34 | -42.7 | -1.03 | 31.3 | 0.8359071 | -35.69323 | -3.137803 | 97.49 | Role of membrane and compound properties in affecting the rejection of pharmaceuticals by different RO/NF membranes
NF270 | NF | Indomethacin | COc1ccc2n(c(C)c(CC(O)=O)c2c1)C(=O)c3ccc(Cl)cc3 | 76 | 5 | 7 | 25 | 0.5 | 0.02 | 357.793 | 330 | 0.524 | 0.854 | 0.4061582 | 0.42 | 4.5 | -13.79 | 4.27 | 31.3 | -0.9968477 | 13.74653 | 1.454273 | 97.49 | Role of membrane and compound properties in affecting the rejection of pharmaceuticals by different RO/NF membranes
NF270 | NF | Naproxen | COc1ccc2cc(ccc2c1)C(C)C(O)=O | 76 | 5 | 7 | 25 | 24 | 0.02 | 230.263 | 330 | 0.392 | 0.73 | 0.332449 | 0.42 | 4.84 | -13.79 | 3.18 | 31.3 | -0.9931285 | 13.69524 | 1.098623 | 100 | Role of membrane and compound properties in affecting the rejection of pharmaceuticals by different RO/NF membranes
NF270 | NF | Roxithromycin | CC[C@H]1OC(=O)[C@H](C)[C@@H](O[C@H]2C[C@@](C)(OC)[C@@H](O)[C@H](C)O2)[C@H](C)[C@@H](O[C@@H]3O[C@H](C)C[C@@H]([C@H]3O)N(C)C)[C@](C)(O)C[C@@H](C)\C(=N\OCOCCOC)[C@H](C)[C@@H](O)[C@]1(C)O | 76 | 5 | 7 | 25 | 0.5 | 0.02 | 837.058 | 330 | 0.912 | 1.083 | 0.7177131 | 0.42 |  | -13.79 | 3.73 | 31.3 | 0.9946584 | -13.71634 | 1.941942 | 100 | Role of membrane and compound properties in affecting the rejection of pharmaceuticals by different RO/NF membranes
NF270 | NF | glucose | OC[C@@H](O)[C@@H](O)[C@H](O)[C@@H](O)C=O | 91.2 | 6 | 7 | 25 | 12 | 10 | 180.156 | 330 | 0 | 0 | 0.2515616 | 0.42 | 12.45 | -13.79 | -3.24 | 26.8 | -3.548121e-06 | 4.892859e-05 | -3.24 | 88.0626 | Role of membrane and compound properties in affecting the rejection of pharmaceuticals by different RO/NF membranes
NF270 | NF | glucose | OC[C@@H](O)[C@@H](O)[C@H](O)[C@@H](O)C=O | 106.4 | 7 | 7 | 25 | 12 | 10 | 180.156 | 330 | 0 | 0 | 0.2515616 | 0.42 | 12.45 | -13.79 | -3.24 | 26.8 | -3.548121e-06 | 4.892859e-05 | -3.24 | 89.2368 | Role of membrane and compound properties in affecting the rejection of pharmaceuticals by different RO/NF membranes
NF90 | NF | Ampicillin | CC1(C)S[C@@H]2[C@H](NC(=O)[C@H](N)c3ccccc3)C(=O)N2[C@H]1C(O)=O | 42.4 | 5 | 7 | 25 | 24 | 0.02 | 349.412 | 175 | 0.449 | 0.794 | 0.3887097 | 0.34 | 2.5 | -27.29 | 1.35 | 37 | -0.9998422 | 27.28569 | -2.208809 | 93.5565 | Role of membrane and compound properties in affecting the rejection of pharmaceuticals by different RO/NF membranes
NF90 | NF | Chloramphenicol | OCC(NC(=O)C(Cl)Cl)C(O)c1ccc(cc1)[N+]([O-])=O | 42.4 | 5 | 7 | 25 | 0.5 | 0.02 | 323.132 | 200 | 0.435 | 0.747 | 0.356761 | 0.34 | 11.03 | -42.7 | 1.1 | 37 | -9.331672e-05 | 0.003984624 | 1.1 | 96.2762 | Role of membrane and compound properties in affecting the rejection of pharmaceuticals by different RO/NF membranes
NF90 | NF | Gemfibrozil | Cc1ccc(C)c(OCCCC(C)(C)C(O)=O)c1 | 42.4 | 5 | 7 | 25 | 0.5 | 0.02 | 250.338 | 200 | 0.499 | 0.743 | 0.388454 | 0.34 | 4.5 | -42.7 | 4.39 | 37 | -0.9968477 | 42.5654 | 2.349372 | 96.9038 | Role of membrane and compound properties in affecting the rejection of pharmaceuticals by different RO/NF membranes
NF90 | NF | Cephalexin | O.CC1=C(N2[C@H](SC1)[C@H](NC(=O)[C@H](N)c3ccccc3)C2=O)C(O)=O | 42.4 | 5 | 7 | 25 | 24 | 0.02 | 365.411 | 175 | 0.474 | 0.638 | 0.3912531 | 0.34 | 2.53 | -27.29 | 0.65 | 37 | -0.9999193 | 27.2878 | -3.423892 | 97.0711 | Role of membrane and compound properties in affecting the rejection of pharmaceuticals by different RO/NF membranes
NF90 | NF | Chloramphenicol | OCC(NC(=O)C(Cl)Cl)C(O)c1ccc(cc1)[N+]([O-])=O | 42.4 | 5 | 7 | 25 | 24 | 0.02 | 323.132 | 200 | 0.435 | 0.747 | 0.356761 | 0.34 | 11.03 | -42.7 | 1.1 | 37 | -9.331672e-05 | 0.003984624 | 1.1 | 97.2385 | Role of membrane and compound properties in affecting the rejection of pharmaceuticals by different RO/NF membranes
NF90 | NF | Gemfibrozil | Cc1ccc(C)c(OCCCC(C)(C)C(O)=O)c1 | 42.4 | 5 | 7 | 25 | 24 | 0.02 | 250.338 | 200 | 0.499 | 0.743 | 0.388454 | 0.34 | 4.5 | -42.7 | 4.39 | 37 | -0.9968477 | 42.5654 | 2.349372 | 97.364 | Role of membrane and compound properties in affecting the rejection of pharmaceuticals by different RO/NF membranes
NF90 | NF | Diltiazem | COc1ccc(cc1)[C@@H]2Sc3ccccc3N(CCN(C)C)C(=O)[C@@H]2OC(C)=O | 42.4 | 5 | 7 | 25 | 24 | 0.02 | 414.527 | 175 | 0.613 | 0.85 | 0.4685467 | 0.34 |  | -27.29 | 2.7 | 37 | 0.9198817 | -25.10357 | 1.227721 | 97.4895 | Role of membrane and compound properties in affecting the rejection of pharmaceuticals by different RO/NF membranes
NF90 | NF | Ciprofloxacin | OC(=O)C1=CN(C2CC2)c3cc(N4CCNCC4)c(F)cc3C1=O | 42.4 | 5 | 7 | 25 | 24 | 0.02 | 331.347 | 200 | 0.502 | 0.748 | 0.3689424 | 0.34 | 6.16 | -42.7 | 0.28 | 37 | 0.7009063 | -29.9287 | -1.966891 | 97.7824 | Role of membrane and compound properties in affecting the rejection of pharmaceuticals by different RO/NF membranes
NF90 | NF | Diclofenac | OC(=O)Cc1ccccc1Nc2c(Cl)cccc2Cl | 42.4 | 5 | 7 | 25 | 0.5 | 0.02 | 296.153 | 200 | 0.462 | 0.634 | 0.3476932 | 0.34 | 4.15 | -42.7 | 4.51 | 37 | -0.9985895 | 42.63977 | 2.189925 | 97.9916 | Role of membrane and compound properties in affecting the rejection of pharmaceuticals by different RO/NF membranes
NF90 | NF | Cephalexin | O.CC1=C(N2[C@H](SC1)[C@H](NC(=O)[C@H](N)c3ccccc3)C2=O)C(O)=O | 42.4 | 5 | 7 | 25 | 0.5 | 0.02 | 365.411 | 200 | 0.474 | 0.638 | 0.3912531 | 0.34 | 2.53 | -42.7 | 0.65 | 37 | -0.9999193 | 42.69656 | -3.423892 | 98.0335 | Role of membrane and compound properties in affecting the rejection of pharmaceuticals by different RO/NF membranes
NF90 | NF | Ampicillin | CC1(C)S[C@@H]2[C@H](NC(=O)[C@H](N)c3ccccc3)C(=O)N2[C@H]1C(O)=O | 42.4 | 5 | 7 | 25 | 0.5 | 0.02 | 349.412 | 200 | 0.449 | 0.794 | 0.3887097 | 0.34 | 2.5 | -42.7 | 1.35 | 37 | -0.9998422 | 42.69326 | -2.208809 | 98.159 | Role of membrane and compound properties in affecting the rejection of pharmaceuticals by different RO/NF membranes
NF90 | NF | Diclofenac | OC(=O)Cc1ccccc1Nc2c(Cl)cccc2Cl | 42.4 | 5 | 7 | 25 | 24 | 0.02 | 296.153 | 200 | 0.462 | 0.634 | 0.3476932 | 0.34 | 4.15 | -42.7 | 4.51 | 37 | -0.9985895 | 42.63977 | 2.189925 | 98.3682 | Role of membrane and compound properties in affecting the rejection of pharmaceuticals by different RO/NF membranes
NF90 | NF | Diltiazem | COc1ccc(cc1)[C@@H]2Sc3ccccc3N(CCN(C)C)C(=O)[C@@H]2OC(C)=O | 42.4 | 5 | 7 | 25 | 0.5 | 0.02 | 414.527 | 200 | 0.613 | 0.85 | 0.4685467 | 0.34 |  | -42.7 | 2.7 | 37 | 0.9198817 | -39.27895 | 1.227721 | 98.4519 | Role of membrane and compound properties in affecting the rejection of pharmaceuticals by different RO/NF membranes
NF90 | NF | Ciprofloxacin | OC(=O)C1=CN(C2CC2)c3cc(N4CCNCC4)c(F)cc3C1=O | 42.4 | 5 | 7 | 25 | 0.5 | 0.02 | 331.347 | 200 | 0.502 | 0.748 | 0.3689424 | 0.34 | 6.16 | -42.7 | 0.28 | 37 | 0.7009063 | -29.9287 | -1.966891 | 99.1213 | Role of membrane and compound properties in affecting the rejection of pharmaceuticals by different RO/NF membranes
NF90 | NF | Clofibric acid | CC(C)(Oc1ccc(Cl)cc1)C(O)=O | 42.4 | 5 | 7 | 25 | 0.5 | 0.02 | 214.648 | 200 | 0.35 | 0.62 | 0.3149382 | 0.34 | 3.12 | -42.7 | 2.57 | 37 | -0.9998682 | 42.69437 | -0.2268546 | 99.1632 | Role of membrane and compound properties in affecting the rejection of pharmaceuticals by different RO/NF membranes
NF90 | NF | Clofibric acid | CC(C)(Oc1ccc(Cl)cc1)C(O)=O | 42.4 | 5 | 7 | 25 | 24 | 0.02 | 214.648 | 200 | 0.35 | 0.62 | 0.3149382 | 0.34 | 3.12 | -42.7 | 2.57 | 37 | -0.9998682 | 42.69437 | -0.2268546 | 99.1632 | Role of membrane and compound properties in affecting the rejection of pharmaceuticals by different RO/NF membranes
NF90 | NF | Erythromycin | CC[C@H]1OC(=O)[C@H](C)[C@@H](O[C@H]2C[C@@](C)(OC)[C@@H](O)[C@H](C)O2)[C@H](C)[C@@H](O[C@@H]3O[C@H](C)C[C@@H]([C@H]3O)N(C)C)[C@](C)(O)C[C@@H](C)C(=O)[C@H](C)[C@@H](O)[C@]1(C)O | 42.4 | 5 | 7 | 25 | 24 | 0.02 | 733.937 | 175 | 0.683 | 0.932 | 0.67972 | 0.34 |  | -27.29 | 3.06 | 37 | 0.9875673 | -26.95071 | 0.8153602 | 99.3724 | Role of membrane and compound properties in affecting the rejection of pharmaceuticals by different RO/NF membranes
NF90 | NF | Carbamazepine | NC(=O)N1c2ccccc2C=Cc3ccccc13 | 42.4 | 5 | 7 | 25 | 0.5 | 0.02 | 236.274 | 200 | 0.448 | 0.576 | 0.3334517 | 0.34 | 13.9 | -42.7 | 2.45 | 37 | 0 | 0 | 2.45 | 99.8326 | Role of membrane and compound properties in affecting the rejection of pharmaceuticals by different RO/NF membranes
NF90 | NF | Carbamazepine | NC(=O)N1c2ccccc2C=Cc3ccccc13 | 42.4 | 5 | 7 | 25 | 24 | 0.02 | 236.274 | 200 | 0.448 | 0.576 | 0.3334517 | 0.34 | 13.9 | -42.7 | 2.45 | 37 | 0 | 0 | 2.45 | 99.8326 | Role of membrane and compound properties in affecting the rejection of pharmaceuticals by different RO/NF membranes
NF90 | NF | Erythromycin | CC[C@H]1OC(=O)[C@H](C)[C@@H](O[C@H]2C[C@@](C)(OC)[C@@H](O)[C@H](C)O2)[C@H](C)[C@@H](O[C@@H]3O[C@H](C)C[C@@H]([C@H]3O)N(C)C)[C@](C)(O)C[C@@H](C)C(=O)[C@H](C)[C@@H](O)[C@]1(C)O | 42.4 | 5 | 7 | 25 | 0.5 | 0.02 | 733.937 | 200 | 0.683 | 0.932 | 0.67972 | 0.34 |  | -42.7 | 3.06 | 37 | 0.9875673 | -42.16912 | 0.8153602 | 100 | Role of membrane and compound properties in affecting the rejection of pharmaceuticals by different RO/NF membranes
NF90 | NF | glucose | OC[C@@H](O)[C@@H](O)[C@H](O)[C@@H](O)C=O | 14.3458632 | 1.79099 | 7 | 25 | 12 | 10 | 180.156 | 330 | 0 | 0 | 0.2515616 | 0.34 | 12.45 | -13.79 | -3.24 | 26.8 | -3.548121e-06 | 4.892859e-05 | -3.24 | 89.4325 | Role of membrane and compound properties in affecting the rejection of pharmaceuticals by different RO/NF membranes
NF90 | NF | glucose | OC[C@@H](O)[C@@H](O)[C@H](O)[C@@H](O)C=O | 20.3007528 | 3.53153 | 7 | 25 | 12 | 10 | 180.156 | 330 | 0 | 0 | 0.2515616 | 0.34 | 12.45 | -13.79 | -3.24 | 26.8 | -3.548121e-06 | 4.892859e-05 | -3.24 | 89.4325 | Role of membrane and compound properties in affecting the rejection of pharmaceuticals by different RO/NF membranes
NF90 | NF | glucose | OC[C@@H](O)[C@@H](O)[C@H](O)[C@@H](O)C=O | 40.704 | 4.8 | 7 | 25 | 12 | 10 | 180.156 | 330 | 0 | 0 | 0.2515616 | 0.34 | 12.45 | -13.79 | -3.24 | 26.8 | -3.548121e-06 | 4.892859e-05 | -3.24 | 94.5205 | Role of membrane and compound properties in affecting the rejection of pharmaceuticals by different RO/NF membranes
NF90 | NF | glucose | OC[C@@H](O)[C@@H](O)[C@H](O)[C@@H](O)C=O | 30.045114 | 4.91892 | 7 | 25 | 12 | 10 | 180.156 | 330 | 0 | 0 | 0.2515616 | 0.34 | 12.45 | -13.79 | -3.24 | 26.8 | -3.548121e-06 | 4.892859e-05 | -3.24 | 93.9335 | Role of membrane and compound properties in affecting the rejection of pharmaceuticals by different RO/NF membranes
NF90 | NF | Propanolol | [Cl].CC(C)NCC(O)COc1cccc2ccccc12 | 42.4 | 5 | 7 | 25 | 24 | 0.02 | 294.802 | 200 | 0.466 | 0.741 | 0.4143107 | 0.34 |  | -42.7 | 3.48 | 37 | 0.9970575 | -42.57435 | 0.6761205 | 94.3096 | Role of membrane and compound properties in affecting the rejection of pharmaceuticals by different RO/NF membranes
NF90 | NF | Propanolol | [Cl].CC(C)NCC(O)COc1cccc2ccccc12 | 42.4 | 5 | 7 | 25 | 0.5 | 0.02 | 294.802 | 200 | 0.466 | 0.741 | 0.4143107 | 0.34 |  | -42.7 | 3.48 | 37 | 0.9970575 | -42.57435 | 0.6761205 | 96.2762 | Role of membrane and compound properties in affecting the rejection of pharmaceuticals by different RO/NF membranes
NF90 | NF | Roxithromycin | CC[C@H]1OC(=O)[C@H](C)[C@@H](O[C@H]2C[C@@](C)(OC)[C@@H](O)[C@H](C)O2)[C@H](C)[C@@H](O[C@@H]3O[C@H](C)C[C@@H]([C@H]3O)N(C)C)[C@](C)(O)C[C@@H](C)\C(=N\OCOCCOC)[C@H](C)[C@@H](O)[C@]1(C)O | 42.4 | 5 | 7 | 25 | 0.5 | 0.02 | 837.058 | 200 | 0.912 | 1.083 | 0.7177131 | 0.34 |  | -42.7 | 3.73 | 37 | 0.9946584 | -42.47191 | 1.941942 | 96.9038 | Role of membrane and compound properties in affecting the rejection of pharmaceuticals by different RO/NF membranes
NF90 | NF | Nizatidine | CNC(/NCCSCc1csc(CN(C)C)n1)=C\[N+]([O-])=O | 42.4 | 5 | 7 | 25 | 0.5 | 0.02 | 331.467 | 200 | 0.497 | 0.93 | 0.4118796 | 0.34 |  | -42.7 | 1.1 | 37 | 0.6712406 | -28.66197 | 1.017834 | 97.0293 | Role of membrane and compound properties in affecting the rejection of pharmaceuticals by different RO/NF membranes
NF90 | NF | Indomethacin | COc1ccc2n(c(C)c(CC(O)=O)c2c1)C(=O)c3ccc(Cl)cc3 | 42.4 | 5 | 7 | 25 | 0.5 | 0.02 | 357.793 | 200 | 0.524 | 0.854 | 0.4061582 | 0.34 | 4.5 | -42.7 | 4.27 | 37 | -0.9968477 | 42.5654 | 1.454273 | 97.6569 | Role of membrane and compound properties in affecting the rejection of pharmaceuticals by different RO/NF membranes
NF90 | NF | Nizatidine | CNC(/NCCSCc1csc(CN(C)C)n1)=C\[N+]([O-])=O | 42.4 | 5 | 7 | 25 | 24 | 0.02 | 331.467 | 200 | 0.497 | 0.93 | 0.4118796 | 0.34 |  | -42.7 | 1.1 | 37 | 0.6712406 | -28.66197 | 1.017834 | 97.6987 | Role of membrane and compound properties in affecting the rejection of pharmaceuticals by different RO/NF membranes
NF90 | NF | Roxithromycin | CC[C@H]1OC(=O)[C@H](C)[C@@H](O[C@H]2C[C@@](C)(OC)[C@@H](O)[C@H](C)O2)[C@H](C)[C@@H](O[C@@H]3O[C@H](C)C[C@@H]([C@H]3O)N(C)C)[C@](C)(O)C[C@@H](C)\C(=N\OCOCCOC)[C@H](C)[C@@H](O)[C@]1(C)O | 42.4 | 5 | 7 | 25 | 24 | 0.02 | 837.058 | 175 | 0.912 | 1.083 | 0.7177131 | 0.34 |  | -27.29 | 3.73 | 37 | 0.9946584 | -27.14423 | 1.941942 | 97.7406 | Role of membrane and compound properties in affecting the rejection of pharmaceuticals by different RO/NF membranes
NF90 | NF | Nalidixic acid | CCN1C=C(C(O)=O)C(=O)c2ccc(C)nc12 | 42.4 | 5 | 7 | 25 | 0.5 | 0.02 | 232.239 | 200 | 0.516 | 0.636 | 0.3202564 | 0.34 | 6.01 | -42.7 | 1.59 | 37 | -0.9071699 | 38.73616 | 0.9946736 | 97.7824 | Role of membrane and compound properties in affecting the rejection of pharmaceuticals by different RO/NF membranes
NF90 | NF | Nalidixic acid | CCN1C=C(C(O)=O)C(=O)c2ccc(C)nc12 | 42.4 | 5 | 7 | 25 | 24 | 0.02 | 232.239 | 200 | 0.516 | 0.636 | 0.3202564 | 0.34 | 6.01 | -42.7 | 1.59 | 37 | -0.9071699 | 38.73616 | 0.9946736 | 97.7824 | Role of membrane and compound properties in affecting the rejection of pharmaceuticals by different RO/NF membranes
NF90 | NF | Sulfamethazine | Cc1cc(C)nc(N[S](=O)(=O)c2ccc(N)cc2)n1 | 42.4 | 5 | 7 | 25 | 0.5 | 0.02 | 278.337 | 200 | 0.49 | 0.704 | 0.3369726 | 0.34 | 2.65 | -42.7 | 0.89 | 37 | -0.9995564 | 42.68106 | 0.89 | 97.8661 | Role of membrane and compound properties in affecting the rejection of pharmaceuticals by different RO/NF membranes
NF90 | NF | Indomethacin | COc1ccc2n(c(C)c(CC(O)=O)c2c1)C(=O)c3ccc(Cl)cc3 | 42.4 | 5 | 7 | 25 | 24 | 0.02 | 357.793 | 175 | 0.524 | 0.854 | 0.4061582 | 0.34 | 4.5 | -27.29 | 4.27 | 37 | -0.9968477 | 27.20397 | 1.454273 | 98.159 | Role of membrane and compound properties in affecting the rejection of pharmaceuticals by different RO/NF membranes
NF90 | NF | Metoprolol | COCCc1ccc(OCC(O)CNC(C)C)cc1 | 42.4 | 5 | 7 | 25 | 24 | 0.02 | 267.369 | 200 | 0.439 | 1.007 | 0.405742 | 0.34 |  | -42.7 | 1.88 | 37 | 0.9972533 | -42.58272 | -0.7285019 | 98.2008 | Role of membrane and compound properties in affecting the rejection of pharmaceuticals by different RO/NF membranes
NF90 | NF | Sulfamethoxazole | Cc1onc(N[S](=O)(=O)c2ccc(N)cc2)c1 | 42.4 | 5 | 7 | 25 | 0.5 | 0.02 | 253.283 | 200 | 0.54 | 0.588 | 0.3153428 | 0.34 | 1.6 | -42.7 | 0.89 | 37 | -1.859097 | 79.38345 | -0.1689132 | 98.2845 | Role of membrane and compound properties in affecting the rejection of pharmaceuticals by different RO/NF membranes
NF90 | NF | Norfloxacin | CCN1C=C(C(O)=O)C(=O)c2cc(F)c(cc12)N3CCNCC3 | 42.4 | 5 | 7 | 25 | 24 | 0.02 | 319.336 | 200 | 0.516 | 0.744 | 0.3854364 | 0.34 | 6.34 | -42.7 | -1.03 | 37 | 0.8359071 | -35.69323 | -3.137803 | 98.4519 | Role of membrane and compound properties in affecting the rejection of pharmaceuticals by different RO/NF membranes
NF90 | NF | Sulfamethoxazole | Cc1onc(N[S](=O)(=O)c2ccc(N)cc2)c1 | 42.4 | 5 | 7 | 25 | 24 | 0.02 | 253.283 | 200 | 0.54 | 0.588 | 0.3153428 | 0.34 | 1.6 | -42.7 | 0.89 | 37 | -1.859097 | 79.38345 | -0.1689132 | 98.6192 | Role of membrane and compound properties in affecting the rejection of pharmaceuticals by different RO/NF membranes
NF90 | NF | Sulpiride | CCN1CCCC1CNC(=O)c2cc(ccc2OC)[S](N)(=O)=O | 42.4 | 5 | 7 | 25 | 24 | 0.02 | 341.433 | 175 | 0.552 | 0.714 | 0.4019425 | 0.34 |  | -27.29 | 0.57 | 37 | 0.9924713 | -27.08454 | -1.584476 | 98.6192 | Role of membrane and compound properties in affecting the rejection of pharmaceuticals by different RO/NF membranes
NF90 | NF | Sulpiride | CCN1CCCC1CNC(=O)c2cc(ccc2OC)[S](N)(=O)=O | 42.4 | 5 | 7 | 25 | 0.5 | 0.02 | 341.433 | 200 | 0.552 | 0.714 | 0.4019425 | 0.34 |  | -42.7 | 0.57 | 37 | 0.9924713 | -42.37853 | -1.584476 | 98.9121 | Role of membrane and compound properties in affecting the rejection of pharmaceuticals by different RO/NF membranes
NF90 | NF | Sulfadiazine | Nc1ccc(cc1)[S](=O)(=O)Nc2ncccn2 | 42.4 | 5 | 7 | 25 | 0.5 | 0.02 | 250.283 | 200 | 0.453 | 0.612 | 0.3093116 | 0.34 | 6.36 | -42.7 | -0.09 | 37 | -0.8136122 | 34.74124 | -0.09 | 98.954 | Role of membrane and compound properties in affecting the rejection of pharmaceuticals by different RO/NF membranes
NF90 | NF | Sulfamethazine | Cc1cc(C)nc(N[S](=O)(=O)c2ccc(N)cc2)n1 | 42.4 | 5 | 7 | 25 | 24 | 0.02 | 278.337 | 200 | 0.49 | 0.704 | 0.3369726 | 0.34 | 2.65 | -42.7 | 0.89 | 37 | -0.9995564 | 42.68106 | 0.89 | 99.0377 | Role of membrane and compound properties in affecting the rejection of pharmaceuticals by different RO/NF membranes
NF90 | NF | Metoprolol | COCCc1ccc(OCC(O)CNC(C)C)cc1 | 42.4 | 5 | 7 | 25 | 0.5 | 0.02 | 267.369 | 200 | 0.439 | 1.007 | 0.405742 | 0.34 |  | -42.7 | 1.88 | 37 | 0.9972533 | -42.58272 | -0.7285019 | 99.2887 | Role of membrane and compound properties in affecting the rejection of pharmaceuticals by different RO/NF membranes
NF90 | NF | Sulfadiazine | Nc1ccc(cc1)[S](=O)(=O)Nc2ncccn2 | 42.4 | 5 | 7 | 25 | 24 | 0.02 | 250.283 | 200 | 0.453 | 0.612 | 0.3093116 | 0.34 | 6.36 | -42.7 | -0.09 | 37 | -0.8136122 | 34.74124 | -0.09 | 99.5397 | Role of membrane and compound properties in affecting the rejection of pharmaceuticals by different RO/NF membranes
NF90 | NF | Norfloxacin | CCN1C=C(C(O)=O)C(=O)c2cc(F)c(cc12)N3CCNCC3 | 42.4 | 5 | 7 | 25 | 0.5 | 0.02 | 319.336 | 200 | 0.516 | 0.744 | 0.3854364 | 0.34 | 6.34 | -42.7 | -1.03 | 37 | 0.8359071 | -35.69323 | -3.137803 | 99.5816 | Role of membrane and compound properties in affecting the rejection of pharmaceuticals by different RO/NF membranes
NF90 | NF | Naproxen | COc1ccc2cc(ccc2c1)C(C)C(O)=O | 42.4 | 5 | 7 | 25 | 0.5 | 0.02 | 230.263 | 200 | 0.392 | 0.73 | 0.332449 | 0.34 | 4.84 | -42.7 | 3.18 | 37 | -0.9931285 | 42.40659 | 1.098623 | 99.9582 | Role of membrane and compound properties in affecting the rejection of pharmaceuticals by different RO/NF membranes
NF90 | NF | Naproxen | COc1ccc2cc(ccc2c1)C(C)C(O)=O | 42.4 | 5 | 7 | 25 | 24 | 0.02 | 230.263 | 200 | 0.392 | 0.73 | 0.332449 | 0.34 | 4.84 | -42.7 | 3.18 | 37 | -0.9931285 | 42.40659 | 1.098623 | 99.9582 | Role of membrane and compound properties in affecting the rejection of pharmaceuticals by different RO/NF membranes
NF90 | NF | glucose | OC[C@@H](O)[C@@H](O)[C@H](O)[C@@H](O)C=O | 34.646616 | 5.92793 | 7 | 25 | 12 | 10 | 180.156 | 330 | 0 | 0 | 0.2515616 | 0.34 | 12.45 | -13.79 | -3.24 | 26.8 | -3.548121e-06 | 4.892859e-05 | -3.24 | 96.8689 | Role of membrane and compound properties in affecting the rejection of pharmaceuticals by different RO/NF membranes
NF90 | NF | glucose | OC[C@@H](O)[C@@H](O)[C@H](O)[C@@H](O)C=O | 50.88 | 6 | 7 | 25 | 12 | 10 | 180.156 | 330 | 0 | 0 | 0.2515616 | 0.34 | 12.45 | -13.79 | -3.24 | 26.8 | -3.548121e-06 | 4.892859e-05 | -3.24 | 96.0861 | Role of membrane and compound properties in affecting the rejection of pharmaceuticals by different RO/NF membranes
NF90 | NF | glucose | OC[C@@H](O)[C@@H](O)[C@H](O)[C@@H](O)C=O | 42.496236 | 7.18919 | 7 | 25 | 12 | 10 | 180.156 | 330 | 0 | 0 | 0.2515616 | 0.34 | 12.45 | -13.79 | -3.24 | 26.8 | -3.548121e-06 | 4.892859e-05 | -3.24 | 98.0431 | Role of membrane and compound properties in affecting the rejection of pharmaceuticals by different RO/NF membranes
BW30 | RO | Perﬂuorohexanoate | CCCCCC(=O)OF | 9.895455645 | 2.5 | 3.5 | 20 | 1.5 | 100 | 134.15 | 100 | 0.369 | 0.563 |  |  | -0.16 | -33 | 2.6 | 43.7 | -0.9997813 | 32.99278 | 2.480026 | 96.52 | Selection of High Flux Membrane for the Eﬀective Removal of ShortChain Perﬂuorocarboxylic Acids
BW30 | RO | Perﬂuorohexanoate | CCCCCC(=O)OF | 9.895455645 | 2.5 | 7.1 | 20 | 1.5 | 100 | 134.15 | 100 | 0.369 | 0.563 |  |  | -0.16 | -42.7 | 2.6 | 43.7 | -0.9999999 | 42.7 | 2.48 | 98.72 | Selection of High Flux Membrane for the Eﬀective Removal of ShortChain Perﬂuorocarboxylic Acids
BW30 | RO | Perﬂuorohexanoate | CCCCCC(=O)OF | 19.79091129 | 5 | 3.5 | 20 | 1.5 | 100 | 134.15 | 100 | 0.369 | 0.563 |  |  | -0.16 | -33 | 2.6 | 43.7 | -0.9997813 | 32.99278 | 2.480026 | 97.2 | Selection of High Flux Membrane for the Eﬀective Removal of ShortChain Perﬂuorocarboxylic Acids
BW30 | RO | Perﬂuorohexanoate | CCCCCC(=O)OF | 19.79091129 | 5 | 7.1 | 20 | 1.5 | 100 | 134.15 | 100 | 0.369 | 0.563 |  |  | -0.16 | -42.7 | 2.6 | 43.7 | -0.9999999 | 42.7 | 2.48 | 98.92 | Selection of High Flux Membrane for the Eﬀective Removal of ShortChain Perﬂuorocarboxylic Acids
BW30 | RO | Perﬂuorohexanoate | CCCCCC(=O)OF | 39.58182258 | 10 | 3.5 | 20 | 1.5 | 100 | 134.15 | 100 | 0.369 | 0.563 |  |  | -0.16 | -33 | 2.6 | 43.7 | -0.9997813 | 32.99278 | 2.480026 | 98.92 | Selection of High Flux Membrane for the Eﬀective Removal of ShortChain Perﬂuorocarboxylic Acids
BW30 | RO | Perﬂuorohexanoate | CCCCCC(=O)OF | 39.58182258 | 10 | 7.1 | 20 | 1.5 | 100 | 134.15 | 100 | 0.369 | 0.563 |  |  | -0.16 | -42.7 | 2.6 | 43.7 | -0.9999999 | 42.7 | 2.48 | 99.36 | Selection of High Flux Membrane for the Eﬀective Removal of ShortChain Perﬂuorocarboxylic Acids
BW30 | RO | Perﬂuorohexanoate | CCCCCC(=O)OF | 79.16364516 | 20 | 3.5 | 20 | 1.5 | 100 | 134.15 | 100 | 0.369 | 0.563 |  |  | -0.16 | -33 | 2.6 | 43.7 | -0.9997813 | 32.99278 | 2.480026 | 99.16 | Selection of High Flux Membrane for the Eﬀective Removal of ShortChain Perﬂuorocarboxylic Acids
BW30 | RO | Perﬂuorohexanoate | CCCCCC(=O)OF | 79.16364516 | 20 | 7.1 | 20 | 1.5 | 100 | 134.15 | 100 | 0.369 | 0.563 |  |  | -0.16 | -42.7 | 2.6 | 43.7 | -0.9999999 | 42.7 | 2.48 | 99.64 | Selection of High Flux Membrane for the Eﬀective Removal of ShortChain Perﬂuorocarboxylic Acids
NF270 | NF | Perﬂuorohexanoate | CCCCCC(=O)OF | 38 | 2.5 | 3.5 | 20 | 1.5 | 100 | 134.15 | 180 | 0.369 | 0.563 |  | 0.42 | -0.16 | -27.29 | 2.6 | 14.4 | -0.9997813 | 27.28403 | 2.480026 | 85.16 | Selection of High Flux Membrane for the Eﬀective Removal of ShortChain Perﬂuorocarboxylic Acids
NF270 | NF | Perﬂuorohexanoate | CCCCCC(=O)OF | 38 | 2.5 | 7.1 | 20 | 1.5 | 100 | 134.15 | 96 | 0.369 | 0.563 |  | 0.42 | -0.16 | -16.26 | 2.6 | 14.4 | -0.9999999 | 16.26 | 2.48 | 95.6 | Selection of High Flux Membrane for the Eﬀective Removal of ShortChain Perﬂuorocarboxylic Acids
NF270 | NF | Perﬂuorohexanoate | CCCCCC(=O)OF | 76 | 5 | 3.5 | 20 | 1.5 | 100 | 134.15 | 180 | 0.369 | 0.563 |  | 0.42 | -0.16 | -27.29 | 2.6 | 14.4 | -0.9997813 | 27.28403 | 2.480026 | 83.52 | Selection of High Flux Membrane for the Eﬀective Removal of ShortChain Perﬂuorocarboxylic Acids
NF270 | NF | Perﬂuorohexanoate | CCCCCC(=O)OF | 76 | 5 | 7.1 | 20 | 1.5 | 100 | 134.15 | 96 | 0.369 | 0.563 |  | 0.42 | -0.16 | -16.26 | 2.6 | 14.4 | -0.9999999 | 16.26 | 2.48 | 94.88 | Selection of High Flux Membrane for the Eﬀective Removal of ShortChain Perﬂuorocarboxylic Acids
NF270 | NF | Perﬂuorohexanoate | CCCCCC(=O)OF | 152 | 10 | 3.5 | 20 | 1.5 | 100 | 134.15 | 180 | 0.369 | 0.563 |  | 0.42 | -0.16 | -27.29 | 2.6 | 14.4 | -0.9997813 | 27.28403 | 2.480026 | 86.92 | Selection of High Flux Membrane for the Eﬀective Removal of ShortChain Perﬂuorocarboxylic Acids
NF270 | NF | Perﬂuorohexanoate | CCCCCC(=O)OF | 152 | 10 | 7.1 | 20 | 1.5 | 100 | 134.15 | 96 | 0.369 | 0.563 |  | 0.42 | -0.16 | -16.26 | 2.6 | 14.4 | -0.9999999 | 16.26 | 2.48 | 96.2 | Selection of High Flux Membrane for the Eﬀective Removal of ShortChain Perﬂuorocarboxylic Acids
NF270 | NF | Perﬂuorohexanoate | CCCCCC(=O)OF | 304 | 20 | 3.5 | 20 | 1.5 | 100 | 134.15 | 180 | 0.369 | 0.563 |  | 0.42 | -0.16 | -27.29 | 2.6 | 14.4 | -0.9997813 | 27.28403 | 2.480026 | 82.28 | Selection of High Flux Membrane for the Eﬀective Removal of ShortChain Perﬂuorocarboxylic Acids
NF270 | NF | Perﬂuorohexanoate | CCCCCC(=O)OF | 304 | 20 | 7.1 | 20 | 1.5 | 100 | 134.15 | 96 | 0.369 | 0.563 |  | 0.42 | -0.16 | -16.26 | 2.6 | 14.4 | -0.9999999 | 16.26 | 2.48 | 94.72 | Selection of High Flux Membrane for the Eﬀective Removal of ShortChain Perﬂuorocarboxylic Acids
NF90 | NF | Perﬂuorohexanoate | CCCCCC(=O)OF | 21.2 | 2.5 | 3.5 | 20 | 1.5 | 100 | 134.15 | 330 | 0.369 | 0.563 |  | 0.34 | -0.16 | -15 | 2.6 | 73.5 | -0.9997813 | 14.99672 | 2.480026 | 97.8 | Selection of High Flux Membrane for the Eﬀective Removal of ShortChain Perﬂuorocarboxylic Acids
NF90 | NF | Perﬂuorohexanoate | CCCCCC(=O)OF | 21.2 | 2.5 | 7.1 | 20 | 1.5 | 100 | 134.15 | 96 | 0.369 | 0.563 |  | 0.34 | -0.16 | -16.26 | 2.6 | 73.5 | -0.9999999 | 16.26 | 2.48 | 99.48 | Selection of High Flux Membrane for the Eﬀective Removal of ShortChain Perﬂuorocarboxylic Acids
NF90 | NF | Perﬂuorohexanoate | CCCCCC(=O)OF | 42.4 | 5 | 3.5 | 20 | 1.5 | 100 | 134.15 | 330 | 0.369 | 0.563 |  | 0.34 | -0.16 | -15 | 2.6 | 73.5 | -0.9997813 | 14.99672 | 2.480026 | 98 | Selection of High Flux Membrane for the Eﬀective Removal of ShortChain Perﬂuorocarboxylic Acids
NF90 | NF | Perﬂuorohexanoate | CCCCCC(=O)OF | 42.4 | 5 | 7.1 | 20 | 1.5 | 100 | 134.15 | 96 | 0.369 | 0.563 |  | 0.34 | -0.16 | -16.26 | 2.6 | 73.5 | -0.9999999 | 16.26 | 2.48 | 99.4 | Selection of High Flux Membrane for the Eﬀective Removal of ShortChain Perﬂuorocarboxylic Acids
NF90 | NF | Perﬂuorohexanoate | CCCCCC(=O)OF | 84.8 | 10 | 3.5 | 20 | 1.5 | 100 | 134.15 | 330 | 0.369 | 0.563 |  | 0.34 | -0.16 | -15 | 2.6 | 73.5 | -0.9997813 | 14.99672 | 2.480026 | 98.88 | Selection of High Flux Membrane for the Eﬀective Removal of ShortChain Perﬂuorocarboxylic Acids
NF90 | NF | Perﬂuorohexanoate | CCCCCC(=O)OF | 84.8 | 10 | 7.1 | 20 | 1.5 | 100 | 134.15 | 96 | 0.369 | 0.563 |  | 0.34 | -0.16 | -16.26 | 2.6 | 73.5 | -0.9999999 | 16.26 | 2.48 | 99.8 | Selection of High Flux Membrane for the Eﬀective Removal of ShortChain Perﬂuorocarboxylic Acids
NF90 | NF | Perﬂuorohexanoate | CCCCCC(=O)OF | 169.6 | 20 | 3.5 | 20 | 1.5 | 100 | 134.15 | 330 | 0.369 | 0.563 |  | 0.34 | -0.16 | -15 | 2.6 | 73.5 | -0.9997813 | 14.99672 | 2.480026 | 98.76 | Selection of High Flux Membrane for the Eﬀective Removal of ShortChain Perﬂuorocarboxylic Acids
NF90 | NF | Perﬂuorohexanoate | CCCCCC(=O)OF | 169.6 | 20 | 7.1 | 20 | 1.5 | 100 | 134.15 | 96 | 0.369 | 0.563 |  | 0.34 | -0.16 | -16.26 | 2.6 | 73.5 | -0.9999999 | 16.26 | 2.48 | 99.8 | Selection of High Flux Membrane for the Eﬀective Removal of ShortChain Perﬂuorocarboxylic Acids
SW30XLE | RO | Perﬂuorohexanoate | CCCCCC(=O)OF | 5.5 | 2.5 | 3.5 | 20 | 1.5 | 100 | 134.15 | 100 | 0.369 | 0.563 |  |  | -0.16 | -33 | 2.6 | 61.4 | -0.9997813 | 32.99278 | 2.480026 | 95.92 | Selection of High Flux Membrane for the Eﬀective Removal of ShortChain Perﬂuorocarboxylic Acids
SW30XLE | RO | Perﬂuorohexanoate | CCCCCC(=O)OF | 5.5 | 2.5 | 7.1 | 20 | 1.5 | 100 | 134.15 | 180 | 0.369 | 0.563 |  |  | -0.16 | -27.29 | 2.6 | 61.4 | -0.9999999 | 27.29 | 2.48 | 99.04 | Selection of High Flux Membrane for the Eﬀective Removal of ShortChain Perﬂuorocarboxylic Acids
SW30XLE | RO | Perﬂuorohexanoate | CCCCCC(=O)OF | 11 | 5 | 3.5 | 20 | 1.5 | 100 | 134.15 | 100 | 0.369 | 0.563 |  |  | -0.16 | -33 | 2.6 | 61.4 | -0.9997813 | 32.99278 | 2.480026 | 96.24 | Selection of High Flux Membrane for the Eﬀective Removal of ShortChain Perﬂuorocarboxylic Acids
SW30XLE | RO | Perﬂuorohexanoate | CCCCCC(=O)OF | 11 | 5 | 7.1 | 20 | 1.5 | 100 | 134.15 | 180 | 0.369 | 0.563 |  |  | -0.16 | -27.29 | 2.6 | 61.4 | -0.9999999 | 27.29 | 2.48 | 99.16 | Selection of High Flux Membrane for the Eﬀective Removal of ShortChain Perﬂuorocarboxylic Acids
SW30XLE | RO | Perﬂuorohexanoate | CCCCCC(=O)OF | 22 | 10 | 3.5 | 20 | 1.5 | 100 | 134.15 | 100 | 0.369 | 0.563 |  |  | -0.16 | -33 | 2.6 | 61.4 | -0.9997813 | 32.99278 | 2.480026 | 96.32 | Selection of High Flux Membrane for the Eﬀective Removal of ShortChain Perﬂuorocarboxylic Acids
SW30XLE | RO | Perﬂuorohexanoate | CCCCCC(=O)OF | 22 | 10 | 7.1 | 20 | 1.5 | 100 | 134.15 | 180 | 0.369 | 0.563 |  |  | -0.16 | -27.29 | 2.6 | 61.4 | -0.9999999 | 27.29 | 2.48 | 99.6 | Selection of High Flux Membrane for the Eﬀective Removal of ShortChain Perﬂuorocarboxylic Acids
SW30XLE | RO | Perﬂuorohexanoate | CCCCCC(=O)OF | 44 | 20 | 3.5 | 20 | 1.5 | 100 | 134.15 | 100 | 0.369 | 0.563 |  |  | -0.16 | -33 | 2.6 | 61.4 | -0.9997813 | 32.99278 | 2.480026 | 95.2 | Selection of High Flux Membrane for the Eﬀective Removal of ShortChain Perﬂuorocarboxylic Acids
SW30XLE | RO | Perﬂuorohexanoate | CCCCCC(=O)OF | 44 | 20 | 7.1 | 20 | 1.5 | 100 | 134.15 | 180 | 0.369 | 0.563 |  |  | -0.16 | -27.29 | 2.6 | 61.4 | -0.9999999 | 27.29 | 2.48 | 99.16 | Selection of High Flux Membrane for the Eﬀective Removal of ShortChain Perﬂuorocarboxylic Acids
XLE | RO | Perﬂuorohexanoate | CCCCCC(=O)OF | 21.5 | 2.5 | 3.5 | 20 | 1.5 | 100 | 134.15 | 330 | 0.369 | 0.563 |  | 0.3 | -0.16 | -15 | 2.6 | 67.2 | -0.9997813 | 14.99672 | 2.480026 | 97 | Selection of High Flux Membrane for the Eﬀective Removal of ShortChain Perﬂuorocarboxylic Acids
XLE | RO | Perﬂuorohexanoate | CCCCCC(=O)OF | 21.5 | 2.5 | 7.1 | 20 | 1.5 | 100 | 134.15 | 100 | 0.369 | 0.563 |  | 0.3 | -0.16 | -42.7 | 2.6 | 67.2 | -0.9999999 | 42.7 | 2.48 | 99.52 | Selection of High Flux Membrane for the Eﬀective Removal of ShortChain Perﬂuorocarboxylic Acids
XLE | RO | Perﬂuorohexanoate | CCCCCC(=O)OF | 43 | 5 | 3.5 | 20 | 1.5 | 100 | 134.15 | 330 | 0.369 | 0.563 |  | 0.3 | -0.16 | -15 | 2.6 | 67.2 | -0.9997813 | 14.99672 | 2.480026 | 98 | Selection of High Flux Membrane for the Eﬀective Removal of ShortChain Perﬂuorocarboxylic Acids
XLE | RO | Perﬂuorohexanoate | CCCCCC(=O)OF | 43 | 5 | 7.1 | 20 | 1.5 | 100 | 134.15 | 100 | 0.369 | 0.563 |  | 0.3 | -0.16 | -42.7 | 2.6 | 67.2 | -0.9999999 | 42.7 | 2.48 | 99.56 | Selection of High Flux Membrane for the Eﬀective Removal of ShortChain Perﬂuorocarboxylic Acids
XLE | RO | Perﬂuorohexanoate | CCCCCC(=O)OF | 86 | 10 | 3.5 | 20 | 1.5 | 100 | 134.15 | 330 | 0.369 | 0.563 |  | 0.3 | -0.16 | -15 | 2.6 | 67.2 | -0.9997813 | 14.99672 | 2.480026 | 98.88 | Selection of High Flux Membrane for the Eﬀective Removal of ShortChain Perﬂuorocarboxylic Acids
XLE | RO | Perﬂuorohexanoate | CCCCCC(=O)OF | 86 | 10 | 7.1 | 20 | 1.5 | 100 | 134.15 | 100 | 0.369 | 0.563 |  | 0.3 | -0.16 | -42.7 | 2.6 | 67.2 | -0.9999999 | 42.7 | 2.48 | 99.8 | Selection of High Flux Membrane for the Eﬀective Removal of ShortChain Perﬂuorocarboxylic Acids
XLE | RO | Perﬂuorohexanoate | CCCCCC(=O)OF | 172 | 20 | 3.5 | 20 | 1.5 | 100 | 134.15 | 330 | 0.369 | 0.563 |  | 0.3 | -0.16 | -15 | 2.6 | 67.2 | -0.9997813 | 14.99672 | 2.480026 | 97.8 | Selection of High Flux Membrane for the Eﬀective Removal of ShortChain Perﬂuorocarboxylic Acids
XLE | RO | Perﬂuorohexanoate | CCCCCC(=O)OF | 172 | 20 | 7.1 | 20 | 1.5 | 100 | 134.15 | 100 | 0.369 | 0.563 |  | 0.3 | -0.16 | -42.7 | 2.6 | 67.2 | -0.9999999 | 42.7 | 2.48 | 99.68 | Selection of High Flux Membrane for the Eﬀective Removal of ShortChain Perﬂuorocarboxylic Acids
XLE440 | RO | Trichloroethylene | ClC=C(Cl)Cl | 15.71667 | 4.1 | 8 | 22.5 | 48 | 0.1 | 131.389 | 100 | 0.313 | 0.385 | 0.2148912 |  |  | -19.4 | 2.42 | 39.8 | 8.912509e-08 | -1.729027e-06 | 2.42 | 3 | Solute transport model for trace organic neutral and charged compounds through nanofilltration and reverse osmosis membranes
XLE440 | RO | Bromoform | BrC(Br)Br | 15.71667 | 4.1 | 8 | 22.5 | 48 | 0.1 | 252.731 | 100 | 0.327 | 0.342 | 0.2115967 |  | 15 | -19.4 | 2.4 | 39.8 | 0 | 0 | 2.4 | 16.4 | Solute transport model for trace organic neutral and charged compounds through nanofilltration and reverse osmosis membranes
XLE440 | RO | Perchloroethylene | ClC(Cl)=C(Cl)Cl | 15.71667 | 4.1 | 8 | 22.5 | 48 | 0.1 | 165.834 | 100 | 0.318 | 0.386 | 0.2323297 |  |  | -19.4 | 3.4 | 39.8 | 1.28825e-08 | -2.499204e-07 | 3.4 | 71 | Solute transport model for trace organic neutral and charged compounds through nanofilltration and reverse osmosis membranes
XLE440 | RO | Trichloroacetic acid | OC(=O)C(Cl)(Cl)Cl | 15.71667 | 4.1 | 8 | 22.5 | 48 | 0.1 | 163.387 | 100 | 0.317 | 0.385 | 0.2311309 |  | 0.51 | -19.4 | 1.33 | 39.8 | -1 | 19.4 | -2.225018 | 82.1 | Solute transport model for trace organic neutral and charged compounds through nanofilltration and reverse osmosis membranes
XLE440 | RO | Carbontetrabromide | BrC(Br)(Br)Br | 15.71667 | 4.1 | 8 | 22.5 | 48 | 0.1 | 331.627 | 100 | 0.337 | 0.342 | 0.2251219 |  |  | -19.4 | 3.42 | 39.8 | 1.023293e-08 | -1.985188e-07 | 3.42 | 83 | Solute transport model for trace organic neutral and charged compounds through nanofilltration and reverse osmosis membranes
XLE440 | RO | Ibuprofen | CC(C)Cc1ccc(cc1)C(C)C(O)=O | 15.71667 | 4.1 | 8 | 22.5 | 48 | 0.1 | 206.285 | 100 | 0.378 | 0.659 | 0.3727264 |  | 5.2 | -19.4 | 3.97 | 39.8 | -0.9984176 | 19.3693 | 0.7306146 | 94.5 | Solute transport model for trace organic neutral and charged compounds through nanofilltration and reverse osmosis membranes
BW30 | RO | 2,6-Dichlorobenzamide | NC(=O)c1c(Cl)cccc1Cl | 29 | 10 | 7 | 22 | 1 | 1 | 190.029 | 330 | 0.429 | 0.48 | 0.262198 |  | 14.73 | -42.7 | 0.77 | 79.4 | -1.862087e-08 | 7.951112e-07 | 0.77 | 95.2851 | The eﬀect of water matrix, feed concentration and recovery on the rejection of pesticides using NF/RO membranes in water treatment
BW30 | RO | 2,6-Dichlorobenzamide | NC(=O)c1c(Cl)cccc1Cl | 29 | 10 | 7 | 22 | 1 | 5 | 190.029 | 330 | 0.429 | 0.48 | 0.262198 |  | 14.73 | -42.7 | 0.77 | 79.4 | -1.862087e-08 | 7.951112e-07 | 0.77 | 98.337 | The eﬀect of water matrix, feed concentration and recovery on the rejection of pesticides using NF/RO membranes in water treatment
BW30 | RO | 2,6-Dichlorobenzamide | NC(=O)c1c(Cl)cccc1Cl | 29 | 10 | 7 | 22 | 1 | 10 | 190.029 | 330 | 0.429 | 0.48 | 0.262198 |  | 14.73 | -42.7 | 0.77 | 79.4 | -1.862087e-08 | 7.951112e-07 | 0.77 | 98.337 | The eﬀect of water matrix, feed concentration and recovery on the rejection of pesticides using NF/RO membranes in water treatment
BW30 | RO | MCPA | Cc1cc(Cl)ccc1OCC(O)=O | 29 | 10 | 7 | 22 | 1 | 1 | 200.621 | 330 | 0.418 | 0.637 | 0.2666826 |  | 3.07 | -42.7 | 3.25 | 79.4 | -0.9998825 | 42.69498 | -0.4526738 | 96.3816 | The eﬀect of water matrix, feed concentration and recovery on the rejection of pesticides using NF/RO membranes in water treatment
BW30 | RO | MCPA | Cc1cc(Cl)ccc1OCC(O)=O | 29 | 10 | 7 | 22 | 1 | 10 | 200.621 | 330 | 0.418 | 0.637 | 0.2666826 |  | 3.07 | -42.7 | 3.25 | 79.4 | -0.9998825 | 42.69498 | -0.4526738 | 98.575 | The eﬀect of water matrix, feed concentration and recovery on the rejection of pesticides using NF/RO membranes in water treatment
BW30 | RO | MCPA | Cc1cc(Cl)ccc1OCC(O)=O | 29 | 10 | 7 | 22 | 1 | 5 | 200.621 | 330 | 0.418 | 0.637 | 0.2666826 |  | 3.07 | -42.7 | 3.25 | 79.4 | -0.9998825 | 42.69498 | -0.4526738 | 99.05 | The eﬀect of water matrix, feed concentration and recovery on the rejection of pesticides using NF/RO membranes in water treatment
BW30 | RO | Mecoprop | CC(Oc1ccc(Cl)cc1C)C(O)=O | 29 | 10 | 7 | 22 | 1 | 1 | 214.648 | 330 | 0.41 | 0.564 | 0.3149382 |  | 3.19 | -42.7 | 3.13 | 79.4 | -0.9998451 | 42.69339 | 0.001188348 | 96.7105 | The eﬀect of water matrix, feed concentration and recovery on the rejection of pesticides using NF/RO membranes in water treatment
BW30 | RO | Mecoprop | CC(Oc1ccc(Cl)cc1C)C(O)=O | 29 | 10 | 7 | 22 | 1 | 5 | 214.648 | 330 | 0.41 | 0.564 | 0.3149382 |  | 3.19 | -42.7 | 3.13 | 79.4 | -0.9998451 | 42.69339 | 0.001188348 | 99.05 | The eﬀect of water matrix, feed concentration and recovery on the rejection of pesticides using NF/RO membranes in water treatment
BW30 | RO | Mecoprop | CC(Oc1ccc(Cl)cc1C)C(O)=O | 29 | 10 | 7 | 22 | 1 | 10 | 214.648 | 330 | 0.41 | 0.564 | 0.3149382 |  | 3.19 | -42.7 | 3.13 | 79.4 | -0.9998451 | 42.69339 | 0.001188348 | 99.05 | The eﬀect of water matrix, feed concentration and recovery on the rejection of pesticides using NF/RO membranes in water treatment
NF270 | NF | 2,6-Dichlorobenzamide | NC(=O)c1c(Cl)cccc1Cl | 152 | 10 | 7 | 22 | 1 | 5 | 190.029 | 330 | 0.429 | 0.48 | 0.262198 | 0.42 | 14.73 | -33 | 0.77 | 17.5 | -1.862087e-08 | 6.144887e-07 | 0.77 | 26.603 | The eﬀect of water matrix, feed concentration and recovery on the rejection of pesticides using NF/RO membranes in water treatment
NF270 | NF | 2,6-Dichlorobenzamide | NC(=O)c1c(Cl)cccc1Cl | 152 | 10 | 7 | 22 | 1 | 1 | 190.029 | 330 | 0.429 | 0.48 | 0.262198 | 0.42 | 14.73 | -33 | 0.77 | 17.5 | -1.862087e-08 | 6.144887e-07 | 0.77 | 30.3728 | The eﬀect of water matrix, feed concentration and recovery on the rejection of pesticides using NF/RO membranes in water treatment
NF270 | NF | 2,6-Dichlorobenzamide | NC(=O)c1c(Cl)cccc1Cl | 152 | 10 | 7 | 22 | 1 | 10 | 190.029 | 100 | 0.429 | 0.48 | 0.262198 | 0.42 | 14.73 | -33 | 0.77 | 17.5 | -1.862087e-08 | 6.144887e-07 | 0.77 | 31.354 | The eﬀect of water matrix, feed concentration and recovery on the rejection of pesticides using NF/RO membranes in water treatment
NF270 | NF | 2,6-Dichlorobenzamide | NC(=O)c1c(Cl)cccc1Cl | 152 | 10 | 7 | 22 | 1 | 0.001 | 190.029 | 330 | 0.429 | 0.48 | 0.262198 | 0.42 | 14.73 | -33 | 0.77 | 17.5 | -1.862087e-08 | 6.144887e-07 | 0.77 | 31.591 | The eﬀect of water matrix, feed concentration and recovery on the rejection of pesticides using NF/RO membranes in water treatment
NF270 | NF | MCPA | Cc1cc(Cl)ccc1OCC(O)=O | 152 | 10 | 7 | 22 | 1 | 10 | 200.621 | 100 | 0.418 | 0.637 | 0.2666826 | 0.42 | 3.07 | -33 | 3.25 | 17.5 | -0.9998825 | 32.99612 | -0.4526738 | 37.292 | The eﬀect of water matrix, feed concentration and recovery on the rejection of pesticides using NF/RO membranes in water treatment
NF270 | NF | MCPA | Cc1cc(Cl)ccc1OCC(O)=O | 152 | 10 | 7 | 22 | 1 | 5 | 200.621 | 100 | 0.418 | 0.637 | 0.2666826 | 0.42 | 3.07 | -33 | 3.25 | 17.5 | -0.9998825 | 32.99612 | -0.4526738 | 44.656 | The eﬀect of water matrix, feed concentration and recovery on the rejection of pesticides using NF/RO membranes in water treatment
NF270 | NF | MCPA | Cc1cc(Cl)ccc1OCC(O)=O | 152 | 10 | 7 | 22 | 1 | 1 | 200.621 | 100 | 0.418 | 0.637 | 0.2666826 | 0.42 | 3.07 | -33 | 3.25 | 17.5 | -0.9998825 | 32.99612 | -0.4526738 | 66.6667 | The eﬀect of water matrix, feed concentration and recovery on the rejection of pesticides using NF/RO membranes in water treatment
NF270 | NF | MCPA | Cc1cc(Cl)ccc1OCC(O)=O | 152 | 10 | 7 | 22 | 1 | 0.001 | 200.621 | 100 | 0.418 | 0.637 | 0.2666826 | 0.42 | 3.07 | -33 | 3.25 | 17.5 | -0.9998825 | 32.99612 | -0.4526738 | 92.637 | The eﬀect of water matrix, feed concentration and recovery on the rejection of pesticides using NF/RO membranes in water treatment
NF270 | NF | Mecoprop | CC(Oc1ccc(Cl)cc1C)C(O)=O | 152 | 10 | 7 | 22 | 1 | 10 | 214.648 | 100 | 0.41 | 0.564 | 0.3149382 | 0.42 | 3.19 | -33 | 3.13 | 17.5 | -0.9998451 | 32.99489 | 0.001188348 | 53.682 | The eﬀect of water matrix, feed concentration and recovery on the rejection of pesticides using NF/RO membranes in water treatment
NF270 | NF | Mecoprop | CC(Oc1ccc(Cl)cc1C)C(O)=O | 152 | 10 | 7 | 22 | 1 | 5 | 214.648 | 100 | 0.41 | 0.564 | 0.3149382 | 0.42 | 3.19 | -33 | 3.13 | 17.5 | -0.9998451 | 32.99489 | 0.001188348 | 61.52 | The eﬀect of water matrix, feed concentration and recovery on the rejection of pesticides using NF/RO membranes in water treatment
NF270 | NF | Mecoprop | CC(Oc1ccc(Cl)cc1C)C(O)=O | 152 | 10 | 7 | 22 | 1 | 1 | 214.648 | 100 | 0.41 | 0.564 | 0.3149382 | 0.42 | 3.19 | -33 | 3.13 | 17.5 | -0.9998451 | 32.99489 | 0.001188348 | 79.2763 | The eﬀect of water matrix, feed concentration and recovery on the rejection of pesticides using NF/RO membranes in water treatment
NF270 | NF | Mecoprop | CC(Oc1ccc(Cl)cc1C)C(O)=O | 152 | 10 | 7 | 22 | 1 | 0.001 | 214.648 | 100 | 0.41 | 0.564 | 0.3149382 | 0.42 | 3.19 | -33 | 3.13 | 17.5 | -0.9998451 | 32.99489 | 0.001188348 | 90.024 | The eﬀect of water matrix, feed concentration and recovery on the rejection of pesticides using NF/RO membranes in water treatment
XLE | RO | 2,6-Dichlorobenzamide | NC(=O)c1c(Cl)cccc1Cl | 57 | 10 | 7 | 22 | 1 | 1 | 190.029 | 96 | 0.429 | 0.48 | 0.262198 | 0.3 | 14.73 | -16.26 | 0.77 | 75.8 | -1.862087e-08 | 3.027754e-07 | 0.77 | 92.1053 | The eﬀect of water matrix, feed concentration and recovery on the rejection of pesticides using NF/RO membranes in water treatment
XLE | RO | 2,6-Dichlorobenzamide | NC(=O)c1c(Cl)cccc1Cl | 57 | 10 | 7 | 22 | 1 | 5 | 190.029 | 96 | 0.429 | 0.48 | 0.262198 | 0.3 | 14.73 | -16.26 | 0.77 | 75.8 | -1.862087e-08 | 3.027754e-07 | 0.77 | 92.399 | The eﬀect of water matrix, feed concentration and recovery on the rejection of pesticides using NF/RO membranes in water treatment
XLE | RO | 2,6-Dichlorobenzamide | NC(=O)c1c(Cl)cccc1Cl | 57 | 10 | 7 | 22 | 1 | 10 | 190.029 | 96 | 0.429 | 0.48 | 0.262198 | 0.3 | 14.73 | -16.26 | 0.77 | 75.8 | -1.862087e-08 | 3.027754e-07 | 0.77 | 93.349 | The eﬀect of water matrix, feed concentration and recovery on the rejection of pesticides using NF/RO membranes in water treatment
XLE | RO | 2,6-Dichlorobenzamide | NC(=O)c1c(Cl)cccc1Cl | 57 | 10 | 7 | 22 | 1 | 0.001 | 190.029 | 96 | 0.429 | 0.48 | 0.262198 | 0.3 | 14.73 | -16.26 | 0.77 | 75.8 | -1.862087e-08 | 3.027754e-07 | 0.77 | 94.062 | The eﬀect of water matrix, feed concentration and recovery on the rejection of pesticides using NF/RO membranes in water treatment
XLE | RO | MCPA | Cc1cc(Cl)ccc1OCC(O)=O | 57 | 10 | 7 | 22 | 1 | 5 | 200.621 | 96 | 0.418 | 0.637 | 0.2666826 | 0.3 | 3.07 | -16.26 | 3.25 | 75.8 | -0.9998825 | 16.25809 | -0.4526738 | 92.399 | The eﬀect of water matrix, feed concentration and recovery on the rejection of pesticides using NF/RO membranes in water treatment
XLE | RO | MCPA | Cc1cc(Cl)ccc1OCC(O)=O | 57 | 10 | 7 | 22 | 1 | 1 | 200.621 | 96 | 0.418 | 0.637 | 0.2666826 | 0.3 | 3.07 | -16.26 | 3.25 | 75.8 | -0.9998825 | 16.25809 | -0.4526738 | 92.8728 | The eﬀect of water matrix, feed concentration and recovery on the rejection of pesticides using NF/RO membranes in water treatment
XLE | RO | MCPA | Cc1cc(Cl)ccc1OCC(O)=O | 57 | 10 | 7 | 22 | 1 | 10 | 200.621 | 96 | 0.418 | 0.637 | 0.2666826 | 0.3 | 3.07 | -16.26 | 3.25 | 75.8 | -0.9998825 | 16.25809 | -0.4526738 | 93.587 | The eﬀect of water matrix, feed concentration and recovery on the rejection of pesticides using NF/RO membranes in water treatment
XLE | RO | MCPA | Cc1cc(Cl)ccc1OCC(O)=O | 57 | 10 | 7 | 22 | 1 | 0.001 | 200.621 | 96 | 0.418 | 0.637 | 0.2666826 | 0.3 | 3.07 | -16.26 | 3.25 | 75.8 | -0.9998825 | 16.25809 | -0.4526738 | 94.537 | The eﬀect of water matrix, feed concentration and recovery on the rejection of pesticides using NF/RO membranes in water treatment
XLE | RO | Mecoprop | CC(Oc1ccc(Cl)cc1C)C(O)=O | 57 | 10 | 7 | 22 | 1 | 5 | 214.648 | 96 | 0.41 | 0.564 | 0.3149382 | 0.3 | 3.19 | -42.7 | 3.13 | 75.8 | -0.9998451 | 42.69339 | 0.001188348 | 92.874 | The eﬀect of water matrix, feed concentration and recovery on the rejection of pesticides using NF/RO membranes in water treatment
XLE | RO | Mecoprop | CC(Oc1ccc(Cl)cc1C)C(O)=O | 57 | 10 | 7 | 22 | 1 | 1 | 214.648 | 96 | 0.41 | 0.564 | 0.3149382 | 0.3 | 3.19 | -42.7 | 3.13 | 75.8 | -0.9998451 | 42.69339 | 0.001188348 | 93.2018 | The eﬀect of water matrix, feed concentration and recovery on the rejection of pesticides using NF/RO membranes in water treatment
XLE | RO | Mecoprop | CC(Oc1ccc(Cl)cc1C)C(O)=O | 57 | 10 | 7 | 22 | 1 | 10 | 214.648 | 96 | 0.41 | 0.564 | 0.3149382 | 0.3 | 3.19 | -42.7 | 3.13 | 75.8 | -0.9998451 | 42.69339 | 0.001188348 | 93.349 | The eﬀect of water matrix, feed concentration and recovery on the rejection of pesticides using NF/RO membranes in water treatment
XLE | RO | Mecoprop | CC(Oc1ccc(Cl)cc1C)C(O)=O | 57 | 10 | 7 | 22 | 1 | 0.001 | 214.648 | 96 | 0.41 | 0.564 | 0.3149382 | 0.3 | 3.19 | -16.26 | 3.13 | 75.8 | -0.9998451 | 16.25748 | 0.001188348 | 95.012 | The eﬀect of water matrix, feed concentration and recovery on the rejection of pesticides using NF/RO membranes in water treatment
TS80 | NF | Acetaminophen | CC(=O)Nc1ccc(O)cc1 | 45 | 10 | 8.1 | 21 | 0.5 | 0.001 | 151.165 | 200 | 0.349 | 0.567 | 0.2518577 | 0.42 | 9.5 | -32.7 | 0.49 | 56.6 | -0.0382865 | 1.251969 | 0.49 | 28.9 | The influence of natural organic matter and cations on the rejection of endocrine disrupting and pharmaceutically active compounds by nanofilltration
TS80 | NF | Oxybenzone | COc1ccc(c(O)c1)C(=O)c2ccccc2 | 45 | 10 | 8.1 | 21 | 0.5 | 0.001 | 228.247 | 200 | 0.399 | 0.699 | 0.3371016 | 0.42 | 7.1 | -32.7 | 3.79 | 56.6 | -0.9090909 | 29.72727 | 3.79 | 84 | The influence of natural organic matter and cations on the rejection of endocrine disrupting and pharmaceutically active compounds by nanofilltration
TS80 | NF | Estrone | C[C@]12CC[C@H]3[C@@H](CCc4cc(O)ccc34)[C@@H]1CCC2=O | 45 | 10 | 8.1 | 21 | 0.5 | 0.001 | 270.372 | 200 | 0.406 | 0.682 | 0.3667832 | 0.42 | 10.25 | -32.7 | 3.13 | 56.6 | -0.007029691 | 0.2298709 | 3.13 | 92 | The influence of natural organic matter and cations on the rejection of endocrine disrupting and pharmaceutically active compounds by nanofilltration
TS80 | NF | Carbamazepine | NC(=O)N1c2ccccc2C=Cc3ccccc13 | 45 | 10 | 8.1 | 21 | 0.5 | 0.001 | 236.274 | 200 | 0.448 | 0.576 | 0.3334517 | 0.42 | 13.9 | -32.7 | 2.45 | 56.6 | 0 | 0 | 2.45 | 93.4 | The influence of natural organic matter and cations on the rejection of endocrine disrupting and pharmaceutically active compounds by nanofilltration
TS80 | NF | Gemfibrozil | Cc1ccc(C)c(OCCCC(C)(C)C(O)=O)c1 | 45 | 10 | 8.1 | 21 | 0.5 | 0.001 | 250.338 | 200 | 0.499 | 0.743 | 0.388454 | 0.42 | 4.5 | -32.7 | 4.39 | 56.6 | -0.9997489 | 32.69179 | 2.343433 | 95.2 | The influence of natural organic matter and cations on the rejection of endocrine disrupting and pharmaceutically active compounds by nanofilltration
NF270 | NF | Acetaminophen | CC(=O)Nc1ccc(O)cc1 | 76 | 5 | 7 | 21 | 24 | 0.00112 | 151.165 | 200 | 0.349 | 0.567 | 0.2518577 | 0.42 | 9.5 | -42.7 | 0.49 | 29.8 | -0.003152309 | 0.1346036 | 0.49 | 1.3 | The rejection of endocrine disrupting and pharmaceutically active compounds by NF and RO membranes as a function of compound and water matrix properties
NF270 | NF | Bisphenol A | CC(C)(c1ccc(O)cc1)c2ccc(O)cc2 | 76 | 5 | 7 | 21 | 24 | 0.00207 | 228.291 | 200 | 0.453 | 0.562 | 0.3381552 | 0.42 | 9.6 | -42.7 | 3.32 | 29.8 | -0.002505593 | 0.1069888 | 3.32 | 4.6 | The rejection of endocrine disrupting and pharmaceutically active compounds by NF and RO membranes as a function of compound and water matrix properties
NF270 | NF | Carbamazepine | NC(=O)N1c2ccccc2C=Cc3ccccc13 | 76 | 5 | 7 | 21 | 24 | 0.00113 | 236.274 | 200 | 0.448 | 0.576 | 0.3334517 | 0.42 | 13.9 | -42.7 | 2.45 | 29.8 | 0 | 0 | 2.45 | 5.8 | The rejection of endocrine disrupting and pharmaceutically active compounds by NF and RO membranes as a function of compound and water matrix properties
NF270 | NF | Estriol | C[C@]12CC[C@H]3[C@@H](CCc4cc(O)ccc34)[C@@H]1C[C@@H](O)[C@@H]2O | 76 | 5 | 7 | 21 | 24 | 0.00094 | 288.387 | 200 | 0.415 | 0.731 | 0.3750997 | 0.42 | 10.54 | -42.7 | 2.45 | 29.8 | -0.00028832 | 0.01231126 | 2.45 | 8.6 | The rejection of endocrine disrupting and pharmaceutically active compounds by NF and RO membranes as a function of compound and water matrix properties
NF270 | NF | Sulfamethoxazole | Cc1onc(N[S](=O)(=O)c2ccc(N)cc2)c1 | 76 | 5 | 7 | 21 | 24 | 0.00119 | 253.283 | 200 | 0.54 | 0.588 | 0.3153428 | 0.42 | 1.6 | -42.7 | 0.89 | 29.8 | -1.859097 | 79.38345 | -0.1689132 | 9.7 | The rejection of endocrine disrupting and pharmaceutically active compounds by NF and RO membranes as a function of compound and water matrix properties
NF270 | NF | Gemfibrozil | Cc1ccc(C)c(OCCCC(C)(C)C(O)=O)c1 | 76 | 5 | 7 | 21 | 24 | 0.00137 | 250.338 | 200 | 0.499 | 0.743 | 0.388454 | 0.42 | 4.5 | -42.7 | 4.39 | 29.8 | -0.9968477 | 42.5654 | 2.349372 | 10.7 | The rejection of endocrine disrupting and pharmaceutically active compounds by NF and RO membranes as a function of compound and water matrix properties
NF270 | NF | N,N-Diethyl-meta-toluamide | CCN(CC)C(=O)c1cccc(C)c1 | 76 | 5 | 7 | 21 | 24 | 0.001 | 191.274 | 200 | 0.406 | 0.591 | 0.33922 | 0.42 |  | -42.7 | 2.02 | 29.8 | 4.265795e-09 | -1.821495e-07 | 2.02 | 11.5 | The rejection of endocrine disrupting and pharmaceutically active compounds by NF and RO membranes as a function of compound and water matrix properties
NF270 | NF | Atraton | CCNc1nc(NC(C)C)nc(OC)n1 | 76 | 5 | 7 | 21 | 24 | 0.001 | 211.269 | 200 | 0.523 | 0.63 | 0.328602 | 0.42 |  | -42.7 | 2.69 | 29.8 | 0.002037578 | -0.08700457 | 2.681513 | 11.6 | The rejection of endocrine disrupting and pharmaceutically active compounds by NF and RO membranes as a function of compound and water matrix properties
NF270 | NF | Caffeine | Cn1cnc2N(C)C(=O)N(C)C(=O)c12 | 76 | 5 | 7 | 21 | 24 | 0.001 | 194.194 | 200 | 0.444 | 0.503 | 0.3016074 | 0.42 | 10.4 | -42.7 | -0.07 | 29.8 | -0.0003979487 | 0.01699241 | -0.07 | 11.7 | The rejection of endocrine disrupting and pharmaceutically active compounds by NF and RO membranes as a function of compound and water matrix properties
NF270 | NF | Sulfamerazine | Cc1ccnc(N[S](=O)(=O)c2ccc(N)cc2)n1 | 76 | 5 | 7 | 21 | 24 | 0.00121 | 264.31 | 200 | 0.49 | 0.638 | 0.3443207 | 0.42 | 7.35 | -42.7 | 0.14 | 29.8 | -0.3087638 | 13.18422 | 0.14 | 12.8 | The rejection of endocrine disrupting and pharmaceutically active compounds by NF and RO membranes as a function of compound and water matrix properties
NF270 | NF | Sulfachloropyridazine | Nc1ccc(cc1)[S](=O)(=O)Nc2ccc(Cl)nn2 | 76 | 5 | 7 | 21 | 24 | 0.00072 | 284.728 | 200 | 0.525 | 0.591 | 0.3240632 | 0.42 | 5.9 | -42.7 | 1.02 | 29.8 | -0.9264124 | 39.55781 | -0.7228666 | 13.3 | The rejection of endocrine disrupting and pharmaceutically active compounds by NF and RO membranes as a function of compound and water matrix properties
NF270 | NF | Alachlor | CCc1cccc(CC)c1N(COC)C(=O)CCl | 76 | 5 | 7 | 21 | 24 | 0.001 | 269.772 | 200 | 0.474 | 0.577 | 0.3859257 | 0.42 |  | -42.7 | 3.52 | 29.8 | 1.584891e-06 | -6.767483e-05 | 3.52 | 13.4 | The rejection of endocrine disrupting and pharmaceutically active compounds by NF and RO membranes as a function of compound and water matrix properties
NF270 | NF | Carbadox | COC(=O)N=NC=C1C=[N+]([O-])c2ccccc2N1O | 76 | 5 | 7 | 21 | 24 | 0.00127 | 262.225 | 200 | 0.407 | 0.784 | 0.328572 | 0.42 |  | -42.7 | -0.8 | 29.8 | 0.9996911 | -42.68681 | -0.189949 | 14.1 | The rejection of endocrine disrupting and pharmaceutically active compounds by NF and RO membranes as a function of compound and water matrix properties
NF270 | NF | Sulfamethizole | Cc1sc(N[S](=O)(=O)c2ccc(N)cc2)nn1 | 76 | 5 | 7 | 21 | 24 | 0.00135 | 270.339 | 200 | 0.498 | 0.547 | 0.3186986 | 0.42 | 2.1 | -42.7 | 0.54 | 29.8 | -0.9999869 | 42.69944 | -0.4657439 | 14.5 | The rejection of endocrine disrupting and pharmaceutically active compounds by NF and RO membranes as a function of compound and water matrix properties
NF270 | NF | 17β-Estradiol | C[C@]12CC[C@H]3[C@@H](CCc4cc(O)ccc34)[C@@H]1CC[C@@H]2O | 76 | 5 | 7 | 21 | 24 | 0.00101 | 272.388 | 200 | 0.402 | 0.73 | 0.3807543 | 0.42 | 10.46 | -42.7 | 4.01 | 29.8 | -0.0003466167 | 0.01480053 | 4.01 | 14.9 | The rejection of endocrine disrupting and pharmaceutically active compounds by NF and RO membranes as a function of compound and water matrix properties
NF270 | NF | 17α-Estradiol | C[C@]12CC[C@H]3[C@@H](CCc4cc(O)ccc34)[C@@H]1CC[C@H]2O | 76 | 5 | 7 | 21 | 24 | 0.00105 | 272.388 | 200 | 0.402 | 0.688 | 0.3807543 | 0.42 | 10.27 | -42.7 | 4.01 | 29.8 | -0.0005367435 | 0.02291895 | 4.01 | 15.9 | The rejection of endocrine disrupting and pharmaceutically active compounds by NF and RO membranes as a function of compound and water matrix properties
NF270 | NF | Equilin | C[C@]12CC[C@H]3C(=CCc4cc(O)ccc34)[C@@H]1CCC2=O | 76 | 5 | 7 | 21 | 24 | 0.00098 | 268.356 | 200 | 0.415 | 0.693 | 0.3680056 | 0.42 | 10.11 | -42.7 | 2.9 | 29.8 | -0.000775645 | 0.03312004 | 2.9 | 19 | The rejection of endocrine disrupting and pharmaceutically active compounds by NF and RO membranes as a function of compound and water matrix properties
NF270 | NF | Estrone | C[C@]12CC[C@H]3[C@@H](CCc4cc(O)ccc34)[C@@H]1CCC2=O | 76 | 5 | 7 | 21 | 24 | 0.00109 | 270.372 | 200 | 0.406 | 0.682 | 0.3667832 | 0.42 | 10.25 | -42.7 | 3.13 | 29.8 | -0.0005620253 | 0.02399848 | 3.13 | 19.3 | The rejection of endocrine disrupting and pharmaceutically active compounds by NF and RO membranes as a function of compound and water matrix properties
NF270 | NF | Metolachlor | CCc1cccc(C)c1N(C(C)COC)C(=O)CCl | 76 | 5 | 7 | 21 | 24 | 0.001 | 283.799 | 200 | 0.515 | 0.579 | 0.4006077 | 0.42 |  | -42.7 | 3.13 | 29.8 | 2.818375e-06 | -0.0001203446 | 3.13 | 21.7 | The rejection of endocrine disrupting and pharmaceutically active compounds by NF and RO membranes as a function of compound and water matrix properties
NF270 | NF | 17α-Ethynilestradiol | C[C@]12CC[C@H]3[C@@H](CCc4cc(O)ccc34)[C@@H]1CC[C@@]2(O)C#C | 76 | 5 | 7 | 21 | 24 | 0.0011 | 296.41 | 200 | 0.444 | 0.72 | 0.3945213 | 0.42 | 10.33 | -42.7 | 3.67 | 29.8 | -0.0004675165 | 0.01996295 | 3.67 | 27.9 | The rejection of endocrine disrupting and pharmaceutically active compounds by NF and RO membranes as a function of compound and water matrix properties
NF270 | NF | Diethylstilbesterol | CC\C(c1ccc(O)cc1)=C(\CC)c2ccc(O)cc2 | 76 | 5 | 7 | 21 | 24 | 0.00106 | 268.356 | 200 | 0.452 | 0.75 | 0.3915928 | 0.42 | 10.18 | -42.7 | 5.07 | 29.8 | -0.0006602572 | 0.02819298 | 5.07 | 41.8 | The rejection of endocrine disrupting and pharmaceutically active compounds by NF and RO membranes as a function of compound and water matrix properties
NF270 | NF | Oxybenzone | COc1ccc(c(O)c1)C(=O)c2ccccc2 | 76 | 5 | 7 | 21 | 24 | 0.001 | 228.247 | 200 | 0.399 | 0.699 | 0.3371016 | 0.42 | 7.1 | -42.7 | 3.79 | 29.8 | -0.4426884 | 18.90279 | 3.79 | 68.8 | The rejection of endocrine disrupting and pharmaceutically active compounds by NF and RO membranes as a function of compound and water matrix properties
TS80 | NF | Acetaminophen | CC(=O)Nc1ccc(O)cc1 | 67.5 | 15 | 7 | 21 | 24 | 0.00112 | 151.165 | 200 | 0.349 | 0.567 | 0.2518577 | 0.42 | 9.5 | -32.7 | 0.49 | 56.6 | -0.003152309 | 0.1030805 | 0.49 | 0 | The rejection of endocrine disrupting and pharmaceutically active compounds by NF and RO membranes as a function of compound and water matrix properties
TS80 | NF | Carbadox | COC(=O)N=NC=C1C=[N+]([O-])c2ccccc2N1O | 67.5 | 15 | 7 | 21 | 24 | 0.00127 | 262.225 | 200 | 0.407 | 0.784 | 0.328572 | 0.42 |  | -32.7 | -0.8 | 56.6 | 0.9996911 | -32.6899 | -0.189949 | 1.7 | The rejection of endocrine disrupting and pharmaceutically active compounds by NF and RO membranes as a function of compound and water matrix properties
TS80 | NF | Caffeine | Cn1cnc2N(C)C(=O)N(C)C(=O)c12 | 67.5 | 15 | 7 | 21 | 24 | 0.001 | 194.194 | 200 | 0.444 | 0.503 | 0.3016074 | 0.42 | 10.4 | -32.7 | -0.07 | 56.6 | -0.0003979487 | 0.01301292 | -0.07 | 5.4 | The rejection of endocrine disrupting and pharmaceutically active compounds by NF and RO membranes as a function of compound and water matrix properties
TS80 | NF | Carbamazepine | NC(=O)N1c2ccccc2C=Cc3ccccc13 | 67.5 | 15 | 7 | 21 | 24 | 0.00113 | 236.274 | 200 | 0.448 | 0.576 | 0.3334517 | 0.42 | 13.9 | -32.7 | 2.45 | 56.6 | 0 | 0 | 2.45 | 8.9 | The rejection of endocrine disrupting and pharmaceutically active compounds by NF and RO membranes as a function of compound and water matrix properties
TS80 | NF | Sulfamerazine | Cc1ccnc(N[S](=O)(=O)c2ccc(N)cc2)n1 | 67.5 | 15 | 7 | 21 | 24 | 0.00121 | 264.31 | 200 | 0.49 | 0.638 | 0.3443207 | 0.42 | 7.35 | -32.7 | 0.14 | 56.6 | -0.3087638 | 10.09658 | 0.14 | 15 | The rejection of endocrine disrupting and pharmaceutically active compounds by NF and RO membranes as a function of compound and water matrix properties
TS80 | NF | N,N-Diethyl-meta-toluamide | CCN(CC)C(=O)c1cccc(C)c1 | 67.5 | 15 | 7 | 21 | 24 | 0.001 | 191.274 | 200 | 0.406 | 0.591 | 0.33922 | 0.42 |  | -32.7 | 2.02 | 56.6 | 4.265795e-09 | -1.394915e-07 | 2.02 | 18.1 | The rejection of endocrine disrupting and pharmaceutically active compounds by NF and RO membranes as a function of compound and water matrix properties
TS80 | NF | Sulfachloropyridazine | Nc1ccc(cc1)[S](=O)(=O)Nc2ccc(Cl)nn2 | 67.5 | 15 | 7 | 21 | 24 | 0.00072 | 284.728 | 200 | 0.525 | 0.591 | 0.3240632 | 0.42 | 5.9 | -32.7 | 1.02 | 56.6 | -0.9264124 | 30.29369 | -0.7228666 | 18.1 | The rejection of endocrine disrupting and pharmaceutically active compounds by NF and RO membranes as a function of compound and water matrix properties
TS80 | NF | Sulfamethoxazole | Cc1onc(N[S](=O)(=O)c2ccc(N)cc2)c1 | 67.5 | 15 | 7 | 21 | 24 | 0.00119 | 253.283 | 200 | 0.54 | 0.588 | 0.3153428 | 0.42 | 1.6 | -32.7 | 0.89 | 56.6 | -1.859097 | 60.79248 | -0.1689132 | 21.5 | The rejection of endocrine disrupting and pharmaceutically active compounds by NF and RO membranes as a function of compound and water matrix properties
TS80 | NF | Atraton | CCNc1nc(NC(C)C)nc(OC)n1 | 67.5 | 15 | 7 | 21 | 24 | 0.001 | 211.269 | 200 | 0.523 | 0.63 | 0.328602 | 0.42 |  | -32.7 | 2.69 | 56.6 | 0.002037578 | -0.06662879 | 2.681513 | 21.7 | The rejection of endocrine disrupting and pharmaceutically active compounds by NF and RO membranes as a function of compound and water matrix properties
TS80 | NF | Sulfamethizole | Cc1sc(N[S](=O)(=O)c2ccc(N)cc2)nn1 | 67.5 | 15 | 7 | 21 | 24 | 0.00135 | 270.339 | 200 | 0.498 | 0.547 | 0.3186986 | 0.42 | 2.1 | -32.7 | 0.54 | 56.6 | -0.9999869 | 32.69957 | -0.4657439 | 22.4 | The rejection of endocrine disrupting and pharmaceutically active compounds by NF and RO membranes as a function of compound and water matrix properties
TS80 | NF | Estriol | C[C@]12CC[C@H]3[C@@H](CCc4cc(O)ccc34)[C@@H]1C[C@@H](O)[C@@H]2O | 67.5 | 15 | 7 | 21 | 24 | 0.00094 | 288.387 | 200 | 0.415 | 0.731 | 0.3750997 | 0.42 | 10.54 | -32.7 | 2.45 | 56.6 | -0.00028832 | 0.009428064 | 2.45 | 23.7 | The rejection of endocrine disrupting and pharmaceutically active compounds by NF and RO membranes as a function of compound and water matrix properties
TS80 | NF | Bisphenol A | CC(C)(c1ccc(O)cc1)c2ccc(O)cc2 | 67.5 | 15 | 7 | 21 | 24 | 0.00207 | 228.291 | 200 | 0.453 | 0.562 | 0.3381552 | 0.42 | 9.6 | -32.7 | 3.32 | 56.6 | -0.002505593 | 0.08193288 | 3.32 | 25.6 | The rejection of endocrine disrupting and pharmaceutically active compounds by NF and RO membranes as a function of compound and water matrix properties
TS80 | NF | Gemfibrozil | Cc1ccc(C)c(OCCCC(C)(C)C(O)=O)c1 | 67.5 | 15 | 7 | 21 | 24 | 0.00137 | 250.338 | 200 | 0.499 | 0.743 | 0.388454 | 0.42 | 4.5 | -32.7 | 4.39 | 56.6 | -0.9968477 | 32.59692 | 2.349372 | 27.1 | The rejection of endocrine disrupting and pharmaceutically active compounds by NF and RO membranes as a function of compound and water matrix properties
TS80 | NF | 17β-Estradiol | C[C@]12CC[C@H]3[C@@H](CCc4cc(O)ccc34)[C@@H]1CC[C@@H]2O | 67.5 | 15 | 7 | 21 | 24 | 0.00101 | 272.388 | 200 | 0.402 | 0.73 | 0.3807543 | 0.42 | 10.46 | -32.7 | 4.01 | 56.6 | -0.0003466167 | 0.01133436 | 4.01 | 37.2 | The rejection of endocrine disrupting and pharmaceutically active compounds by NF and RO membranes as a function of compound and water matrix properties
TS80 | NF | Estrone | C[C@]12CC[C@H]3[C@@H](CCc4cc(O)ccc34)[C@@H]1CCC2=O | 67.5 | 15 | 7 | 21 | 24 | 0.00109 | 270.372 | 200 | 0.406 | 0.682 | 0.3667832 | 0.42 | 10.25 | -32.7 | 3.13 | 56.6 | -0.0005620253 | 0.01837823 | 3.13 | 39 | The rejection of endocrine disrupting and pharmaceutically active compounds by NF and RO membranes as a function of compound and water matrix properties
TS80 | NF | Equilin | C[C@]12CC[C@H]3C(=CCc4cc(O)ccc34)[C@@H]1CCC2=O | 67.5 | 15 | 7 | 21 | 24 | 0.00098 | 268.356 | 200 | 0.415 | 0.693 | 0.3680056 | 0.42 | 10.11 | -32.7 | 2.9 | 56.6 | -0.000775645 | 0.02536359 | 2.9 | 41.8 | The rejection of endocrine disrupting and pharmaceutically active compounds by NF and RO membranes as a function of compound and water matrix properties
TS80 | NF | Alachlor | CCc1cccc(CC)c1N(COC)C(=O)CCl | 67.5 | 15 | 7 | 21 | 24 | 0.001 | 269.772 | 200 | 0.474 | 0.577 | 0.3859257 | 0.42 |  | -32.7 | 3.52 | 56.6 | 1.584891e-06 | -5.182593e-05 | 3.52 | 41.8 | The rejection of endocrine disrupting and pharmaceutically active compounds by NF and RO membranes as a function of compound and water matrix properties
TS80 | NF | 17α-Estradiol | C[C@]12CC[C@H]3[C@@H](CCc4cc(O)ccc34)[C@@H]1CC[C@H]2O | 67.5 | 15 | 7 | 21 | 24 | 0.00105 | 272.388 | 200 | 0.402 | 0.688 | 0.3807543 | 0.42 | 10.27 | -32.7 | 4.01 | 56.6 | -0.0005367435 | 0.01755151 | 4.01 | 46.5 | The rejection of endocrine disrupting and pharmaceutically active compounds by NF and RO membranes as a function of compound and water matrix properties
TS80 | NF | Metolachlor | CCc1cccc(C)c1N(C(C)COC)C(=O)CCl | 67.5 | 15 | 7 | 21 | 24 | 0.001 | 283.799 | 200 | 0.515 | 0.579 | 0.4006077 | 0.42 |  | -32.7 | 3.13 | 56.6 | 2.818375e-06 | -9.216086e-05 | 3.13 | 50.5 | The rejection of endocrine disrupting and pharmaceutically active compounds by NF and RO membranes as a function of compound and water matrix properties
TS80 | NF | 17α-Ethynilestradiol | C[C@]12CC[C@H]3[C@@H](CCc4cc(O)ccc34)[C@@H]1CC[C@@]2(O)C#C | 67.5 | 15 | 7 | 21 | 24 | 0.0011 | 296.41 | 200 | 0.444 | 0.72 | 0.3945213 | 0.42 | 10.33 | -32.7 | 3.67 | 56.6 | -0.0004675165 | 0.01528779 | 3.67 | 55.3 | The rejection of endocrine disrupting and pharmaceutically active compounds by NF and RO membranes as a function of compound and water matrix properties
TS80 | NF | Diethylstilbesterol | CC\C(c1ccc(O)cc1)=C(\CC)c2ccc(O)cc2 | 67.5 | 15 | 7 | 21 | 24 | 0.00106 | 268.356 | 200 | 0.452 | 0.75 | 0.3915928 | 0.42 | 10.18 | -32.7 | 5.07 | 56.6 | -0.0006602572 | 0.02159041 | 5.07 | 75.4 | The rejection of endocrine disrupting and pharmaceutically active compounds by NF and RO membranes as a function of compound and water matrix properties
TS80 | NF | Oxybenzone | COc1ccc(c(O)c1)C(=O)c2ccccc2 | 67.5 | 15 | 7 | 21 | 24 | 0.001 | 228.247 | 200 | 0.399 | 0.699 | 0.3371016 | 0.42 | 7.1 | -32.7 | 3.79 | 56.6 | -0.4426884 | 14.47591 | 3.79 | 94.6 | The rejection of endocrine disrupting and pharmaceutically active compounds by NF and RO membranes as a function of compound and water matrix properties
X20 | RO | Carbamazepine | NC(=O)N1c2ccccc2C=Cc3ccccc13 | 37.5 | 15 | 7 | 21 | 24 | 0.00113 | 236.274 | 330 | 0.448 | 0.576 | 0.3334517 |  | 13.9 | -20 | 2.45 | 55 | 0 | 0 | 2.45 | 91.5 | The rejection of endocrine disrupting and pharmaceutically active compounds by NF and RO membranes as a function of compound and water matrix properties
X20 | RO | Acetaminophen | CC(=O)Nc1ccc(O)cc1 | 37.5 | 15 | 7 | 21 | 24 | 0.00112 | 151.165 | 330 | 0.349 | 0.567 | 0.2518577 |  | 9.5 | -20 | 0.49 | 55 | -0.003152309 | 0.06304618 | 0.49 | 92.2 | The rejection of endocrine disrupting and pharmaceutically active compounds by NF and RO membranes as a function of compound and water matrix properties
X20 | RO | Sulfamethizole | Cc1sc(N[S](=O)(=O)c2ccc(N)cc2)nn1 | 37.5 | 15 | 7 | 21 | 24 | 0.00135 | 270.339 | 330 | 0.498 | 0.547 | 0.3186986 |  | 2.1 | -20 | 0.54 | 55 | -0.9999869 | 19.99974 | -0.4657439 | 94.4 | The rejection of endocrine disrupting and pharmaceutically active compounds by NF and RO membranes as a function of compound and water matrix properties
X20 | RO | Caffeine | Cn1cnc2N(C)C(=O)N(C)C(=O)c12 | 37.5 | 15 | 7 | 21 | 24 | 0.001 | 194.194 | 330 | 0.444 | 0.503 | 0.3016074 |  | 10.4 | -20 | -0.07 | 55 | -0.0003979487 | 0.007958975 | -0.07 | 94.7 | The rejection of endocrine disrupting and pharmaceutically active compounds by NF and RO membranes as a function of compound and water matrix properties
X20 | RO | Sulfamerazine | Cc1ccnc(N[S](=O)(=O)c2ccc(N)cc2)n1 | 37.5 | 15 | 7 | 21 | 24 | 0.00121 | 264.31 | 330 | 0.49 | 0.638 | 0.3443207 |  | 7.35 | -20 | 0.14 | 55 | -0.3087638 | 6.175277 | 0.14 | 94.8 | The rejection of endocrine disrupting and pharmaceutically active compounds by NF and RO membranes as a function of compound and water matrix properties
X20 | RO | Estriol | C[C@]12CC[C@H]3[C@@H](CCc4cc(O)ccc34)[C@@H]1C[C@@H](O)[C@@H]2O | 37.5 | 15 | 7 | 21 | 24 | 0.00094 | 288.387 | 330 | 0.415 | 0.731 | 0.3750997 |  | 10.54 | -20 | 2.45 | 55 | -0.00028832 | 0.0057664 | 2.45 | 95.2 | The rejection of endocrine disrupting and pharmaceutically active compounds by NF and RO membranes as a function of compound and water matrix properties
X20 | RO | Carbadox | COC(=O)N=NC=C1C=[N+]([O-])c2ccccc2N1O | 37.5 | 15 | 7 | 21 | 24 | 0.00127 | 262.225 | 330 | 0.407 | 0.784 | 0.328572 |  |  | -20 | -0.8 | 55 | 0.9996911 | -19.99382 | -0.189949 | 95.3 | The rejection of endocrine disrupting and pharmaceutically active compounds by NF and RO membranes as a function of compound and water matrix properties
X20 | RO | Sulfamethoxazole | Cc1onc(N[S](=O)(=O)c2ccc(N)cc2)c1 | 37.5 | 15 | 7 | 21 | 24 | 0.00119 | 253.283 | 330 | 0.54 | 0.588 | 0.3153428 |  | 1.6 | -20 | 0.89 | 55 | -1.859097 | 37.18194 | -0.1689132 | 95.6 | The rejection of endocrine disrupting and pharmaceutically active compounds by NF and RO membranes as a function of compound and water matrix properties
X20 | RO | 17β-Estradiol | C[C@]12CC[C@H]3[C@@H](CCc4cc(O)ccc34)[C@@H]1CC[C@@H]2O | 37.5 | 15 | 7 | 21 | 24 | 0.00101 | 272.388 | 330 | 0.402 | 0.73 | 0.3807543 |  | 10.46 | -20 | 4.01 | 55 | -0.0003466167 | 0.006932333 | 4.01 | 95.6 | The rejection of endocrine disrupting and pharmaceutically active compounds by NF and RO membranes as a function of compound and water matrix properties
X20 | RO | N,N-Diethyl-meta-toluamide | CCN(CC)C(=O)c1cccc(C)c1 | 37.5 | 15 | 7 | 21 | 24 | 0.001 | 191.274 | 330 | 0.406 | 0.591 | 0.33922 |  |  | -20 | 2.02 | 55 | 4.265795e-09 | -8.53159e-08 | 2.02 | 96.1 | The rejection of endocrine disrupting and pharmaceutically active compounds by NF and RO membranes as a function of compound and water matrix properties
X20 | RO | Bisphenol A | CC(C)(c1ccc(O)cc1)c2ccc(O)cc2 | 37.5 | 15 | 7 | 21 | 24 | 0.00207 | 228.291 | 330 | 0.453 | 0.562 | 0.3381552 |  | 9.6 | -20 | 3.32 | 55 | -0.002505593 | 0.05011185 | 3.32 | 96.1 | The rejection of endocrine disrupting and pharmaceutically active compounds by NF and RO membranes as a function of compound and water matrix properties
X20 | RO | Sulfachloropyridazine | Nc1ccc(cc1)[S](=O)(=O)Nc2ccc(Cl)nn2 | 37.5 | 15 | 7 | 21 | 24 | 0.00072 | 284.728 | 330 | 0.525 | 0.591 | 0.3240632 |  | 5.9 | -20 | 1.02 | 55 | -0.9264124 | 18.52825 | -0.7228666 | 96.3 | The rejection of endocrine disrupting and pharmaceutically active compounds by NF and RO membranes as a function of compound and water matrix properties
X20 | RO | 17α-Estradiol | C[C@]12CC[C@H]3[C@@H](CCc4cc(O)ccc34)[C@@H]1CC[C@H]2O | 37.5 | 15 | 7 | 21 | 24 | 0.00105 | 272.388 | 330 | 0.402 | 0.688 | 0.3807543 |  | 10.27 | -20 | 4.01 | 55 | -0.0005367435 | 0.01073487 | 4.01 | 96.6 | The rejection of endocrine disrupting and pharmaceutically active compounds by NF and RO membranes as a function of compound and water matrix properties
X20 | RO | Atraton | CCNc1nc(NC(C)C)nc(OC)n1 | 37.5 | 15 | 7 | 21 | 24 | 0.001 | 211.269 | 330 | 0.523 | 0.63 | 0.328602 |  |  | -20 | 2.69 | 55 | 0.002037578 | -0.04075155 | 2.681513 | 96.9 | The rejection of endocrine disrupting and pharmaceutically active compounds by NF and RO membranes as a function of compound and water matrix properties
X20 | RO | Gemfibrozil | Cc1ccc(C)c(OCCCC(C)(C)C(O)=O)c1 | 37.5 | 15 | 7 | 21 | 24 | 0.00137 | 250.338 | 330 | 0.499 | 0.743 | 0.388454 |  | 4.5 | -20 | 4.39 | 55 | -0.9968477 | 19.93695 | 2.349372 | 96.9 | The rejection of endocrine disrupting and pharmaceutically active compounds by NF and RO membranes as a function of compound and water matrix properties
X20 | RO | Estrone | C[C@]12CC[C@H]3[C@@H](CCc4cc(O)ccc34)[C@@H]1CCC2=O | 37.5 | 15 | 7 | 21 | 24 | 0.00109 | 270.372 | 330 | 0.406 | 0.682 | 0.3667832 |  | 10.25 | -20 | 3.13 | 55 | -0.0005620253 | 0.01124051 | 3.13 | 96.9 | The rejection of endocrine disrupting and pharmaceutically active compounds by NF and RO membranes as a function of compound and water matrix properties
X20 | RO | 17α-Ethynilestradiol | C[C@]12CC[C@H]3[C@@H](CCc4cc(O)ccc34)[C@@H]1CC[C@@]2(O)C#C | 37.5 | 15 | 7 | 21 | 24 | 0.0011 | 296.41 | 330 | 0.444 | 0.72 | 0.3945213 |  | 10.33 | -20 | 3.67 | 55 | -0.0004675165 | 0.009350329 | 3.67 | 97.1 | The rejection of endocrine disrupting and pharmaceutically active compounds by NF and RO membranes as a function of compound and water matrix properties
X20 | RO | Metolachlor | CCc1cccc(C)c1N(C(C)COC)C(=O)CCl | 37.5 | 15 | 7 | 21 | 24 | 0.001 | 283.799 | 330 | 0.515 | 0.579 | 0.4006077 |  |  | -20 | 3.13 | 55 | 2.818375e-06 | -5.63675e-05 | 3.13 | 97.2 | The rejection of endocrine disrupting and pharmaceutically active compounds by NF and RO membranes as a function of compound and water matrix properties
X20 | RO | Equilin | C[C@]12CC[C@H]3C(=CCc4cc(O)ccc34)[C@@H]1CCC2=O | 37.5 | 15 | 7 | 21 | 24 | 0.00098 | 268.356 | 330 | 0.415 | 0.693 | 0.3680056 |  | 10.11 | -20 | 2.9 | 55 | -0.000775645 | 0.0155129 | 2.9 | 97.3 | The rejection of endocrine disrupting and pharmaceutically active compounds by NF and RO membranes as a function of compound and water matrix properties
X20 | RO | Alachlor | CCc1cccc(CC)c1N(COC)C(=O)CCl | 37.5 | 15 | 7 | 21 | 24 | 0.001 | 269.772 | 330 | 0.474 | 0.577 | 0.3859257 |  |  | -20 | 3.52 | 55 | 1.584891e-06 | -3.169781e-05 | 3.52 | 97.3 | The rejection of endocrine disrupting and pharmaceutically active compounds by NF and RO membranes as a function of compound and water matrix properties
X20 | RO | Diethylstilbesterol | CC\C(c1ccc(O)cc1)=C(\CC)c2ccc(O)cc2 | 37.5 | 15 | 7 | 21 | 24 | 0.00106 | 268.356 | 330 | 0.452 | 0.75 | 0.3915928 |  | 10.18 | -20 | 5.07 | 55 | -0.0006602572 | 0.01320514 | 5.07 | 98.4 | The rejection of endocrine disrupting and pharmaceutically active compounds by NF and RO membranes as a function of compound and water matrix properties
X20 | RO | Oxybenzone | COc1ccc(c(O)c1)C(=O)c2ccccc2 | 37.5 | 15 | 7 | 21 | 24 | 0.001 | 228.247 | 330 | 0.399 | 0.699 | 0.3371016 |  | 7.1 | -20 | 3.79 | 55 | -0.4426884 | 8.853767 | 3.79 | 100 | The rejection of endocrine disrupting and pharmaceutically active compounds by NF and RO membranes as a function of compound and water matrix properties
NF200 | NF | 1,5-naphthalenedisulfonic acid | O[S](=O)(=O)c1cccc2c1cccc2[S](O)(=O)=O | 27.5 | 5.5 | 3 | 25 | 0.5 | 1.6 | 288.302 | 200 | 0.475 | 0.658 | 0.3143912 | 0.31 | -0.6 | 0.675676 | 0.6 | 30.3 | -0.9997489 | -0.6755063 | -5.388498 | 50.625 | The role of membrane surface charge and solute physico-chemical properties in the rejection of organic acids by NF membranes
NF200 | NF | 1,5-naphthalenedisulfonic acid | O[S](=O)(=O)c1cccc2c1cccc2[S](O)(=O)=O | 27.5 | 5.5 | 5 | 25 | 0.5 | 1.6 | 288.302 | 200 | 0.475 | 0.658 | 0.3143912 | 0.31 | -0.6 | -11.5878 | 0.6 | 30.3 | -0.9999975 | 11.58777 | -5.389987 | 86.25 | The role of membrane surface charge and solute physico-chemical properties in the rejection of organic acids by NF membranes
NF200 | NF | 1,5-naphthalenedisulfonic acid | O[S](=O)(=O)c1cccc2c1cccc2[S](O)(=O)=O | 27.5 | 5.5 | 7 | 25 | 0.5 | 1.6 | 288.302 | 200 | 0.475 | 0.658 | 0.3143912 | 0.31 | -0.6 | -27.29 | 0.6 | 30.3 | -1 | 27.29 | -5.390002 | 87.5 | The role of membrane surface charge and solute physico-chemical properties in the rejection of organic acids by NF membranes
NF200 | NF | 1,5-naphthalenedisulfonic acid | O[S](=O)(=O)c1cccc2c1cccc2[S](O)(=O)=O | 27.5 | 5.5 | 9 | 25 | 0.5 | 1.6 | 288.302 | 200 | 0.475 | 0.658 | 0.3143912 | 0.31 | -0.6 | -24.5946 | 0.6 | 30.3 | -1 | 24.5946 | -5.390002 | 88.125 | The role of membrane surface charge and solute physico-chemical properties in the rejection of organic acids by NF membranes
NF200 | NF | 2,4-Dihydroxybenzoic acid | OC(=O)c1ccc(O)cc1O | 27.5 | 5.5 | 3 | 25 | 0.5 | 1.6 | 154.121 | 200 | 0.359 | 0.505 | 0.2277472 | 0.31 | 3.11 | 0.675676 | 1.63 | 30.3 | -0.4370153 | -0.2952807 | 0.3664844 | 4.34783 | The role of membrane surface charge and solute physico-chemical properties in the rejection of organic acids by NF membranes
NF200 | NF | 2,4-Dihydroxybenzoic acid | OC(=O)c1ccc(O)cc1O | 27.5 | 5.5 | 3.5 | 25 | 0.5 | 1.6 | 154.121 | 200 | 0.359 | 0.505 | 0.2277472 | 0.31 | 3.11 | -2.390193 | 1.63 | 30.3 | -0.71054 | 1.698328 | -0.4243409 | 19.5652 | The role of membrane surface charge and solute physico-chemical properties in the rejection of organic acids by NF membranes
NF200 | NF | 2,4-Dihydroxybenzoic acid | OC(=O)c1ccc(O)cc1O | 27.5 | 5.5 | 4 | 25 | 0.5 | 1.6 | 154.121 | 200 | 0.359 | 0.505 | 0.2277472 | 0.31 | 3.11 | -5.456062 | 1.63 | 30.3 | -0.8858769 | 4.8334 | -0.9312819 | 37.6812 | The role of membrane surface charge and solute physico-chemical properties in the rejection of organic acids by NF membranes
NF200 | NF | 2,4-Dihydroxybenzoic acid | OC(=O)c1ccc(O)cc1O | 27.5 | 5.5 | 4.5 | 25 | 0.5 | 1.6 | 154.121 | 200 | 0.359 | 0.505 | 0.2277472 | 0.31 | 3.11 | -8.521931 | 1.63 | 30.3 | -0.9608566 | 8.188354 | -1.148066 | 62.3188 | The role of membrane surface charge and solute physico-chemical properties in the rejection of organic acids by NF membranes
NF200 | NF | 2,4-Dihydroxybenzoic acid | OC(=O)c1ccc(O)cc1O | 27.5 | 5.5 | 5 | 25 | 0.5 | 1.6 | 154.121 | 200 | 0.359 | 0.505 | 0.2277472 | 0.31 | 3.11 | -11.5878 | 1.63 | 30.3 | -0.9872814 | 11.44042 | -1.224466 | 70.2899 | The role of membrane surface charge and solute physico-chemical properties in the rejection of organic acids by NF membranes
NF200 | NF | 2,4-Dihydroxybenzoic acid | OC(=O)c1ccc(O)cc1O | 27.5 | 5.5 | 5.5 | 25 | 0.5 | 1.6 | 154.121 | 200 | 0.359 | 0.505 | 0.2277472 | 0.31 | 3.11 | -13.81755 | 1.63 | 30.3 | -0.9959427 | 13.76149 | -1.249508 | 76.8116 | The role of membrane surface charge and solute physico-chemical properties in the rejection of organic acids by NF membranes
NF200 | NF | 2,4-Dihydroxybenzoic acid | OC(=O)c1ccc(O)cc1O | 27.5 | 5.5 | 6 | 25 | 0.5 | 1.6 | 154.121 | 200 | 0.359 | 0.505 | 0.2277472 | 0.31 | 3.11 | -16.0473 | 1.63 | 30.3 | -0.9987134079 | 16.02665 | -1.257519 | 81.8841 | The role of membrane surface charge and solute physico-chemical properties in the rejection of organic acids by NF membranes
NF200 | NF | 2,4-Dihydroxybenzoic acid | OC(=O)c1ccc(O)cc1O | 27.5 | 5.5 | 6.5 | 25 | 0.5 | 1.6 | 154.121 | 200 | 0.359 | 0.505 | 0.2277472 | 0.31 | 3.11 | -18.27705 | 1.63 | 30.3 | -0.9995928 | 18.26961 | -1.260062 | 83.3333 | The role of membrane surface charge and solute physico-chemical properties in the rejection of organic acids by NF membranes
NF200 | NF | 2,4-Dihydroxybenzoic acid | OC(=O)c1ccc(O)cc1O | 27.5 | 5.5 | 7 | 25 | 0.5 | 1.6 | 154.121 | 200 | 0.359 | 0.505 | 0.2277472 | 0.31 | 3.11 | -27.29 | 1.63 | 30.3 | -0.9998712 | 27.28648 | -1.260866 | 86.9565 | The role of membrane surface charge and solute physico-chemical properties in the rejection of organic acids by NF membranes
NF200 | NF | 2,4-Dihydroxybenzoic acid | OC(=O)c1ccc(O)cc1O | 27.5 | 5.5 | 7.5 | 25 | 0.5 | 1.6 | 154.121 | 200 | 0.359 | 0.505 | 0.2277472 | 0.31 | 3.11 | -21.52875 | 1.63 | 30.3 | -0.9999593 | 21.52787 | -1.261121 | 86.2319 | The role of membrane surface charge and solute physico-chemical properties in the rejection of organic acids by NF membranes
NF200 | NF | 2,4-Dihydroxybenzoic acid | OC(=O)c1ccc(O)cc1O | 27.5 | 5.5 | 8 | 25 | 0.5 | 1.6 | 154.121 | 200 | 0.359 | 0.505 | 0.2277472 | 0.31 | 3.11 | -22.5507 | 1.63 | 30.3 | -0.9999871 | 22.55041 | -1.261202 | 87.6812 | The role of membrane surface charge and solute physico-chemical properties in the rejection of organic acids by NF membranes
NF200 | NF | 2,4-Dihydroxybenzoic acid | OC(=O)c1ccc(O)cc1O | 27.5 | 5.5 | 8.5 | 25 | 0.5 | 1.6 | 154.121 | 200 | 0.359 | 0.505 | 0.2277472 | 0.31 | 3.11 | -23.57265 | 1.63 | 30.3 | -0.9999959 | 23.57255 | -1.261227 | 89.8551 | The role of membrane surface charge and solute physico-chemical properties in the rejection of organic acids by NF membranes
NF200 | NF | 2,4-Dihydroxybenzoic acid | OC(=O)c1ccc(O)cc1O | 27.5 | 5.5 | 9 | 25 | 0.5 | 1.6 | 154.121 | 200 | 0.359 | 0.505 | 0.2277472 | 0.31 | 3.11 | -24.5946 | 1.63 | 30.3 | -0.9999987 | 24.59457 | -1.261235 | 90.5797 | The role of membrane surface charge and solute physico-chemical properties in the rejection of organic acids by NF membranes
NF200 | NF | 2-Naphthalenesulfonic acid | O[S](=O)(=O)c1ccc2ccccc2c1 | 27.5 | 5.5 | 3 | 25 | 0.5 | 1.6 | 208.238 | 200 | 0.389 | 0.599 | 0.2881752 | 0.31 | 0.27 | 0.675676 | 0.63 | 30.3 | -0.9981414 | -0.6744202 | -2.68883 | 17.5 | The role of membrane surface charge and solute physico-chemical properties in the rejection of organic acids by NF membranes
NF200 | NF | 2-Naphthalenesulfonic acid | O[S](=O)(=O)c1ccc2ccccc2c1 | 27.5 | 5.5 | 5 | 25 | 0.5 | 1.6 | 208.238 | 200 | 0.389 | 0.599 | 0.2881752 | 0.31 | 0.27 | -11.5878 | 0.63 | 30.3 | -0.9999814 | 11.58758 | -2.694948 | 89.375 | The role of membrane surface charge and solute physico-chemical properties in the rejection of organic acids by NF membranes
NF200 | NF | 2-Naphthalenesulfonic acid | O[S](=O)(=O)c1ccc2ccccc2c1 | 27.5 | 5.5 | 7 | 25 | 0.5 | 1.6 | 208.238 | 200 | 0.389 | 0.599 | 0.2881752 | 0.31 | 0.27 | -27.29 | 0.63 | 30.3 | -0.9999998 | 27.28999 | -2.695009 | 87.5 | The role of membrane surface charge and solute physico-chemical properties in the rejection of organic acids by NF membranes
NF200 | NF | 2-Naphthalenesulfonic acid | O[S](=O)(=O)c1ccc2ccccc2c1 | 27.5 | 5.5 | 9 | 25 | 0.5 | 1.6 | 208.238 | 200 | 0.389 | 0.599 | 0.2881752 | 0.31 | 0.27 | -24.5946 | 0.63 | 30.3 | -1 | 24.5946 | -2.69501 | 85.625 | The role of membrane surface charge and solute physico-chemical properties in the rejection of organic acids by NF membranes
NF200 | NF | Acetic acid | CC(O)=O | 27.5 | 5.5 | 3 | 25 | 0.5 | 12.5 | 60.052 | 200 | 0.275 | 0.327 | 0.1645091 | 0.31 | 4.76 | 0.675676 | 2.14 | 30.3 | -0.01708117 | -0.01154134 | 2.096072 | 9.52381 | The role of membrane surface charge and solute physico-chemical properties in the rejection of organic acids by NF membranes
NF200 | NF | Acetic acid | CC(O)=O | 27.5 | 5.5 | 3.5 | 25 | 0.5 | 12.5 | 60.052 | 200 | 0.275 | 0.327 | 0.1645091 | 0.31 | 4.76 | -2.390193 | 2.14 | 30.3 | -0.05209145 | 0.1245086 | 2.006034 | 9.52381 | The role of membrane surface charge and solute physico-chemical properties in the rejection of organic acids by NF membranes
NF200 | NF | Acetic acid | CC(O)=O | 27.5 | 5.5 | 4 | 25 | 0.5 | 12.5 | 60.052 | 200 | 0.275 | 0.327 | 0.1645091 | 0.31 | 4.76 | -5.456062 | 2.14 | 30.3 | -0.1480517 | 0.807779 | 1.75925 | 11.5646 | The role of membrane surface charge and solute physico-chemical properties in the rejection of organic acids by NF membranes
NF200 | NF | Acetic acid | CC(O)=O | 27.5 | 5.5 | 4.5 | 25 | 0.5 | 12.5 | 60.052 | 200 | 0.275 | 0.327 | 0.1645091 | 0.31 | 4.76 | -8.521931 | 2.14 | 30.3 | -0.3546475 | 3.022282 | 1.227939 | 16.3265 | The role of membrane surface charge and solute physico-chemical properties in the rejection of organic acids by NF membranes
NF200 | NF | Acetic acid | CC(O)=O | 27.5 | 5.5 | 5 | 25 | 0.5 | 12.5 | 60.052 | 200 | 0.275 | 0.327 | 0.1645091 | 0.31 | 4.76 | -11.5878 | 2.14 | 30.3 | -0.6347433 | 7.355279 | 0.5076056 | 19.0476 | The role of membrane surface charge and solute physico-chemical properties in the rejection of organic acids by NF membranes
NF200 | NF | Acetic acid | CC(O)=O | 27.5 | 5.5 | 5.5 | 25 | 0.5 | 12.5 | 60.052 | 200 | 0.275 | 0.327 | 0.1645091 | 0.31 | 4.76 | -13.81755 | 2.14 | 30.3 | -0.8460451 | 11.69027 | -0.0358074 | 37.415 | The role of membrane surface charge and solute physico-chemical properties in the rejection of organic acids by NF membranes
NF200 | NF | Acetic acid | CC(O)=O | 27.5 | 5.5 | 6 | 25 | 0.5 | 12.5 | 60.052 | 200 | 0.275 | 0.327 | 0.1645091 | 0.31 | 4.76 | -16.0473 | 2.14 | 30.3 | -0.9455871 | 15.17412 | -0.2918036 | 49.6599 | The role of membrane surface charge and solute physico-chemical properties in the rejection of organic acids by NF membranes
NF200 | NF | Acetic acid | CC(O)=O | 27.5 | 5.5 | 6.5 | 25 | 0.5 | 12.5 | 60.052 | 200 | 0.275 | 0.327 | 0.1645091 | 0.31 | 4.76 | -18.27705 | 2.14 | 30.3 | -0.9821282 | 17.95041 | -0.3857777 | 64.6259 | The role of membrane surface charge and solute physico-chemical properties in the rejection of organic acids by NF membranes
NF200 | NF | Acetic acid | CC(O)=O | 27.5 | 5.5 | 7 | 25 | 0.5 | 12.5 | 60.052 | 200 | 0.275 | 0.327 | 0.1645091 | 0.31 | 4.76 | -27.29 | 2.14 | 30.3 | -0.9942785 | 27.13386 | -0.4170251 | 77.551 | The role of membrane surface charge and solute physico-chemical properties in the rejection of organic acids by NF membranes
NF200 | NF | Acetic acid | CC(O)=O | 27.5 | 5.5 | 7.5 | 25 | 0.5 | 12.5 | 60.052 | 200 | 0.275 | 0.327 | 0.1645091 | 0.31 | 4.76 | -21.52875 | 2.14 | 30.3 | -0.9981836 | 21.48965 | -0.427068 | 78.9116 | The role of membrane surface charge and solute physico-chemical properties in the rejection of organic acids by NF membranes
NF200 | NF | Acetic acid | CC(O)=O | 27.5 | 5.5 | 8 | 25 | 0.5 | 12.5 | 60.052 | 200 | 0.275 | 0.327 | 0.1645091 | 0.31 | 4.76 | -22.5507 | 2.14 | 30.3 | -0.9994249 | 22.53773 | -0.4302602 | 82.9932 | The role of membrane surface charge and solute physico-chemical properties in the rejection of organic acids by NF membranes
NF200 | NF | Acetic acid | CC(O)=O | 27.5 | 5.5 | 8.5 | 25 | 0.5 | 12.5 | 60.052 | 200 | 0.275 | 0.327 | 0.1645091 | 0.31 | 4.76 | -23.57265 | 2.14 | 30.3 | -0.9998181 | 23.56836 | -0.4312714 | 84.3537 | The role of membrane surface charge and solute physico-chemical properties in the rejection of organic acids by NF membranes
NF200 | NF | Acetic acid | CC(O)=O | 27.5 | 5.5 | 9 | 25 | 0.5 | 12.5 | 60.052 | 200 | 0.275 | 0.327 | 0.1645091 | 0.31 | 4.76 | -24.5946 | 2.14 | 30.3 | -0.9999425 | 24.59318 | -0.4315913 | 84.3537 | The role of membrane surface charge and solute physico-chemical properties in the rejection of organic acids by NF membranes
NF200 | NF | Glutaric acid | OC(=O)CCCC(O)=O | 27.5 | 5.5 | 3 | 25 | 0.5 | 11 | 132.115 | 200 | 0.323 | 0.519 | 0.2187739 | 0.31 | 5.41 | 0.675676 | -0.29 | 30.3 | -0.003875374 | -0.002618498 | -0.29 | 19.5652 | The role of membrane surface charge and solute physico-chemical properties in the rejection of organic acids by NF membranes
NF200 | NF | Glutaric acid | OC(=O)CCCC(O)=O | 27.5 | 5.5 | 3.5 | 25 | 0.5 | 11 | 132.115 | 200 | 0.323 | 0.519 | 0.2187739 | 0.31 | 5.41 | -2.390193 | -0.29 | 30.3 | -0.01215317 | 0.02904842 | -0.29 | 22.4638 | The role of membrane surface charge and solute physico-chemical properties in the rejection of organic acids by NF membranes
NF200 | NF | Glutaric acid | OC(=O)CCCC(O)=O | 27.5 | 5.5 | 4 | 25 | 0.5 | 11 | 132.115 | 200 | 0.323 | 0.519 | 0.2187739 | 0.31 | 5.41 | -5.456062 | -0.29 | 30.3 | -0.03744763 | 0.2043166 | -0.29 | 26.087 | The role of membrane surface charge and solute physico-chemical properties in the rejection of organic acids by NF membranes
NF200 | NF | Glutaric acid | OC(=O)CCCC(O)=O | 27.5 | 5.5 | 4.5 | 25 | 0.5 | 11 | 132.115 | 200 | 0.323 | 0.519 | 0.2187739 | 0.31 | 5.41 | -8.521931 | -0.29 | 30.3 | -0.1095494 | 0.9335721 | -0.29 | 49.2754 | The role of membrane surface charge and solute physico-chemical properties in the rejection of organic acids by NF membranes
NF200 | NF | Glutaric acid | OC(=O)CCCC(O)=O | 27.5 | 5.5 | 5 | 25 | 0.5 | 11 | 132.115 | 200 | 0.323 | 0.519 | 0.2187739 | 0.31 | 5.41 | -11.5878 | -0.29 | 30.3 | -0.280081 | 3.245523 | -0.29 | 61.5942 | The role of membrane surface charge and solute physico-chemical properties in the rejection of organic acids by NF membranes
NF200 | NF | Glutaric acid | OC(=O)CCCC(O)=O | 27.5 | 5.5 | 5.5 | 25 | 0.5 | 11 | 132.115 | 200 | 0.323 | 0.519 | 0.2187739 | 0.31 | 5.41 | -13.81755 | -0.29 | 30.3 | -0.5516235 | 7.622086 | -0.29 | 82.6087 | The role of membrane surface charge and solute physico-chemical properties in the rejection of organic acids by NF membranes
NF200 | NF | Glutaric acid | OC(=O)CCCC(O)=O | 27.5 | 5.5 | 6 | 25 | 0.5 | 11 | 132.115 | 200 | 0.323 | 0.519 | 0.2187739 | 0.31 | 5.41 | -16.0473 | -0.29 | 30.3 | -0.7955199 | 12.76595 | -0.29 | 89.1304 | The role of membrane surface charge and solute physico-chemical properties in the rejection of organic acids by NF membranes
NF200 | NF | Glutaric acid | OC(=O)CCCC(O)=O | 27.5 | 5.5 | 6.5 | 25 | 0.5 | 11 | 132.115 | 200 | 0.323 | 0.519 | 0.2187739 | 0.31 | 5.41 | -18.27705 | -0.29 | 30.3 | -0.9248272 | 16.90311 | -0.29 | 89.8551 | The role of membrane surface charge and solute physico-chemical properties in the rejection of organic acids by NF membranes
NF200 | NF | Glutaric acid | OC(=O)CCCC(O)=O | 27.5 | 5.5 | 7 | 25 | 0.5 | 11 | 132.115 | 200 | 0.323 | 0.519 | 0.2187739 | 0.31 | 5.41 | -27.29 | -0.29 | 30.3 | -0.9749402 | 26.60612 | -0.29 | 92.7536 | The role of membrane surface charge and solute physico-chemical properties in the rejection of organic acids by NF membranes
NF200 | NF | Glutaric acid | OC(=O)CCCC(O)=O | 27.5 | 5.5 | 7.5 | 25 | 0.5 | 11 | 132.115 | 200 | 0.323 | 0.519 | 0.2187739 | 0.31 | 5.41 | -21.52875 | -0.29 | 30.3 | -0.9919372 | 21.35517 | -0.29 | 94.9275 | The role of membrane surface charge and solute physico-chemical properties in the rejection of organic acids by NF membranes
NF200 | NF | Glutaric acid | OC(=O)CCCC(O)=O | 27.5 | 5.5 | 8 | 25 | 0.5 | 11 | 132.115 | 200 | 0.323 | 0.519 | 0.2187739 | 0.31 | 5.41 | -22.5507 | -0.29 | 30.3 | -0.9974362 | 22.49288 | -0.29 | 93.4783 | The role of membrane surface charge and solute physico-chemical properties in the rejection of organic acids by NF membranes
NF200 | NF | Glutaric acid | OC(=O)CCCC(O)=O | 27.5 | 5.5 | 8.5 | 25 | 0.5 | 11 | 132.115 | 200 | 0.323 | 0.519 | 0.2187739 | 0.31 | 5.41 | -23.57265 | -0.29 | 30.3 | -0.9991878 | 23.5535 | -0.29 | 92.7536 | The role of membrane surface charge and solute physico-chemical properties in the rejection of organic acids by NF membranes
NF200 | NF | Glutaric acid | OC(=O)CCCC(O)=O | 27.5 | 5.5 | 9 | 25 | 0.5 | 11 | 132.115 | 200 | 0.323 | 0.519 | 0.2187739 | 0.31 | 5.41 | -24.5946 | -0.29 | 30.3 | -0.999743 | 24.58828 | -0.29 | 94.2029 | The role of membrane surface charge and solute physico-chemical properties in the rejection of organic acids by NF membranes
NF200 | NF | Ibuprofen | CC(C)Cc1ccc(cc1)C(C)C(O)=O | 27.5 | 5.5 | 3 | 25 | 0.5 | 1.6 | 206.285 | 200 | 0.378 | 0.659 | 0.3727264 | 0.31 | 5.2 | 0.675676 | 3.97 | 30.3 | -0.006270012 | -0.004236497 | 3.949657 | 95.21 | The role of membrane surface charge and solute physico-chemical properties in the rejection of organic acids by NF membranes
NF200 | NF | Ibuprofen | CC(C)Cc1ccc(cc1)C(C)C(O)=O | 27.5 | 5.5 | 5 | 25 | 0.5 | 1.6 | 206.285 | 200 | 0.378 | 0.659 | 0.3727264 | 0.31 | 5.2 | -11.5878 | 3.97 | 30.3 | -0.3868632 | 4.482893 | 2.714815 | 69.6 | The role of membrane surface charge and solute physico-chemical properties in the rejection of organic acids by NF membranes
NF200 | NF | Ibuprofen | CC(C)Cc1ccc(cc1)C(C)C(O)=O | 27.5 | 5.5 | 7 | 25 | 0.5 | 1.6 | 206.285 | 200 | 0.378 | 0.659 | 0.3727264 | 0.31 | 5.2 | -27.29 | 3.97 | 30.3 | -0.9843983 | 26.86423 | 0.7761004 | 75.55 | The role of membrane surface charge and solute physico-chemical properties in the rejection of organic acids by NF membranes
NF200 | NF | Ibuprofen | CC(C)Cc1ccc(cc1)C(C)C(O)=O | 27.5 | 5.5 | 9 | 25 | 0.5 | 1.6 | 206.285 | 200 | 0.378 | 0.659 | 0.3727264 | 0.31 | 5.2 | -24.5946 | 3.97 | 30.3 | -0.9998415 | 24.5907 | 0.7259947 | 77.13 | The role of membrane surface charge and solute physico-chemical properties in the rejection of organic acids by NF membranes
NF90 | NF | 1,5-naphthalenedisulfonic acid | O[S](=O)(=O)c1cccc2c1cccc2[S](O)(=O)=O | 57.0625 | 5.5 | 3 | 25 | 0.5 | 1.6 | 288.302 | 180 | 0.475 | 0.658 | 0.3143912 | 0.34 | -0.6 | -17.9054 | 0.6 | 63.2 | -0.9997489 | 17.9009 | -5.388498 | 75 | The role of membrane surface charge and solute physico-chemical properties in the rejection of organic acids by NF membranes
NF90 | NF | 1,5-naphthalenedisulfonic acid | O[S](=O)(=O)c1cccc2c1cccc2[S](O)(=O)=O | 57.0625 | 5.5 | 5 | 25 | 0.5 | 1.6 | 288.302 | 180 | 0.475 | 0.658 | 0.3143912 | 0.34 | -0.6 | -20.8784 | 0.6 | 63.2 | -0.9999975 | 20.87835 | -5.389987 | 88.75 | The role of membrane surface charge and solute physico-chemical properties in the rejection of organic acids by NF membranes
NF90 | NF | 1,5-naphthalenedisulfonic acid | O[S](=O)(=O)c1cccc2c1cccc2[S](O)(=O)=O | 57.0625 | 5.5 | 7 | 25 | 0.5 | 1.6 | 288.302 | 180 | 0.475 | 0.658 | 0.3143912 | 0.34 | -0.6 | -20.5 | 0.6 | 63.2 | -1 | 20.5 | -5.390002 | 95 | The role of membrane surface charge and solute physico-chemical properties in the rejection of organic acids by NF membranes
NF90 | NF | 1,5-naphthalenedisulfonic acid | O[S](=O)(=O)c1cccc2c1cccc2[S](O)(=O)=O | 57.0625 | 5.5 | 9 | 25 | 0.5 | 1.6 | 288.302 | 180 | 0.475 | 0.658 | 0.3143912 | 0.34 | -0.6 | -31.6554 | 0.6 | 63.2 | -1 | 31.6554 | -5.390002 | 94.375 | The role of membrane surface charge and solute physico-chemical properties in the rejection of organic acids by NF membranes
NF90 | NF | 2,4-Dihydroxybenzoic acid | OC(=O)c1ccc(O)cc1O | 57.0625 | 5.5 | 3 | 25 | 0.5 | 1.6 | 154.121 | 180 | 0.359 | 0.505 | 0.2277472 | 0.34 | 3.11 | -17.9054 | 1.63 | 63.2 | -0.4370153 | 7.824933 | 0.3664844 | 29.7101 | The role of membrane surface charge and solute physico-chemical properties in the rejection of organic acids by NF membranes
NF90 | NF | 2,4-Dihydroxybenzoic acid | OC(=O)c1ccc(O)cc1O | 57.0625 | 5.5 | 3.5 | 25 | 0.5 | 1.6 | 154.121 | 180 | 0.359 | 0.505 | 0.2277472 | 0.34 | 3.11 | -18.64865 | 1.63 | 63.2 | -0.71054 | 13.25061 | -0.4243409 | 30.4348 | The role of membrane surface charge and solute physico-chemical properties in the rejection of organic acids by NF membranes
NF90 | NF | 2,4-Dihydroxybenzoic acid | OC(=O)c1ccc(O)cc1O | 57.0625 | 5.5 | 4 | 25 | 0.5 | 1.6 | 154.121 | 180 | 0.359 | 0.505 | 0.2277472 | 0.34 | 3.11 | -19.3919 | 1.63 | 63.2 | -0.8858769 | 17.17884 | -0.9312819 | 65.2174 | The role of membrane surface charge and solute physico-chemical properties in the rejection of organic acids by NF membranes
NF90 | NF | 2,4-Dihydroxybenzoic acid | OC(=O)c1ccc(O)cc1O | 57.0625 | 5.5 | 4.5 | 25 | 0.5 | 1.6 | 154.121 | 180 | 0.359 | 0.505 | 0.2277472 | 0.34 | 3.11 | -20.13515 | 1.63 | 63.2 | -0.9608566 | 19.34699 | -1.148066 | 77.5362 | The role of membrane surface charge and solute physico-chemical properties in the rejection of organic acids by NF membranes
NF90 | NF | 2,4-Dihydroxybenzoic acid | OC(=O)c1ccc(O)cc1O | 57.0625 | 5.5 | 5 | 25 | 0.5 | 1.6 | 154.121 | 180 | 0.359 | 0.505 | 0.2277472 | 0.34 | 3.11 | -20.8784 | 1.63 | 63.2 | -0.9872814 | 20.61285 | -1.224466 | 92.7536 | The role of membrane surface charge and solute physico-chemical properties in the rejection of organic acids by NF membranes
NF90 | NF | 2,4-Dihydroxybenzoic acid | OC(=O)c1ccc(O)cc1O | 57.0625 | 5.5 | 5.5 | 25 | 0.5 | 1.6 | 154.121 | 180 | 0.359 | 0.505 | 0.2277472 | 0.34 | 3.11 | -22.179075 | 1.63 | 63.2 | -0.9959427 | 22.08909 | -1.249508 | 94.2029 | The role of membrane surface charge and solute physico-chemical properties in the rejection of organic acids by NF membranes
NF90 | NF | 2,4-Dihydroxybenzoic acid | OC(=O)c1ccc(O)cc1O | 57.0625 | 5.5 | 6 | 25 | 0.5 | 1.6 | 154.121 | 180 | 0.359 | 0.505 | 0.2277472 | 0.34 | 3.11 | -23.47975 | 1.63 | 63.2 | -0.9987134079 | 23.44954 | -1.257519 | 94.9275 | The role of membrane surface charge and solute physico-chemical properties in the rejection of organic acids by NF membranes
NF90 | NF | 2,4-Dihydroxybenzoic acid | OC(=O)c1ccc(O)cc1O | 57.0625 | 5.5 | 6.5 | 25 | 0.5 | 1.6 | 154.121 | 180 | 0.359 | 0.505 | 0.2277472 | 0.34 | 3.11 | -24.780425 | 1.63 | 63.2 | -0.9995928 | 24.77033 | -1.260062 | 92.029 | The role of membrane surface charge and solute physico-chemical properties in the rejection of organic acids by NF membranes
NF90 | NF | 2,4-Dihydroxybenzoic acid | OC(=O)c1ccc(O)cc1O | 57.0625 | 5.5 | 7 | 25 | 0.5 | 1.6 | 154.121 | 180 | 0.359 | 0.505 | 0.2277472 | 0.34 | 3.11 | -20.5 | 1.63 | 63.2 | -0.9998712 | 20.49736 | -1.260866 | 96.3768 | The role of membrane surface charge and solute physico-chemical properties in the rejection of organic acids by NF membranes
NF90 | NF | 2,4-Dihydroxybenzoic acid | OC(=O)c1ccc(O)cc1O | 57.0625 | 5.5 | 7.5 | 25 | 0.5 | 1.6 | 154.121 | 180 | 0.359 | 0.505 | 0.2277472 | 0.34 | 3.11 | -27.474675 | 1.63 | 63.2 | -0.9999593 | 27.47356 | -1.261121 | 94.2029 | The role of membrane surface charge and solute physico-chemical properties in the rejection of organic acids by NF membranes
NF90 | NF | 2,4-Dihydroxybenzoic acid | OC(=O)c1ccc(O)cc1O | 57.0625 | 5.5 | 8 | 25 | 0.5 | 1.6 | 154.121 | 180 | 0.359 | 0.505 | 0.2277472 | 0.34 | 3.11 | -28.86825 | 1.63 | 63.2 | -0.9999871 | 28.86788 | -1.261202 | 93.4783 | The role of membrane surface charge and solute physico-chemical properties in the rejection of organic acids by NF membranes
NF90 | NF | 2,4-Dihydroxybenzoic acid | OC(=O)c1ccc(O)cc1O | 57.0625 | 5.5 | 8.5 | 25 | 0.5 | 1.6 | 154.121 | 180 | 0.359 | 0.505 | 0.2277472 | 0.34 | 3.11 | -30.261825 | 1.63 | 63.2 | -0.9999959 | 30.2617 | -1.261227 | 93.4783 | The role of membrane surface charge and solute physico-chemical properties in the rejection of organic acids by NF membranes
NF90 | NF | 2,4-Dihydroxybenzoic acid | OC(=O)c1ccc(O)cc1O | 57.0625 | 5.5 | 9 | 25 | 0.5 | 1.6 | 154.121 | 180 | 0.359 | 0.505 | 0.2277472 | 0.34 | 3.11 | -31.6554 | 1.63 | 63.2 | -0.9999987 | 31.65536 | -1.261235 | 93.4783 | The role of membrane surface charge and solute physico-chemical properties in the rejection of organic acids by NF membranes
NF90 | NF | 2-Naphthalenesulfonic acid | O[S](=O)(=O)c1ccc2ccccc2c1 | 57.0625 | 5.5 | 3 | 25 | 0.5 | 1.6 | 208.238 | 180 | 0.389 | 0.599 | 0.2881752 | 0.34 | 0.27 | -17.9054 | 0.63 | 63.2 | -0.9981414 | 17.87212 | -2.68883 | 70 | The role of membrane surface charge and solute physico-chemical properties in the rejection of organic acids by NF membranes
NF90 | NF | 2-Naphthalenesulfonic acid | O[S](=O)(=O)c1ccc2ccccc2c1 | 57.0625 | 5.5 | 5 | 25 | 0.5 | 1.6 | 208.238 | 180 | 0.389 | 0.599 | 0.2881752 | 0.34 | 0.27 | -20.8784 | 0.63 | 63.2 | -0.9999814 | 20.87801 | -2.694948 | 91.875 | The role of membrane surface charge and solute physico-chemical properties in the rejection of organic acids by NF membranes
NF90 | NF | 2-Naphthalenesulfonic acid | O[S](=O)(=O)c1ccc2ccccc2c1 | 57.0625 | 5.5 | 7 | 25 | 0.5 | 1.6 | 208.238 | 180 | 0.389 | 0.599 | 0.2881752 | 0.34 | 0.27 | -20.5 | 0.63 | 63.2 | -0.9999998 | 20.5 | -2.695009 | 93.125 | The role of membrane surface charge and solute physico-chemical properties in the rejection of organic acids by NF membranes
NF90 | NF | 2-Naphthalenesulfonic acid | O[S](=O)(=O)c1ccc2ccccc2c1 | 57.0625 | 5.5 | 9 | 25 | 0.5 | 1.6 | 208.238 | 180 | 0.389 | 0.599 | 0.2881752 | 0.34 | 0.27 | -31.6554 | 0.63 | 63.2 | -1 | 31.6554 | -2.69501 | 93.75 | The role of membrane surface charge and solute physico-chemical properties in the rejection of organic acids by NF membranes
NF90 | NF | Acetic acid | CC(O)=O | 57.0625 | 5.5 | 3 | 25 | 0.5 | 12.5 | 60.052 | 180 | 0.275 | 0.327 | 0.1645091 | 0.34 | 4.76 | -17.9054 | 2.14 | 63.2 | -0.01708117 | 0.3058452 | 2.096072 | 16.3265 | The role of membrane surface charge and solute physico-chemical properties in the rejection of organic acids by NF membranes
NF90 | NF | Acetic acid | CC(O)=O | 57.0625 | 5.5 | 3.5 | 25 | 0.5 | 12.5 | 60.052 | 180 | 0.275 | 0.327 | 0.1645091 | 0.34 | 4.76 | -18.64865 | 2.14 | 63.2 | -0.05209145 | 0.9714352 | 2.006034 | 19.0476 | The role of membrane surface charge and solute physico-chemical properties in the rejection of organic acids by NF membranes
NF90 | NF | Acetic acid | CC(O)=O | 57.0625 | 5.5 | 4 | 25 | 0.5 | 12.5 | 60.052 | 180 | 0.275 | 0.327 | 0.1645091 | 0.34 | 4.76 | -19.3919 | 2.14 | 63.2 | -0.1480517 | 2.871003 | 1.75925 | 29.932 | The role of membrane surface charge and solute physico-chemical properties in the rejection of organic acids by NF membranes
NF90 | NF | Acetic acid | CC(O)=O | 57.0625 | 5.5 | 4.5 | 25 | 0.5 | 12.5 | 60.052 | 180 | 0.275 | 0.327 | 0.1645091 | 0.34 | 4.76 | -20.13515 | 2.14 | 63.2 | -0.3546475 | 7.140882 | 1.227939 | 40.8163 | The role of membrane surface charge and solute physico-chemical properties in the rejection of organic acids by NF membranes
NF90 | NF | Acetic acid | CC(O)=O | 57.0625 | 5.5 | 5 | 25 | 0.5 | 12.5 | 60.052 | 180 | 0.275 | 0.327 | 0.1645091 | 0.34 | 4.76 | -20.8784 | 2.14 | 63.2 | -0.6347433 | 13.25243 | 0.5076056 | 56.4626 | The role of membrane surface charge and solute physico-chemical properties in the rejection of organic acids by NF membranes
NF90 | NF | Acetic acid | CC(O)=O | 57.0625 | 5.5 | 5.5 | 25 | 0.5 | 12.5 | 60.052 | 180 | 0.275 | 0.327 | 0.1645091 | 0.34 | 4.76 | -22.179075 | 2.14 | 63.2 | -0.8460451 | 18.7645 | -0.0358074 | 58.5034 | The role of membrane surface charge and solute physico-chemical properties in the rejection of organic acids by NF membranes
NF90 | NF | Acetic acid | CC(O)=O | 57.0625 | 5.5 | 6 | 25 | 0.5 | 12.5 | 60.052 | 180 | 0.275 | 0.327 | 0.1645091 | 0.34 | 4.76 | -23.47975 | 2.14 | 63.2 | -0.9455871 | 22.20215 | -0.2918036 | 68.0272 | The role of membrane surface charge and solute physico-chemical properties in the rejection of organic acids by NF membranes
NF90 | NF | Acetic acid | CC(O)=O | 57.0625 | 5.5 | 6.5 | 25 | 0.5 | 12.5 | 60.052 | 180 | 0.275 | 0.327 | 0.1645091 | 0.34 | 4.76 | -24.780425 | 2.14 | 63.2 | -0.9821282 | 24.33755 | -0.3857777 | 73.4694 | The role of membrane surface charge and solute physico-chemical properties in the rejection of organic acids by NF membranes
NF90 | NF | Acetic acid | CC(O)=O | 57.0625 | 5.5 | 7 | 25 | 0.5 | 12.5 | 60.052 | 180 | 0.275 | 0.327 | 0.1645091 | 0.34 | 4.76 | -20.5 | 2.14 | 63.2 | -0.9942785 | 20.38271 | -0.4170251 | 79.5918 | The role of membrane surface charge and solute physico-chemical properties in the rejection of organic acids by NF membranes
NF90 | NF | Acetic acid | CC(O)=O | 57.0625 | 5.5 | 7.5 | 25 | 0.5 | 12.5 | 60.052 | 180 | 0.275 | 0.327 | 0.1645091 | 0.34 | 4.76 | -27.474675 | 2.14 | 63.2 | -0.9981836 | 27.42477 | -0.427068 | 80.9524 | The role of membrane surface charge and solute physico-chemical properties in the rejection of organic acids by NF membranes
NF90 | NF | Acetic acid | CC(O)=O | 57.0625 | 5.5 | 8 | 25 | 0.5 | 12.5 | 60.052 | 180 | 0.275 | 0.327 | 0.1645091 | 0.34 | 4.76 | -28.86825 | 2.14 | 63.2 | -0.9994249 | 28.85165 | -0.4302602 | 82.3129 | The role of membrane surface charge and solute physico-chemical properties in the rejection of organic acids by NF membranes
NF90 | NF | Acetic acid | CC(O)=O | 57.0625 | 5.5 | 8.5 | 25 | 0.5 | 12.5 | 60.052 | 180 | 0.275 | 0.327 | 0.1645091 | 0.34 | 4.76 | -30.261825 | 2.14 | 63.2 | -0.9998181 | 30.25632 | -0.4312714 | 80.9524 | The role of membrane surface charge and solute physico-chemical properties in the rejection of organic acids by NF membranes
NF90 | NF | Acetic acid | CC(O)=O | 57.0625 | 5.5 | 9 | 25 | 0.5 | 12.5 | 60.052 | 180 | 0.275 | 0.327 | 0.1645091 | 0.34 | 4.76 | -31.6554 | 2.14 | 63.2 | -0.9999425 | 31.65358 | -0.4315913 | 82.9932 | The role of membrane surface charge and solute physico-chemical properties in the rejection of organic acids by NF membranes
NF90 | NF | Glutaric acid | OC(=O)CCCC(O)=O | 57.0625 | 5.5 | 3 | 25 | 0.5 | 1.6 | 132.115 | 180 | 0.323 | 0.519 | 0.2187739 | 0.34 | 5.41 | -17.9054 | -0.29 | 63.2 | -0.003875374 | 0.06939013 | -0.29 | 62.3188 | The role of membrane surface charge and solute physico-chemical properties in the rejection of organic acids by NF membranes
NF90 | NF | Glutaric acid | OC(=O)CCCC(O)=O | 57.0625 | 5.5 | 3.5 | 25 | 0.5 | 11 | 132.115 | 180 | 0.323 | 0.519 | 0.2187739 | 0.34 | 5.41 | -18.64865 | -0.29 | 63.2 | -0.01215317 | 0.2266402 | -0.29 | 62.3188 | The role of membrane surface charge and solute physico-chemical properties in the rejection of organic acids by NF membranes
NF90 | NF | Glutaric acid | OC(=O)CCCC(O)=O | 57.0625 | 5.5 | 4 | 25 | 0.5 | 11 | 132.115 | 180 | 0.323 | 0.519 | 0.2187739 | 0.34 | 5.41 | -19.3919 | -0.29 | 63.2 | -0.03744763 | 0.7261807 | -0.29 | 67.3913 | The role of membrane surface charge and solute physico-chemical properties in the rejection of organic acids by NF membranes
NF90 | NF | Glutaric acid | OC(=O)CCCC(O)=O | 57.0625 | 5.5 | 4.5 | 25 | 0.5 | 11 | 132.115 | 180 | 0.323 | 0.519 | 0.2187739 | 0.34 | 5.41 | -20.13515 | -0.29 | 63.2 | -0.1095494 | 2.205793 | -0.29 | 71.7391 | The role of membrane surface charge and solute physico-chemical properties in the rejection of organic acids by NF membranes
NF90 | NF | Glutaric acid | OC(=O)CCCC(O)=O | 57.0625 | 5.5 | 5 | 25 | 0.5 | 11 | 132.115 | 180 | 0.323 | 0.519 | 0.2187739 | 0.34 | 5.41 | -20.8784 | -0.29 | 63.2 | -0.280081 | 5.847643 | -0.29 | 81.8841 | The role of membrane surface charge and solute physico-chemical properties in the rejection of organic acids by NF membranes
NF90 | NF | Glutaric acid | OC(=O)CCCC(O)=O | 57.0625 | 5.5 | 5.5 | 25 | 0.5 | 11 | 132.115 | 180 | 0.323 | 0.519 | 0.2187739 | 0.34 | 5.41 | -22.179075 | -0.29 | 63.2 | -0.5516235 | 12.2345 | -0.29 | 87.6812 | The role of membrane surface charge and solute physico-chemical properties in the rejection of organic acids by NF membranes
NF90 | NF | Glutaric acid | OC(=O)CCCC(O)=O | 57.0625 | 5.5 | 6 | 25 | 0.5 | 11 | 132.115 | 180 | 0.323 | 0.519 | 0.2187739 | 0.34 | 5.41 | -23.47975 | -0.29 | 63.2 | -0.7955199 | 18.67861 | -0.29 | 89.8551 | The role of membrane surface charge and solute physico-chemical properties in the rejection of organic acids by NF membranes
NF90 | NF | Glutaric acid | OC(=O)CCCC(O)=O | 57.0625 | 5.5 | 6.5 | 25 | 0.5 | 11 | 132.115 | 180 | 0.323 | 0.519 | 0.2187739 | 0.34 | 5.41 | -24.780425 | -0.29 | 63.2 | -0.9248272 | 22.91761 | -0.29 | 91.3043 | The role of membrane surface charge and solute physico-chemical properties in the rejection of organic acids by NF membranes
NF90 | NF | Glutaric acid | OC(=O)CCCC(O)=O | 57.0625 | 5.5 | 7 | 25 | 0.5 | 11 | 132.115 | 180 | 0.323 | 0.519 | 0.2187739 | 0.34 | 5.41 | -20.5 | -0.29 | 63.2 | -0.9749402 | 19.98627 | -0.29 | 92.029 | The role of membrane surface charge and solute physico-chemical properties in the rejection of organic acids by NF membranes
NF90 | NF | Glutaric acid | OC(=O)CCCC(O)=O | 57.0625 | 5.5 | 7.5 | 25 | 0.5 | 11 | 132.115 | 180 | 0.323 | 0.519 | 0.2187739 | 0.34 | 5.41 | -27.474675 | -0.29 | 63.2 | -0.9919372 | 27.25315 | -0.29 | 91.3043 | The role of membrane surface charge and solute physico-chemical properties in the rejection of organic acids by NF membranes
NF90 | NF | Glutaric acid | OC(=O)CCCC(O)=O | 57.0625 | 5.5 | 8 | 25 | 0.5 | 11 | 132.115 | 180 | 0.323 | 0.519 | 0.2187739 | 0.34 | 5.41 | -28.86825 | -0.29 | 63.2 | -0.9974362 | 28.79424 | -0.29 | 92.029 | The role of membrane surface charge and solute physico-chemical properties in the rejection of organic acids by NF membranes
NF90 | NF | Glutaric acid | OC(=O)CCCC(O)=O | 57.0625 | 5.5 | 8.5 | 25 | 0.5 | 11 | 132.115 | 180 | 0.323 | 0.519 | 0.2187739 | 0.34 | 5.41 | -30.261825 | -0.29 | 63.2 | -0.9991878 | 30.23725 | -0.29 | 92.029 | The role of membrane surface charge and solute physico-chemical properties in the rejection of organic acids by NF membranes
NF90 | NF | Glutaric acid | OC(=O)CCCC(O)=O | 57.0625 | 5.5 | 9 | 25 | 0.5 | 11 | 132.115 | 180 | 0.323 | 0.519 | 0.2187739 | 0.34 | 5.41 | -31.6554 | -0.29 | 63.2 | -0.999743 | 31.64727 | -0.29 | 92.029 | The role of membrane surface charge and solute physico-chemical properties in the rejection of organic acids by NF membranes
NF90 | NF | Ibuprofen | CC(C)Cc1ccc(cc1)C(C)C(O)=O | 57.0625 | 5.5 | 3 | 25 | 0.5 | 1.6 | 206.285 | 180 | 0.378 | 0.659 | 0.3727264 | 0.34 | 5.2 | -17.9054 | 3.97 | 63.2 | -0.006270012 | 0.1122671 | 3.949657 | 89.87 | The role of membrane surface charge and solute physico-chemical properties in the rejection of organic acids by NF membranes
NF90 | NF | Ibuprofen | CC(C)Cc1ccc(cc1)C(C)C(O)=O | 57.0625 | 5.5 | 5 | 25 | 0.5 | 1.6 | 206.285 | 180 | 0.378 | 0.659 | 0.3727264 | 0.34 | 5.2 | -20.8784 | 3.97 | 63.2 | -0.3868632 | 8.077084 | 2.714815 | 84.65 | The role of membrane surface charge and solute physico-chemical properties in the rejection of organic acids by NF membranes
NF90 | NF | Ibuprofen | CC(C)Cc1ccc(cc1)C(C)C(O)=O | 57.0625 | 5.5 | 7 | 25 | 0.5 | 1.6 | 206.285 | 180 | 0.378 | 0.659 | 0.3727264 | 0.34 | 5.2 | -20.5 | 3.97 | 63.2 | -0.9843983 | 20.18017 | 0.7761004 | 83.8 | The role of membrane surface charge and solute physico-chemical properties in the rejection of organic acids by NF membranes
NF90 | NF | Ibuprofen | CC(C)Cc1ccc(cc1)C(C)C(O)=O | 57.0625 | 5.5 | 9 | 25 | 0.5 | 1.6 | 206.285 | 180 | 0.378 | 0.659 | 0.3727264 | 0.34 | 5.2 | -31.6554 | 3.97 | 63.2 | -0.9998415 | 31.65038 | 0.7259947 | 88.29 | The role of membrane surface charge and solute physico-chemical properties in the rejection of organic acids by NF membranes